## Settings
Sample Info | NNGU RRAM, dot NW2d, run06
Comments | -0.1/+0.2/-0.1
Major Measurement Parameters
Starting Temperature | 273.635
Initial Temperature | 81
Final Temperature | 300
Preliminary Voltage | -0.1
Pulse Voltage | 0.2
Pulse Time | 10
Wait Time | 1
Measurement Voltage | -0.1
Subsidiary Measurement Parameters
Step | 0.3
Accuracy Step | 0.1
Accuracy Stable | 0.5
Accuracy End | 0.2
Lakeshore TC Parameters
Ramp | 10
Range | 3
P | 100
I | 50
D | 20
Keithley SM Parameters
NPLC | 5
Measurecount | 1
Time
Date | 27.12.2023
Clock | 18:44:40

## Stabilization
Temperature | Current
271.399 | -1.25043e-05
270.47 | -1.249256e-05
269.736 | -1.250077e-05
268.823 | -1.251346e-05
268.056 | -1.246878e-05
267.284 | -1.244528e-05
266.37 | -1.243870156e-05
265.586 | -1.241188329e-05
264.721 | -1.242417e-05
263.999 | -1.2419e-05
263.234 | -1.238976256e-05
262.302 | -1.244139e-05
261.472 | -1.237658e-05
260.617 | -1.231871e-05
259.71 | -1.230235e-05
258.843 | -1.229085e-05
257.961 | -1.226562e-05
257.158 | -1.227443e-05
256.208 | -1.223838e-05
255.413 | -1.225528e-05
254.52 | -1.225092e-05
253.763 | -1.217933e-05
253.027 | -1.242729104e-05
252.188 | -1.237781e-05
251.406 | -1.241945e-05
250.712 | -1.237423e-05
249.865 | -1.240156e-05
249.092 | -1.236566e-05
248.3 | -1.23448e-05
247.541 | -1.233224e-05
246.865 | -1.232782e-05
246.038 | -1.233682e-05
245.31 | -1.233453e-05
244.439 | -1.230914e-05
243.702 | -1.228509e-05
243.022 | -1.22485e-05
242.105 | -1.225772e-05
241.456 | -1.22974e-05
240.82 | -1.224293e-05
239.958 | -1.224971e-05
239.274 | -1.22085e-05
238.352 | -1.22058e-05
237.603 | -1.220629e-05
237.032 | -1.217569e-05
236.175 | -1.21461e-05
235.477 | -1.216113e-05
234.675 | -1.212878e-05
233.9 | -1.215228167e-05
233.213 | -1.215436e-05
232.364 | -1.213046e-05
231.735 | -1.217905e-05
231.229 | -1.211461e-05
230.495 | -1.216261e-05
229.868 | -1.210239e-05
229.298 | -1.215982e-05
228.575 | -1.210677e-05
228.089 | -1.211675e-05
227.564 | -1.211781e-05
226.869 | -1.212342795e-05
226.276 | -1.208112e-05
225.868 | -1.207144e-05
225.239 | -1.212658e-05
224.773 | -1.205787e-05
224.077 | -1.2071e-05
223.677 | -1.202863e-05
223.341 | -1.204128e-05
222.962 | -1.203609e-05
222.723 | -1.200447e-05
222.322 | -1.199147e-05
221.92 | -1.201737e-05
221.482 | -1.202696e-05
221.005 | -1.203122e-05
220.583 | -1.198603e-05
219.925 | -1.197271e-05
219.558 | -1.199019971e-05
218.913 | -1.199851e-05
218.54 | -1.194301e-05
218.11 | -1.201453e-05
217.592 | -1.199157e-05
217.06 | -1.198264e-05
216.617 | -1.201221e-05
216.296 | -1.195977e-05
215.933 | -1.200261e-05
215.529 | -1.19705e-05
214.992 | -1.192279e-05
214.667 | -1.192582e-05
214.34 | -1.192366e-05
214.039 | -1.193571e-05
213.584 | -1.19104e-05
213.147 | -1.188679e-05
212.688 | -1.187826e-05
212.421 | -1.188845e-05
212.178 | -1.190040075e-05
212.029 | -1.193574e-05
211.802 | -1.188771e-05
211.601 | -1.185705969e-05
211.38 | -1.187179e-05
211.142 | -1.18594e-05
211.006 | -1.18478e-05
210.821 | -1.183507e-05
210.741 | -1.185527e-05
210.626 | -1.186502e-05
210.6 | -1.181526e-05
210.571 | -1.179939e-05
210.418 | -1.180886e-05
210.408 | -1.179369e-05
210.257 | -1.176637e-05
210.155 | -1.176744e-05
210.143 | -1.180523e-05
210.128 | -1.179152e-05
210.087 | -1.176012e-05
210.055 | -1.177138e-05
210.026 | -1.176996e-05
209.994 | -1.175384e-05
209.974 | -1.175568832e-05
209.961 | -1.171747e-05
209.956 | -1.175404941e-05
209.954 | -1.175074e-05
209.941 | -1.178554e-05
209.938 | -1.174602e-05
209.926 | -1.17637328e-05
209.915 | -1.172922e-05
209.909 | -1.171297e-05
209.902 | -1.170652e-05
209.896 | -1.17264e-05
209.889 | -1.172121e-05
209.884 | -1.171701e-05
209.878 | -1.170967e-05
209.852 | -1.173525e-05
209.845 | -1.175941e-05
209.801 | -1.175666057e-05
209.792 | -1.169369e-05
209.785 | -1.177168e-05
209.776 | -1.173919e-05
209.758 | -1.170933956e-05
209.743 | -1.172855e-05
209.641 | -1.174099e-05
209.629 | -1.171951e-05
209.617 | -1.171805e-05
209.589 | -1.171443e-05
209.56 | -1.170871e-05
209.524 | -1.169387e-05
209.504 | -1.169924e-05
209.482 | -1.169009e-05
209.341 | -1.170276e-05
209.314 | -1.172121e-05
209.138 | -1.171459e-05
208.902 | -1.171797e-05
208.863 | -1.168568906e-05
208.816 | -1.173691e-05
208.609 | -1.167026312e-05
208.556 | -1.170261e-05
208.507 | -1.167148e-05
208.343 | -1.166849e-05
208.301 | -1.167283e-05
208.269 | -1.167927e-05
208.229 | -1.168471e-05
208.151 | -1.172852e-05
208.039 | -1.166453e-05
208.001 | -1.166741e-05
207.96 | -1.166339e-05
207.92 | -1.167795e-05
207.873 | -1.168568e-05
207.772 | -1.167811e-05
207.667 | -1.165744e-05
207.625 | -1.159742e-05
207.578 | -1.165068e-05
207.507 | -1.166043694e-05
207.454 | -1.169403e-05
207.379 | -1.162864e-05
207.313 | -1.164896e-05
207.228 | -1.16829e-05
207.146 | -1.163719935e-05
207.057 | -1.165682e-05
206.863 | -1.164544e-05
206.802 | -1.164733203e-05
206.733 | -1.164333e-05
206.622 | -1.168703e-05
206.531 | -1.163911e-05
206.467 | -1.16565e-05
206.4 | -1.167233e-05
206.334 | -1.163573e-05
206.27 | -1.166230777e-05
206.198 | -1.165436e-05
206.126 | -1.164475e-05
206.05 | -1.165618e-05
205.952 | -1.165139e-05
205.866 | -1.161828e-05
205.796 | -1.167126e-05
205.726 | -1.164162e-05
205.656 | -1.164130299e-05
205.579 | -1.166182e-05
205.496 | -1.168768e-05
205.422 | -1.163836e-05
205.348 | -1.162861e-05
205.266 | -1.16404e-05
205.186 | -1.164631e-05
205.104 | -1.166500715e-05
205.027 | -1.166712e-05
204.943 | -1.165358e-05
204.863 | -1.163566e-05
204.768 | -1.163644e-05
204.68 | -1.163457e-05
204.593 | -1.159442e-05
204.512 | -1.161506e-05
204.428 | -1.158607e-05
204.337 | -1.163463e-05
204.25 | -1.162898e-05
204.167 | -1.160469e-05
204.083 | -1.163488e-05
203.993 | -1.161667e-05
203.907 | -1.165646e-05
203.824 | -1.162285e-05
203.734 | -1.161998e-05
203.637 | -1.163267e-05
203.543 | -1.165458e-05
203.441 | -1.164121e-05
203.336 | -1.162616e-05
203.237 | -1.163233e-05
203.114 | -1.163694e-05
202.992 | -1.161142e-05
202.9 | -1.162108e-05
202.807 | -1.16012543e-05
202.705 | -1.162015e-05
202.607 | -1.162575e-05
202.506 | -1.163358e-05
202.397 | -1.159737e-05
202.285 | -1.159262e-05
202.171 | -1.161622e-05
202.066 | -1.16017236e-05
201.954 | -1.161837e-05
201.849 | -1.162787e-05
201.746 | -1.165287e-05
201.646 | -1.167829e-05
201.546 | -1.162735e-05
201.443 | -1.163017e-05
201.346 | -1.162734e-05
201.229 | -1.162652643e-05
201.105 | -1.160534e-05
201.004 | -1.161313e-05
200.9 | -1.158669e-05
200.797 | -1.161252e-05
200.692 | -1.160043e-05
200.577 | -1.160576e-05
200.47 | -1.161534e-05
200.364 | -1.160134e-05
200.247 | -1.160934e-05
200.124 | -1.160472e-05
200.004 | -1.161447e-05
199.894 | -1.166684e-05
199.782 | -1.159175e-05
199.677 | -1.15871e-05
199.561 | -1.160318e-05
199.45 | -1.159414569e-05
199.305 | -1.158801e-05
199.106 | -1.159143e-05
198.964 | -1.15925e-05
198.84 | -1.157078e-05
198.71 | -1.156857e-05
198.578 | -1.157636e-05
198.457 | -1.156126e-05
198.324 | -1.157659e-05
198.196 | -1.158045e-05
198.069 | -1.158367e-05
197.944 | -1.158664e-05
197.793 | -1.160652e-05
197.657 | -1.157868e-05
197.521 | -1.158462e-05
197.395 | -1.159504e-05
197.263 | -1.160008e-05
197.123 | -1.160769e-05
196.995 | -1.159837484e-05
196.86 | -1.158492e-05
196.729 | -1.157473e-05
196.592 | -1.156285e-05
196.453 | -1.155074e-05
196.325 | -1.155961e-05
196.196 | -1.155612e-05
196.065 | -1.153215e-05
195.931 | -1.156577e-05
195.802 | -1.154243273e-05
195.671 | -1.157058e-05
195.541 | -1.158848e-05
195.418 | -1.15904e-05
195.293 | -1.158303e-05
195.169 | -1.158431e-05
195.033 | -1.153587e-05
194.909 | -1.156585e-05
194.785 | -1.156967e-05
194.651 | -1.157391e-05
194.517 | -1.15795e-05
194.388 | -1.155958e-05
194.263 | -1.15602e-05
194.138 | -1.15394e-05
194.012 | -1.155928e-05
193.878 | -1.157352e-05
193.753 | -1.156834e-05
193.629 | -1.155816e-05
193.506 | -1.156264e-05
193.373 | -1.15538e-05
193.239 | -1.154703e-05
193.111 | -1.154641e-05
192.988 | -1.160675e-05
192.86 | -1.152877e-05
192.741 | -1.156334e-05
192.62 | -1.153287576e-05
192.466 | -1.154178e-05
192.318 | -1.154447e-05
192.177 | -1.154305e-05
192.054 | -1.153953e-05
191.931 | -1.154254e-05
191.805 | -1.155795e-05
191.675 | -1.155237e-05
191.542 | -1.154121e-05
191.411 | -1.157275e-05
191.288 | -1.156176e-05
191.155 | -1.155211e-05
191.036 | -1.152971e-05
190.922 | -1.152157e-05
190.799 | -1.151654e-05
190.678 | -1.150615e-05
190.548 | -1.15004e-05
190.431 | -1.15388e-05
190.307 | -1.15261e-05
190.193 | -1.154977e-05
190.079 | -1.154888e-05
189.967 | -1.15281e-05
189.863 | -1.153386e-05
189.747 | -1.153526e-05
189.623 | -1.152545e-05
189.497 | -1.152181e-05
189.374 | -1.150677e-05
189.233 | -1.14969e-05
189.111 | -1.149286e-05
189.002 | -1.151105e-05
188.884 | -1.151673e-05
188.766 | -1.152168e-05
188.655 | -1.152214e-05
188.539 | -1.151359e-05
188.433 | -1.153872e-05
188.322 | -1.15043e-05
188.213 | -1.150264e-05
188.081 | -1.151564e-05
187.952 | -1.154865e-05
187.841 | -1.150935e-05
187.726 | -1.151177e-05
187.605 | -1.151555e-05
187.498 | -1.150592e-05
187.392 | -1.149249e-05
187.245 | -1.147635e-05
187.102 | -1.147809e-05
186.976 | -1.147185e-05
186.846 | -1.14831e-05
186.718 | -1.15228e-05
186.6 | -1.146712e-05
186.484 | -1.147714e-05
186.367 | -1.148302e-05
186.241 | -1.149478e-05
186.125 | -1.148056e-05
186.004 | -1.148976e-05
185.878 | -1.146922e-05
185.76 | -1.145973e-05
185.641 | -1.145044e-05
185.515 | -1.14851e-05
185.403 | -1.145468e-05
185.29 | -1.145424e-05
185.175 | -1.14587e-05
185.067 | -1.147033e-05
184.955 | -1.146253e-05
184.844 | -1.149387e-05
184.711 | -1.143916e-05
184.599 | -1.146358e-05
184.487 | -1.145163e-05
184.366 | -1.14505e-05
184.22 | -1.146298473e-05
184.098 | -1.147139e-05
183.974 | -1.143512e-05
183.853 | -1.142703e-05
183.728 | -1.143063e-05
183.61 | -1.143226e-05
183.477 | -1.14078e-05
183.356 | -1.14199e-05
183.242 | -1.143705e-05
183.128 | -1.143742e-05
183.008 | -1.145062e-05
182.895 | -1.145918e-05
182.783 | -1.145051e-05
182.646 | -1.145387e-05
182.512 | -1.146176055e-05
182.401 | -1.144472e-05
182.276 | -1.141762823e-05
182.163 | -1.144519e-05
182.047 | -1.146715e-05
181.926 | -1.147003e-05
181.814 | -1.1456e-05
181.69 | -1.143791e-05
181.566 | -1.143875e-05
181.453 | -1.1443115e-05
181.336 | -1.144966518e-05
181.223 | -1.144188991e-05
181.099 | -1.147264e-05
180.973 | -1.145126e-05
180.862 | -1.1448e-05
180.754 | -1.144783e-05
180.628 | -1.14348e-05
180.521 | -1.146329e-05
180.398 | -1.14345e-05
180.288 | -1.143352e-05
180.178 | -1.143814e-05
180.062 | -1.142244e-05
179.944 | -1.141658e-05
179.836 | -1.143271e-05
179.722 | -1.141914e-05
179.603 | -1.140382e-05
179.492 | -1.140256e-05
179.377 | -1.141277e-05
179.26 | -1.140857e-05
179.152 | -1.140333e-05
179.037 | -1.139062806e-05
178.931 | -1.140616132e-05
178.804 | -1.138735e-05
178.682 | -1.13781e-05
178.566 | -1.138559e-05
178.452 | -1.140307e-05
178.335 | -1.137637355e-05
178.22 | -1.136373e-05
178.103 | -1.138478e-05
177.983 | -1.137913e-05
177.866 | -1.137346e-05
177.732 | -1.137692e-05
177.62 | -1.137869e-05
177.51 | -1.137745e-05
177.392 | -1.139501e-05
177.275 | -1.13752e-05
177.154 | -1.137171239e-05
177.034 | -1.140075e-05
176.914 | -1.137683e-05
176.798 | -1.136560968e-05
176.68 | -1.138427e-05
176.566 | -1.137121e-05
176.442 | -1.137819e-05
176.324 | -1.137186e-05
176.201 | -1.137153e-05
176.085 | -1.137807e-05
175.968 | -1.135741e-05
175.854 | -1.13467e-05
175.732 | -1.135443e-05
175.618 | -1.136828e-05
175.505 | -1.136113e-05
175.387 | -1.135224e-05
175.273 | -1.134668e-05
175.164 | -1.136355e-05
175.048 | -1.134969e-05
174.936 | -1.138143e-05
174.819 | -1.136343e-05
174.708 | -1.137827e-05
174.596 | -1.136947e-05
174.484 | -1.135863e-05
174.364 | -1.135908e-05
174.254 | -1.13446e-05
174.139 | -1.135968e-05
174.033 | -1.144054e-05
173.917 | -1.141753e-05
173.81 | -1.13542e-05
173.705 | -1.135756338e-05
173.603 | -1.136464e-05
173.487 | -1.136662e-05
173.384 | -1.135263301e-05
173.282 | -1.133676e-05
173.168 | -1.135274e-05
173.06 | -1.134943e-05
172.957 | -1.136994797e-05
172.848 | -1.134429e-05
172.731 | -1.135762e-05
172.627 | -1.134641e-05
172.516 | -1.136214e-05
172.408 | -1.132836e-05
172.295 | -1.133621e-05
172.186 | -1.132727e-05
172.084 | -1.134589e-05
171.98 | -1.134046e-05
171.879 | -1.131568e-05
171.771 | -1.131992e-05
171.663 | -1.132598e-05
171.561 | -1.131567e-05
171.458 | -1.1317e-05
171.345 | -1.134202e-05
171.245 | -1.132068e-05
171.132 | -1.132595e-05
171.013 | -1.131922636e-05
170.898 | -1.132680336e-05
170.794 | -1.131955e-05
170.684 | -1.130777e-05
170.571 | -1.132038e-05
170.466 | -1.13211e-05
170.357 | -1.130033e-05
170.254 | -1.130722e-05
170.144 | -1.132086e-05
170.041 | -1.131144e-05
169.94 | -1.131722e-05
169.832 | -1.131459e-05
169.731 | -1.133099e-05
169.622 | -1.131771e-05
169.524 | -1.133420119e-05
169.43 | -1.132835223e-05
169.325 | -1.133294e-05
169.229 | -1.132144e-05
169.126 | -1.130683e-05
169.03 | -1.131659e-05
168.931 | -1.131149e-05
168.842 | -1.131806e-05
168.748 | -1.131908266e-05
168.665 | -1.131543e-05
168.582 | -1.131196e-05
168.493 | -1.131221e-05
168.403 | -1.131622e-05
168.289 | -1.129625e-05
168.192 | -1.129093e-05
168.107 | -1.128915e-05
168.028 | -1.130473e-05
167.942 | -1.12861e-05
167.863 | -1.128667e-05
167.773 | -1.127298e-05
167.689 | -1.130833e-05
167.607 | -1.127311e-05
167.532 | -1.126256e-05
167.455 | -1.131235e-05
167.38 | -1.129224e-05
167.304 | -1.127816e-05
167.229 | -1.127076e-05
167.155 | -1.128706e-05
167.079 | -1.127652e-05
167.002 | -1.127962e-05
166.922 | -1.126456e-05
166.852 | -1.126366e-05
166.783 | -1.126906e-05
166.713 | -1.126728e-05
166.649 | -1.127968e-05
166.583 | -1.124671e-05
166.521 | -1.127459e-05
166.45 | -1.126477e-05
166.328 | -1.126874e-05
166.233 | -1.125453e-05
166.152 | -1.125824e-05
166.065 | -1.125901e-05
165.968 | -1.12501e-05
165.88 | -1.126623e-05
165.801 | -1.125554e-05
165.718 | -1.125637e-05
165.641 | -1.124798e-05
165.559 | -1.124539e-05
165.471 | -1.124868e-05
165.39 | -1.124937e-05
165.294 | -1.12627622e-05
165.213 | -1.127874657e-05
165.135 | -1.124141e-05
165.051 | -1.126591e-05
164.966 | -1.124778e-05
164.874 | -1.124475e-05
164.791 | -1.124452e-05
164.699 | -1.126578e-05
164.606 | -1.125929e-05
164.486 | -1.125495e-05
164.387 | -1.125565e-05
164.28 | -1.124913706e-05
164.18 | -1.128446e-05
164.076 | -1.128314e-05
163.971 | -1.126084e-05
163.873 | -1.123806e-05
163.757 | -1.125561e-05
163.658 | -1.123471e-05
163.558 | -1.124617e-05
163.434 | -1.122613e-05
163.325 | -1.123737e-05
163.212 | -1.122224e-05
163.105 | -1.121994e-05
162.993 | -1.121568e-05
162.89 | -1.121796e-05
162.78 | -1.122114e-05
162.68 | -1.120905e-05
162.583 | -1.122415e-05
162.475 | -1.120656e-05
162.378 | -1.122302001e-05
162.277 | -1.123269e-05
162.177 | -1.121305e-05
162.085 | -1.122868e-05
161.976 | -1.123358e-05
161.882 | -1.121763e-05
161.782 | -1.120384e-05
161.688 | -1.121779e-05
161.583 | -1.120275e-05
161.486 | -1.120952e-05
161.394 | -1.121773e-05
161.293 | -1.12186e-05
161.2 | -1.122032e-05
161.105 | -1.123062e-05
161.015 | -1.121758e-05
160.928 | -1.118691398e-05
160.838 | -1.119905e-05
160.752 | -1.118936e-05
160.665 | -1.118972e-05
160.578 | -1.119473e-05
160.49 | -1.118782e-05
160.406 | -1.118828186e-05
160.321 | -1.11975e-05
160.238 | -1.118378e-05
160.15 | -1.12023e-05
160.067 | -1.118676e-05
159.984 | -1.119827e-05
159.904 | -1.118857e-05
159.822 | -1.118323e-05
159.744 | -1.120357e-05
159.665 | -1.121166315e-05
159.591 | -1.119179251e-05
159.506 | -1.11744e-05
159.429 | -1.11762e-05
159.351 | -1.118741e-05
159.268 | -1.11841e-05
159.187 | -1.119802e-05
159.113 | -1.117106e-05
159.031 | -1.11702102e-05
158.956 | -1.120811e-05
158.872 | -1.118208e-05
158.795 | -1.115921e-05
158.711 | -1.117614e-05
158.633 | -1.119092e-05
158.546 | -1.117101e-05
158.469 | -1.11647e-05
158.387 | -1.117804e-05
158.308 | -1.118335058e-05
158.237 | -1.112337e-05
158.169 | -1.112244e-05
158.109 | -1.113238e-05
158.05 | -1.113776e-05
157.99 | -1.116419935e-05
157.93 | -1.115949e-05
157.875 | -1.117461e-05
157.82 | -1.116764e-05
157.768 | -1.116261501e-05
157.716 | -1.115741e-05
157.663 | -1.115092e-05
157.615 | -1.115372e-05
157.564 | -1.114787e-05
157.519 | -1.115061e-05
157.473 | -1.115493e-05
157.429 | -1.116246e-05
157.386 | -1.115318e-05
157.346 | -1.11421e-05
157.304 | -1.115683e-05
157.265 | -1.112883e-05
157.226 | -1.112329e-05
157.187 | -1.114388e-05
157.153 | -1.114155e-05
157.116 | -1.112314e-05
157.084 | -1.114368e-05
157.051 | -1.11306e-05
157.018 | -1.113277267e-05
156.99 | -1.115123e-05
156.959 | -1.114162e-05
156.929 | -1.115151e-05
156.903 | -1.113193e-05
156.875 | -1.113495e-05
156.852 | -1.114175e-05
156.827 | -1.116414e-05
156.804 | -1.114766e-05
156.781 | -1.113180042e-05
156.759 | -1.116571e-05
156.739 | -1.113261078e-05
156.721 | -1.1165e-05
156.702 | -1.115527e-05
156.683 | -1.11311e-05
156.666 | -1.113325925e-05
156.65 | -1.113358e-05
156.635 | -1.11404579e-05
156.62 | -1.112208e-05
156.608 | -1.113457e-05
156.594 | -1.112559e-05
156.583 | -1.114568e-05
156.572 | -1.115299e-05
156.561 | -1.11268e-05
156.552 | -1.112429e-05
156.544 | -1.115247e-05
156.536 | -1.114341e-05
156.531 | -1.115815e-05
156.521 | -1.11279e-05
156.518 | -1.112069e-05
156.512 | -1.112865e-05
156.507 | -1.111986694e-05
156.501 | -1.11188e-05
156.498 | -1.111693382e-05
156.491 | -1.111735e-05
156.493 | -1.112364e-05
156.489 | -1.111303e-05
156.487 | -1.112142e-05
156.487 | -1.111653e-05
156.485 | -1.112195e-05
156.485 | -1.108785e-05
156.489 | -1.110847e-05
156.489 | -1.110827634e-05
156.492 | -1.111286e-05
156.496 | -1.112062e-05
156.498 | -1.112004702e-05
156.504 | -1.111928e-05
156.51 | -1.111366e-05
156.514 | -1.112563e-05
156.52 | -1.109767e-05
156.526 | -1.11194e-05
156.532 | -1.112018e-05
156.541 | -1.108469769e-05
156.548 | -1.110282119e-05
156.555 | -1.112126e-05
156.559 | -1.109916e-05
156.546 | -1.110025e-05
156.54 | -1.112259e-05
156.537 | -1.113387e-05
156.533 | -1.111676e-05
156.519 | -1.111344e-05
156.514 | -1.11002e-05
156.508 | -1.110497e-05
156.501 | -1.111507e-05
156.49 | -1.110287e-05
156.468 | -1.113206e-05
156.456 | -1.113638e-05
156.444 | -1.114295e-05
156.436 | -1.110662e-05
156.426 | -1.111178e-05
156.415 | -1.109697223e-05
156.404 | -1.10963e-05
156.392 | -1.109709e-05
156.382 | -1.114272527e-05
156.372 | -1.111806e-05
156.361 | -1.114108e-05
156.348 | -1.114936e-05
156.337 | -1.111778e-05
156.327 | -1.112791e-05
156.316 | -1.110773e-05
156.305 | -1.110627e-05
156.291 | -1.113646249e-05
156.278 | -1.109868e-05
156.268 | -1.112707e-05
156.257 | -1.110021e-05
156.246 | -1.112316e-05
156.234 | -1.109837e-05
156.221 | -1.109228e-05
156.206 | -1.110011e-05
156.196 | -1.111339e-05
156.181 | -1.110614e-05
156.171 | -1.111865e-05
156.158 | -1.111284e-05
156.146 | -1.111411e-05
156.131 | -1.110203e-05
156.117 | -1.110618e-05
156.106 | -1.109464e-05
156.091 | -1.111026e-05
156.079 | -1.109758e-05
156.055 | -1.110738e-05
156.037 | -1.110095e-05
156.019 | -1.109663026e-05
156.006 | -1.109156e-05
155.993 | -1.109546065e-05
155.97 | -1.111281e-05
155.93 | -1.109397e-05
155.908 | -1.10973e-05
155.89 | -1.111994e-05
155.862 | -1.112314e-05
155.83 | -1.112001e-05
155.806 | -1.112276e-05
155.784 | -1.111514e-05
155.765 | -1.111886e-05
155.742 | -1.111066e-05
155.723 | -1.111065e-05
155.702 | -1.111252e-05
155.682 | -1.110848e-05
155.661 | -1.112853e-05
155.639 | -1.10871e-05
155.619 | -1.1088e-05
155.599 | -1.109999e-05
155.579 | -1.109441e-05
155.56 | -1.110251e-05
155.54 | -1.1082e-05
155.514 | -1.110509e-05
155.492 | -1.10987e-05
155.471 | -1.110649e-05
155.451 | -1.111668e-05
155.432 | -1.110825e-05
155.411 | -1.110996e-05
155.39 | -1.108932e-05
155.364 | -1.109474e-05
155.344 | -1.109546e-05
155.321 | -1.109932e-05
155.302 | -1.109172e-05
155.281 | -1.10956e-05
155.259 | -1.110679e-05
155.24 | -1.110418e-05
155.216 | -1.109812e-05
155.196 | -1.110812e-05
155.173 | -1.110229e-05
155.154 | -1.109455e-05
155.13 | -1.108622e-05
155.094 | -1.107859498e-05
155.062 | -1.109786e-05
155.036 | -1.109106e-05
155.008 | -1.108887e-05
154.984 | -1.110954e-05
154.959 | -1.108566903e-05
154.935 | -1.107937e-05
154.905 | -1.110484e-05
154.873 | -1.109686e-05
154.842 | -1.109288e-05
154.814 | -1.109149e-05
154.787 | -1.111595e-05
154.758 | -1.112040718e-05
154.721 | -1.11158e-05
154.676 | -1.111315e-05
154.638 | -1.110162e-05
154.602 | -1.10958e-05
154.569 | -1.111597e-05
154.536 | -1.110889e-05
154.503 | -1.111458e-05
154.467 | -1.108678e-05
154.423 | -1.109772e-05
154.376 | -1.109135e-05
154.335 | -1.108035e-05
154.292 | -1.108704e-05
154.252 | -1.110411e-05
154.213 | -1.109536e-05
154.172 | -1.109117e-05
154.126 | -1.109413e-05
154.079 | -1.108099e-05
154.038 | -1.108865e-05
153.993 | -1.109902e-05
153.95 | -1.109097e-05
153.909 | -1.114293e-05
153.869 | -1.110523e-05
153.825 | -1.110314e-05
153.776 | -1.109406e-05
153.727 | -1.110677e-05
153.677 | -1.110559e-05
153.633 | -1.106556e-05
153.585 | -1.106277e-05
153.543 | -1.107778e-05
153.489 | -1.107995e-05
153.426 | -1.107773e-05
153.374 | -1.111254e-05
153.32 | -1.10657e-05
153.268 | -1.108264e-05
153.221 | -1.108345e-05
153.17 | -1.107239e-05
153.122 | -1.108571e-05
153.058 | -1.108574e-05
152.997 | -1.107127e-05
152.938 | -1.107243e-05
152.881 | -1.107261e-05
152.828 | -1.106314e-05
152.772 | -1.107634e-05
152.722 | -1.106157e-05
152.658 | -1.105796e-05
152.59 | -1.107106e-05
152.519 | -1.109268e-05
152.458 | -1.10861e-05
152.39 | -1.107604e-05
152.332 | -1.109236473e-05
152.272 | -1.106564e-05
152.208 | -1.107305e-05
152.125 | -1.107642e-05
152.056 | -1.106385e-05
151.986 | -1.10968e-05
151.925 | -1.109005e-05
151.861 | -1.109274e-05
151.801 | -1.107332e-05
151.728 | -1.106912714e-05
151.656 | -1.108945e-05
151.592 | -1.106241416e-05
151.522 | -1.107128e-05
151.456 | -1.106528e-05
151.396 | -1.107064e-05
151.334 | -1.105401e-05
151.269 | -1.107594e-05
151.194 | -1.106686e-05
151.123 | -1.10634e-05
151.059 | -1.107355e-05
150.993 | -1.105684e-05
150.932 | -1.10642859e-05
150.87 | -1.105041e-05
150.797 | -1.106602e-05
150.722 | -1.106005e-05
150.657 | -1.105731e-05
150.584 | -1.104539e-05
150.521 | -1.10457e-05
150.453 | -1.102973e-05
150.388 | -1.103972e-05
150.323 | -1.103287e-05
150.257 | -1.103728e-05
150.189 | -1.102771057e-05
150.122 | -1.102155e-05
150.058 | -1.102305e-05
149.993 | -1.103673e-05
149.929 | -1.104812e-05
149.87 | -1.10309e-05
149.8 | -1.105142e-05
149.731 | -1.106379e-05
149.66 | -1.10488e-05
149.594 | -1.103984e-05
149.531 | -1.106337e-05
149.468 | -1.10463e-05
149.396 | -1.10495439e-05
149.274 | -1.105271e-05
149.161 | -1.103176e-05
149.067 | -1.103697e-05
148.961 | -1.102428e-05
148.8 | -1.102194e-05
148.348 | -1.104015e-05
147.746 | -1.102367969e-05
147.106 | -1.104275e-05
146.424 | -1.102535e-05
145.831 | -1.103548e-05
145.349 | -1.107362e-05
144.971 | -1.101181e-05
144.687 | -1.101574e-05
144.443 | -1.104110197e-05
144.242 | -1.103888e-05
144.082 | -1.102844e-05
143.932 | -1.103183e-05
143.787 | -1.101622e-05
143.658 | -1.100605e-05
143.513 | -1.102279e-05
143.368 | -1.100285e-05
143.245 | -1.10043e-05
143.121 | -1.092932e-05
142.986 | -1.083773e-05
142.722 | -1.566231e-08
142.436 | -1.300041e-08
142.265 | -5.910445e-09
142.124 | -2.349911e-09
141.943 | -3.766376e-10
141.777 | -2.560484e-10
141.613 | -2.567952e-10
141.468 | -2.562662e-10
141.331 | -2.56512e-10
141.203 | -2.563909e-10
141.07 | -2.563256e-10
140.94 | -2.565261e-10
140.821 | -2.564036e-10
140.694 | -2.567996e-10
140.572 | -2.565166e-10
140.461 | -2.570199e-10
140.341 | -2.557526e-10
140.224 | -2.566191426e-10
140.112 | -2.555254e-10
139.998 | -2.568332e-10
139.886 | -2.570736124e-10
139.777 | -2.553051e-10
139.67 | -2.555662e-10
139.559 | -2.569406e-10
139.442 | -2.563886e-10
139.331 | -2.560332e-10
139.233 | -2.5678e-10
139.126 | -2.561113e-10
139.017 | -2.559959e-10
138.911 | -2.578795e-10
138.812 | -2.56053e-10
138.705 | -2.581032e-10
138.609 | -2.565203e-10
138.537 | -2.571364e-10
138.446 | -2.576315e-10
138.357 | -2.566041e-10
138.256 | -2.578866e-10
138.15 | -2.567451e-10
138.051 | -2.5524e-10
137.958 | -2.56302507e-10
137.851 | -2.580544e-10
137.745 | -2.575929e-10
137.647 | -2.570654245e-10
137.544 | -2.583314e-10
137.444 | -2.580787e-10
137.352 | -2.573844e-10
137.253 | -2.579436e-10
137.152 | -2.593952e-10
137.05 | -2.564503e-10
136.959 | -2.563547e-10
136.863 | -2.581183e-10
136.765 | -2.568568e-10
136.561 | -1.093243e-05
136.471 | -1.093049e-05
136.388 | -1.093195624e-05
136.299 | -1.09243e-05
136.207 | -1.095358e-05
136.111 | -1.090663136e-05
136.024 | -1.092395e-05
135.928 | -1.095094e-05
135.836 | -1.092555e-05
135.743 | -1.093303e-05
135.626 | -1.092949e-05
135.522 | -1.095576e-05
135.406 | -1.093138e-05
135.309 | -1.0922e-05
135.209 | -1.093868e-05
135.114 | -1.094449e-05
135.017 | -1.09422e-05
134.927 | -1.089750458e-05
134.832 | -1.091875e-05
134.738 | -1.093024639e-05
134.649 | -1.093095e-05
134.559 | -1.095334e-05
134.475 | -1.09285e-05
134.384 | -1.093329e-05
134.298 | -1.095011e-05
134.206 | -1.094917e-05
134.118 | -1.092046e-05
134.031 | -1.094762e-05
133.948 | -1.096329e-05
133.866 | -1.093717e-05
133.781 | -1.092333e-05
133.695 | -1.091566e-05
133.61 | -1.091896e-05
133.534 | -1.091246e-05
133.417 | -1.090514e-05
133.021 | -1.090432e-05
132.197 | -1.089661e-05
131.031 | -1.091298e-05
129.863 | -1.092486491e-05
128.732 | -1.094295e-05
127.758 | -1.091548e-05
127.027 | -1.090691e-05
126.533 | -1.092054e-05
126.157 | -1.089242e-05
125.894 | -1.091897e-05
125.712 | -1.088467252e-05
125.568 | -1.089004e-05
125.459 | -1.091051e-05
125.359 | -1.087728e-05
125.266 | -1.092766e-05
125.189 | -1.090545e-05
125.116 | -1.089168e-05
125.047 | -1.090228e-05
124.982 | -1.089152e-05
124.91 | -1.086931e-05
124.84 | -1.089166e-05
124.772 | -1.08605e-05
124.707 | -1.08611e-05
124.641 | -1.0871e-05
124.58 | -1.087236e-05
124.512 | -1.084807e-05
124.442 | -1.082537e-05
124.374 | -1.086611428e-05
124.302 | -1.084453e-05
124.235 | -1.083757e-05
124.172 | -1.087903e-05
124.104 | -1.085189e-05
124.044 | -1.083675e-05
123.984 | -1.082659e-05
123.921 | -1.083747e-05
123.855 | -1.086807606e-05
123.792 | -1.082895e-05
123.729 | -1.084425e-05
123.675 | -1.082678e-05
123.61 | -1.083243e-05
123.548 | -1.083815e-05
123.482 | -1.083169e-05
123.423 | -1.083429e-05
123.359 | -1.084442e-05
123.301 | -1.083164e-05
123.236 | -1.082953e-05
123.173 | -1.081701e-05
123.108 | -1.082015e-05
123.045 | -1.081293e-05
122.981 | -1.078524e-05
122.918 | -1.080867e-05
122.863 | -1.081193e-05
122.802 | -1.079181e-05
122.741 | -1.080919e-05
122.684 | -1.080698e-05
122.621 | -1.079591766e-05
122.565 | -1.079945e-05
122.511 | -1.08077e-05
122.45 | -1.081255e-05
122.384 | -1.080639e-05
122.276 | -1.081071e-05
122.201 | -1.082328e-05
122.131 | -1.080081e-05
122.067 | -1.081137998e-05
122.003 | -1.079813e-05
121.946 | -1.080046e-05
121.884 | -1.081131e-05
121.826 | -1.079303e-05
121.764 | -1.079898e-05
121.694 | -1.083605e-05
121.595 | -1.083422e-05
121.514 | -1.081907e-05
121.449 | -1.081131e-05
121.379 | -1.078976e-05
121.293 | -1.081825e-05
121.207 | -1.079327e-05
121.133 | -1.079805e-05
121.048 | -1.0798e-05
120.981 | -1.080565e-05
120.916 | -1.085704e-05
120.841 | -1.083006e-05
120.772 | -1.080841e-05
120.704 | -1.078554e-05
120.636 | -1.081816e-05
120.563 | -1.082279e-05
120.502 | -1.081776e-05
120.446 | -1.082481e-05
120.381 | -1.077803e-05
120.299 | -1.080471e-05
120.229 | -1.081921e-05
120.161 | -1.081718e-05
119.959 | -1.076223e-05
119.169 | -1.077183e-05
117.862 | -1.075386e-05
116.182 | -1.081255e-05
114.586 | -1.078604e-05
113.154 | -1.078109e-05
112.14 | -1.080281163e-05
111.505 | -1.078624e-05
111.13 | -1.081243e-05
110.875 | -1.081285e-05
110.697 | -1.077548e-05
110.583 | -1.074697775e-05
110.508 | -1.074406e-05
110.453 | -1.07393e-05
110.406 | -1.075351e-05
110.335 | -1.07289e-05
110.271 | -1.07397e-05
110.231 | -1.077072e-05
110.199 | -1.074246e-05
110.163 | -1.07629e-05
110.121 | -1.073255e-05
110.066 | -1.071287e-05
109.781 | -1.07163e-05
109.15 | -1.076969e-05
108.384 | -1.068605e-05
107.548 | -1.069713e-05
106.772 | -1.071105e-05
106.188 | -1.0692e-05
105.809 | -1.071808e-05
105.585 | -1.072456e-05
105.414 | -1.073302e-05
105.26 | -1.072253e-05
105.129 | -1.072456e-05
105.029 | -1.07427e-05
104.958 | -1.074119e-05
104.896 | -1.069279e-05
104.828 | -1.068284e-05
104.747 | -1.070456e-05
104.678 | -1.069537e-05
104.615 | -1.066309e-05
104.572 | -1.069839e-05
104.533 | -1.070197e-05
104.478 | -1.069174e-05
104.385 | -1.070236e-05
104.307 | -1.069607e-05
104.256 | -1.06947e-05
104.206 | -1.067164e-05
104.166 | -1.067478e-05
104.132 | -1.068542e-05
104.093 | -1.067985e-05
104.024 | -1.069683e-05
103.946 | -1.069948e-05
103.893 | -1.066919e-05
103.856 | -1.068183e-05
103.822 | -1.0664e-05
103.792 | -1.067389e-05
103.764 | -1.067447e-05
103.686 | -1.065893e-05
103.605 | -1.067688936e-05
103.551 | -1.064828848e-05
103.517 | -1.067161e-05
103.489 | -1.067221e-05
103.46 | -1.067817e-05
103.424 | -1.064711e-05
103.398 | -1.062974e-05
103.376 | -1.063816e-05
103.353 | -1.062551e-05
103.305 | -1.064675e-05
103.219 | -1.061672e-05
103.155 | -1.061664e-05
103.126 | -1.063444e-05
103.109 | -1.064859e-05
103.091 | -1.062455e-05
103.079 | -1.063737e-05
103.069 | -1.065852e-05
103.057 | -1.06028e-05
102.969 | -1.066156e-05
102.903 | -1.061685e-05
102.878 | -1.059537226e-05
102.862 | -1.060889e-05
102.846 | -1.060679e-05
102.829 | -1.062795036e-05
102.798 | -1.064397e-05
102.788 | -1.063793934e-05
102.787 | -1.066568e-05
102.779 | -1.062917e-05
102.736 | -1.062706e-05
102.631 | -1.064279e-05
102.531 | -1.062489e-05
102.478 | -1.06165e-05
102.463 | -1.062637e-05
102.457 | -1.06156e-05
102.458 | -1.061966e-05
102.385 | -1.06305e-05
102.206 | -1.06126e-05
101.989 | -1.062673e-05
101.599 | -1.064825e-05
100.74 | -1.062312e-05
99.5769 | -1.061771e-05
98.3572 | -1.062519e-05
97.4701 | -1.063891e-05
96.9159 | -1.063551e-05
96.6153 | -1.062192e-05
96.4506 | -1.062272e-05
96.3623 | -1.061654e-05
96.3097 | -1.062175852e-05
96.2061 | -1.061131e-05
96.1608 | -1.059577e-05
96.1536 | -1.06064e-05
96.1345 | -1.056807e-05
96.1011 | -1.059751e-05
96.0766 | -1.058493e-05
96.0426 | -1.057376e-05
96.0436 | -1.0591e-05
96.0001 | -1.055876e-05
95.8984 | -1.057191912e-05
95.795 | -1.059708e-05
95.6764 | -1.057544705e-05
95.5804 | -1.059625e-05
95.532 | -1.060051e-05
95.4941 | -1.056724e-05
95.4754 | -1.056216e-05
95.4746 | -1.055419e-05
95.4098 | -1.058702e-05
95.3632 | -1.057283e-05
95.3505 | -1.05587e-05
95.3383 | -1.056531e-05
95.3333 | -1.056254e-05
95.2958 | -1.054266e-05
95.2844 | -1.054273e-05
95.2721 | -1.058553e-05
95.2828 | -1.055937e-05
95.2428 | -1.055487e-05
95.1486 | -1.056842e-05
94.8512 | -1.055094e-05
94.5733 | -1.056322e-05
94.4008 | -1.057665e-05
94.3074 | -1.053215e-05
94.203 | -1.057923e-05
94.1608 | -1.053412052e-05
94.1328 | -1.054999484e-05
94.1269 | -1.056992e-05
94.1105 | -1.054116e-05
94.0802 | -1.051860545e-05
94.0526 | -1.057311e-05
94.0141 | -1.055135e-05
93.9916 | -1.056564e-05
93.9575 | -1.056408e-05
93.9485 | -1.055049e-05
93.9431 | -1.053172582e-05
93.8955 | -1.05533e-05
93.8548 | -1.055822e-05
93.8703 | -1.058197995e-05
93.8883 | -1.054286e-05
93.9047 | -1.052644e-05
93.8643 | -1.050485e-05
93.8585 | -1.053655e-05
93.8585 | -1.051694926e-05
93.8678 | -1.05292e-05
93.891 | -1.050709e-05
93.8982 | -1.052007e-05
93.8657 | -1.051689469e-05
93.8358 | -1.054938e-05
93.829 | -1.051167e-05
93.8322 | -1.054613e-05
93.8453 | -1.051134e-05
93.7954 | -1.052666e-05
93.777 | -1.053654e-05
93.7856 | -1.051276e-05
93.7792 | -1.051974e-05
93.7911 | -1.048918e-05
93.7993 | -1.049635e-05
93.7331 | -1.051633e-05
93.6639 | -1.052596e-05
93.5876 | -1.054036e-05
93.498 | -1.051408e-05
93.4598 | -1.052015e-05
93.4197 | -1.05095e-05
93.3368 | -1.050006e-05
93.3039 | -1.051642e-05
93.2546 | -1.049313e-05
93.2188 | -1.05478357e-05
93.1966 | -1.053459e-05
93.1456 | -1.054269e-05
93.1418 | -1.054528e-05
93.1487 | -1.05295e-05
93.1684 | -1.048287e-05
93.1865 | -1.053521e-05
93.1331 | -1.052275e-05
92.9054 | -1.054322e-05
92.7242 | -1.052348e-05
92.6182 | -1.05279e-05
92.5605 | -1.052945e-05
92.5345 | -1.054564e-05
92.508 | -1.055417e-05
92.4813 | -1.053748e-05
92.4727 | -1.054526e-05
92.4459 | -1.051448e-05
92.4459 | -1.052403e-05
92.4768 | -1.04824e-05
92.5025 | -1.048892e-05
92.4713 | -1.04651e-05
92.4644 | -1.049856e-05
92.462 | -1.047812e-05
92.4997 | -1.048744e-05
92.5168 | -1.049707862e-05
92.4755 | -1.05067e-05
92.4771 | -1.050142e-05
92.4902 | -1.048417289e-05
92.5201 | -1.050054e-05
92.5214 | -1.051023e-05
92.4592 | -1.049071e-05
92.4315 | -1.046911e-05
92.409 | -1.049355e-05
92.4206 | -1.048724e-05
92.4264 | -1.050336e-05
92.4058 | -1.048529e-05
92.3725 | -1.049749e-05
92.3688 | -1.049375e-05
92.3541 | -1.049527e-05
92.3315 | -1.050281e-05
92.3098 | -1.047257e-05
92.3029 | -1.051249e-05
92.292 | -1.048983e-05
92.2597 | -1.047292e-05
92.2085 | -1.049047e-05
92.0448 | -1.04812e-05
91.9126 | -1.049333e-05
91.8047 | -1.048831e-05
91.7669 | -1.049804e-05
91.7332 | -1.052558e-05
91.7218 | -1.052261e-05
91.7398 | -1.048694e-05
91.6853 | -1.049545e-05
91.6277 | -1.049406e-05
91.3858 | -1.050009e-05
91.2573 | -1.050825e-05
91.1831 | -1.053501e-05
91.1638 | -1.050472e-05
91.1296 | -1.053765e-05
91.1001 | -1.053217e-05
91.1101 | -1.052582e-05
91.125 | -1.052747e-05
91.1195 | -1.048542e-05
91.0697 | -1.049852e-05
91.0936 | -1.048919421e-05
91.114 | -1.049189e-05
91.1212 | -1.050502e-05
91.0958 | -1.048763e-05
91.0807 | -1.050575e-05
91.1006 | -1.051513e-05
91.1227 | -1.051348e-05
91.1543 | -1.050436e-05
91.1646 | -1.046328e-05
91.1956 | -1.049343e-05
91.2014 | -1.049429e-05
91.154 | -1.051486197e-05
91.1396 | -1.051719e-05
91.1785 | -1.050015e-05
91.2089 | -1.053102e-05
91.2438 | -1.049715e-05
91.2765 | -1.05047e-05
91.2629 | -1.050158e-05
91.2425 | -1.051211e-05
91.2521 | -1.047728e-05
91.2818 | -1.052987e-05
91.2707 | -1.051833e-05
91.2629 | -1.050221e-05
91.2518 | -1.048441e-05
91.2826 | -1.050046e-05
91.2923 | -1.050201e-05
91.0227 | -1.047333e-05
90.5877 | -1.048071e-05
90.4088 | -1.048215e-05
90.3426 | -1.049523e-05
90.3193 | -1.049546e-05
90.2669 | -1.049141e-05
90.2387 | -1.049546e-05
90.2354 | -1.052428e-05
90.2548 | -1.048605e-05
90.2622 | -1.048036e-05
89.7423 | -1.05058e-05
89.5031 | -1.046379e-05
89.3723 | -1.046766e-05
89.2939 | -1.047597e-05
89.2626 | -1.046213e-05
89.1998 | -1.047984e-05
89.1901 | -1.046397e-05
89.1533 | -1.046592e-05
89.1392 | -1.046817e-05
89.1364 | -1.04909941e-05
89.0571 | -1.048335e-05
88.8178 | -1.04735e-05
88.6847 | -1.047523e-05
88.6284 | -1.047207e-05
88.6159 | -1.048654e-05
88.627 | -1.046885e-05
88.6233 | -1.046576e-05
88.6026 | -1.046705e-05
88.5948 | -1.04899e-05
88.5993 | -1.048265e-05
88.5971 | -1.047608e-05
88.6354 | -1.047086e-05
88.6674 | -1.050531e-05
88.6616 | -1.05146637e-05
88.6608 | -1.049211e-05
88.6797 | -1.049491e-05
88.739 | -1.047825e-05
88.7621 | -1.047104e-05
88.7187 | -1.046001e-05
88.7053 | -1.044857e-05
88.7012 | -1.047521e-05
88.7073 | -1.046527e-05
88.7131 | -1.047349e-05
88.6893 | -1.046349098e-05
88.697 | -1.047077e-05
88.732 | -1.051605e-05
88.7468 | -1.049394e-05
88.6778 | -1.050779e-05
88.6661 | -1.045661e-05
88.5957 | -1.049680759e-05
88.5698 | -1.050087e-05
88.555 | -1.050126e-05
88.5484 | -1.049732e-05
88.5611 | -1.051991967e-05
88.606 | -1.051004e-05
88.574 | -1.050552e-05
88.0104 | -1.04893e-05
87.7767 | -1.049252387e-05
87.6698 | -1.049224e-05
87.6375 | -1.050472e-05
87.6388 | -1.05044e-05
87.6357 | -1.0487e-05
87.6569 | -1.044819e-05
87.6978 | -1.045325e-05
87.726 | -1.047672e-05
87.6983 | -1.047610931e-05
87.6533 | -1.045615e-05
87.5992 | -1.046051e-05
87.5526 | -1.044798e-05
87.5454 | -1.04472e-05
87.1835 | -1.044537e-05
87.053 | -1.04663e-05
87.0287 | -1.045862e-05
87.0383 | -1.045139e-05
87.0227 | -1.044361e-05
87.0383 | -1.040247389e-05
87.0514 | -1.046224e-05
87.1062 | -1.041980795e-05
87.154 | -1.047686e-05
87.1429 | -1.046624e-05
86.8116 | -1.046091802e-05
86.3898 | -1.04725e-05
86.3685 | -1.044663e-05
86.3403 | -1.044377e-05
86.3841 | -1.044798e-05
86.432 | -1.041679e-05
86.4522 | -1.042595e-05
85.9266 | -1.042513e-05
85.4522 | -1.042117e-05
84.6668 | -1.043973e-05
84.6806 | -1.042189e-05
84.7128 | -1.04657e-05
84.7435 | -1.041392261e-05
84.7763 | -1.042559e-05
84.8247 | -1.043068e-05
84.8639 | -1.042733e-05
84.9553 | -1.044005603e-05
85.0009 | -1.039242e-05
85.0805 | -1.042043e-05
85.1735 | -1.047068e-05
85.2393 | -1.043092e-05
85.2652 | -1.044613e-05
85.3098 | -1.042452e-05
85.3813 | -1.039173e-05
85.4779 | -1.038383e-05
85.5151 | -1.039298e-05
85.5386 | -1.03797e-05
85.5401 | -1.040184e-05
85.5869 | -1.037842e-05
85.6434 | -1.040477e-05
85.5889 | -1.039585e-05
85.3834 | -1.038846e-05
85.314 | -1.039881e-05
85.2909 | -1.039319e-05
85.3289 | -1.042239e-05
85.3784 | -1.039317e-05
85.3928 | -1.036765e-05
85.4286 | -1.041892e-05
85.5058 | -1.040066e-05
85.5447 | -1.041625e-05
85.5852 | -1.039024e-05
85.625 | -1.040231e-05
85.6786 | -1.038957e-05
85.7148 | -1.039593e-05
85.7721 | -1.039732e-05
85.8459 | -1.042443e-05
85.875 | -1.04007e-05
85.9215 | -1.039133e-05
85.939 | -1.041048e-05
85.9901 | -1.040494044e-05
86.0451 | -1.041275e-05
86.1147 | -1.040169e-05
86.1477 | -1.042932e-05
86.1792 | -1.038233e-05
86.2552 | -1.041847e-05
86.2915 | -1.04435e-05
86.3023 | -1.042685e-05
86.3253 | -1.044187e-05
86.1658 | -1.043446e-05
86.1414 | -1.041355e-05
86.1486 | -1.042844e-05
86.1562 | -1.04097e-05
86.1085 | -1.041294e-05
86.1692 | -1.038839e-05
86.2067 | -1.040191e-05
86.2816 | -1.04173414e-05
86.2853 | -1.039630115e-05
86.3126 | -1.041231e-05
86.3817 | -1.04102e-05
86.4507 | -1.042187e-05
84.443 | -1.040796451e-05
82.3613 | -1.038634e-05
81.3655 | -1.039009e-05
80.7625 | -1.038021e-05
80.371 | -1.04201e-05
80.1519 | -1.040618e-05
80.0232 | -1.039388e-05
79.9381 | -1.040702e-05
79.8829 | -1.037687889e-05
79.8016 | -1.03994e-05
79.7432 | -1.040443e-05
79.7237 | -1.036248e-05
79.713 | -1.036576e-05
79.7399 | -1.035478e-05
79.793 | -1.035476e-05
79.8542 | -1.035889909e-05
79.9562 | -1.035693e-05
80.0825 | -1.03313e-05
80.2489 | -1.032209e-05
80.4098 | -1.034544e-05
80.5021 | -1.034019e-05
80.6639 | -1.033698e-05
80.7959 | -1.035842e-05
80.9329 | -1.030958e-05
81.0538 | -1.029966e-05
81.1614 | -1.02946e-05
80.8696 | -1.031203e-05
80.8615 | -1.031271e-05
80.9506 | -1.030385e-05
81.0831 | -1.029543273e-05

## Measurements
Temperature | Current
80.4377 | -1.039866e-05
80.6061 | -1.040268e-05
80.8716 | -1.040548e-05
81.1873 | -1.039166e-05
81.4717 | -1.038731e-05
81.7966 | -1.038771461e-05
82.0897 | -1.039066e-05
82.3885 | -1.039465e-05
82.6845 | -1.039724e-05
83.0069 | -1.038224e-05
83.3125 | -1.038781e-05
83.5981 | -1.03966604e-05
83.8557 | -1.041645e-05
84.179 | -1.040851e-05
84.476 | -1.044695091e-05
84.798 | -1.042445e-05
85.0733 | -1.044377e-05
85.3764 | -1.046812e-05
85.687 | -1.046953e-05
85.938 | -1.046395e-05
86.2709 | -1.047623e-05
86.577 | -1.048556e-05
86.8611 | -1.047761e-05
87.2117 | -1.050169e-05
87.4763 | -1.050498e-05
87.7582 | -1.049918e-05
88.0744 | -1.054455e-05
88.3703 | -1.057638e-05
88.6649 | -1.056603196e-05
88.9805 | -1.056429e-05
89.2709 | -1.056274e-05
89.5552 | -1.056752e-05
89.8382 | -1.058171074e-05
90.1382 | -1.058716e-05
90.4852 | -1.055647e-05
90.796 | -1.05639e-05
91.082 | -1.056511428e-05
91.3734 | -1.057546e-05
91.6495 | -1.05818e-05
91.9584 | -1.058377e-05
92.3015 | -1.057965e-05
92.5625 | -1.05741e-05
92.8453 | -1.059364e-05
93.198 | -1.060831e-05
93.4768 | -1.061485e-05
93.8009 | -1.061341e-05
94.0594 | -1.062422e-05
94.36 | -1.062709e-05
94.6715 | -1.061219e-05
94.968 | -1.062010233e-05
95.2518 | -1.05861e-05
95.5474 | -1.061847e-05
95.8797 | -1.0633079e-05
96.1816 | -1.065891e-05
96.4483 | -1.065316e-05
96.7554 | -1.064394e-05
97.0426 | -1.062765e-05
97.3641 | -1.062964e-05
97.6553 | -1.063586e-05
97.9729 | -1.066506411e-05
98.2695 | -1.066249e-05
98.5836 | -1.067903e-05
98.8807 | -1.06467e-05
99.2052 | -1.067145e-05
99.4547 | -1.065651e-05
99.7666 | -1.067438e-05
100.051 | -1.065477e-05
100.38 | -1.064841e-05
100.688 | -1.066098e-05
100.939 | -1.067008e-05
101.284 | -1.060603e-05
101.549 | -1.062357e-05
101.862 | -1.060326e-05
102.18 | -1.061844e-05
102.442 | -1.063536e-05
102.787 | -1.064165e-05
103.039 | -1.060387e-05
103.346 | -1.063669e-05
103.702 | -1.064775e-05
103.963 | -1.066155528e-05
104.294 | -1.065582e-05
104.585 | -1.065597462e-05
104.888 | -1.06333e-05
105.168 | -1.065913e-05
105.457 | -1.064183e-05
105.762 | -1.067265e-05
106.056 | -1.063349e-05
106.38 | -1.069222e-05
106.675 | -1.068368e-05
106.987 | -1.069232e-05
107.271 | -1.069719201e-05
107.543 | -1.067286e-05
107.842 | -1.069719e-05
108.164 | -1.071537e-05
108.465 | -1.070653e-05
108.774 | -1.070344e-05
109.07 | -1.068547499e-05
109.356 | -1.069095e-05
109.649 | -1.069148e-05
109.943 | -1.071768e-05
110.286 | -1.071161e-05
110.561 | -1.071507e-05
110.858 | -1.071462e-05
111.153 | -1.072113e-05
111.497 | -1.074474676e-05
111.786 | -1.073849e-05
112.058 | -1.073331e-05
112.362 | -1.072103e-05
112.65 | -1.073162e-05
112.977 | -1.074805914e-05
113.271 | -1.07876e-05
113.549 | -1.077497e-05
113.865 | -1.07469e-05
114.166 | -1.074986e-05
114.449 | -1.0775e-05
114.757 | -1.079127e-05
115.058 | -1.076123e-05
115.399 | -1.078863e-05
115.656 | -1.075091e-05
115.952 | -1.074013e-05
116.277 | -1.077568e-05
116.568 | -1.076844e-05
116.873 | -1.077134948e-05
117.192 | -1.081589e-05
117.488 | -1.081488e-05
117.768 | -1.077907e-05
118.087 | -1.078933e-05
118.384 | -1.081359e-05
118.683 | -1.080901e-05
118.96 | -1.081011e-05
119.27 | -1.080005e-05
119.57 | -1.078666719e-05
119.851 | -1.08039e-05
120.181 | -1.079847e-05
120.443 | -1.083553e-05
120.785 | -1.082592e-05
121.068 | -1.08156e-05
121.388 | -1.083868e-05
121.677 | -1.082461e-05
121.987 | -1.082775e-05
122.298 | -1.080399e-05
122.589 | -1.083348e-05
122.892 | -1.083774e-05
123.168 | -1.082323e-05
123.457 | -1.086433e-05
123.753 | -1.086031e-05
124.072 | -1.08394e-05
124.36 | -1.087523e-05
124.663 | -1.086006796e-05
124.942 | -1.087974e-05
125.277 | -1.085454e-05
125.603 | -1.087236e-05
125.848 | -1.087643e-05
126.166 | -1.087917e-05
126.471 | -1.085928e-05
126.773 | -1.087044e-05
127.067 | -1.089192e-05
127.38 | -1.08864e-05
127.671 | -1.090971e-05
127.952 | -1.08694e-05
128.25 | -1.087791e-05
128.567 | -1.089078e-05
128.869 | -1.090934893e-05
129.187 | -1.088651e-05
129.477 | -1.089712e-05
129.787 | -1.089927e-05
130.079 | -1.089921e-05
130.37 | -1.095932e-05
130.664 | -1.090313981e-05
131.006 | -1.094831e-05
131.253 | -1.092135e-05
131.54 | -1.088931e-05
131.883 | -1.093775154e-05
132.177 | -1.092051e-05
132.472 | -1.092822e-05
132.769 | -1.089697e-05
133.081 | -1.092192e-05
133.379 | -1.093945e-05
133.696 | -1.09543e-05
133.952 | -1.094611e-05
134.272 | -1.098514e-05
134.564 | -1.099869e-05
134.883 | -1.098365e-05
135.174 | -1.095621e-05
135.473 | -1.094547406e-05
135.766 | -1.092876e-05
136.059 | -1.094609e-05
136.346 | -1.09614e-05
136.666 | -1.096062897e-05
136.969 | -1.096748e-05
137.261 | -1.096002e-05
137.604 | -1.096476e-05
137.878 | -1.096677e-05
138.158 | -1.099963e-05
138.469 | -1.100128e-05
138.762 | -1.099991e-05
139.061 | -1.098058e-05
139.376 | -1.100452e-05
139.665 | -1.101381e-05
139.967 | -1.099758174e-05
140.259 | -1.098515e-05
140.554 | -1.102151e-05
140.867 | -1.102999e-05
141.15 | -1.099733e-05
141.461 | -1.100428e-05
141.753 | -1.099681e-05
142.048 | -1.103851e-05
142.362 | -1.102458e-05
142.673 | -1.103369e-05
142.958 | -1.103299e-05
143.27 | -1.105736e-05
143.588 | -1.102067e-05
143.898 | -1.103301e-05
144.185 | -1.105173e-05
144.473 | -1.103419163e-05
144.762 | -1.105904e-05
145.047 | -1.105659e-05
145.388 | -1.104224e-05
145.687 | -1.10515e-05
145.984 | -1.10696501e-05
146.257 | -1.109964e-05
146.548 | -1.10457e-05
146.864 | -1.106788e-05
147.162 | -1.109033e-05
147.47 | -1.108882e-05
147.766 | -1.110993e-05
148.056 | -1.107383e-05
148.371 | -1.10434e-05
148.691 | -1.107445e-05
148.971 | -1.107588e-05
149.273 | -1.108156e-05
149.583 | -1.108495e-05
149.845 | -1.106643e-05
150.15 | -1.106701e-05
150.491 | -1.107202e-05
150.766 | -1.107643e-05
151.077 | -1.107132e-05
151.351 | -1.110298e-05
151.676 | -1.108682e-05
151.956 | -1.108892e-05
152.24 | -1.108299e-05
152.598 | -1.108241e-05
152.845 | -1.108933e-05
153.184 | -1.110239e-05
153.486 | -1.112029e-05
153.74 | -1.110377e-05
154.069 | -1.111319e-05
154.357 | -1.111419715e-05
154.661 | -1.110445e-05
155.004 | -1.110193e-05
155.241 | -1.111205e-05
155.588 | -1.111466463e-05
155.84 | -1.111981e-05
156.166 | -1.112726e-05
156.445 | -1.113244e-05
156.8 | -1.112376e-05
157.089 | -1.114007e-05
157.374 | -1.115001e-05
157.68 | -1.114804e-05
157.963 | -1.114898e-05
158.24 | -1.115334e-05
158.574 | -1.115315e-05
158.852 | -1.116999e-05
159.161 | -1.114557e-05
159.464 | -1.114045e-05
159.744 | -1.115191e-05
160.075 | -1.116868e-05
160.345 | -1.11677e-05
160.679 | -1.117956e-05
160.981 | -1.117974e-05
161.268 | -1.117553e-05
161.573 | -1.116399e-05
161.876 | -1.115133e-05
162.146 | -1.117837e-05
162.468 | -1.11877e-05
162.773 | -1.117773e-05
163.057 | -1.117767e-05
163.378 | -1.120875e-05
163.674 | -1.118798e-05
163.967 | -1.119812e-05
164.279 | -1.12148e-05
164.568 | -1.120332e-05
164.872 | -1.119198987e-05
165.157 | -1.120276e-05
165.445 | -1.119485e-05
165.798 | -1.122841e-05
166.081 | -1.123602e-05
166.383 | -1.124168e-05
166.671 | -1.123652e-05
166.975 | -1.124136e-05
167.238 | -1.122127378e-05
167.583 | -1.123537e-05
167.867 | -1.123987e-05
168.174 | -1.124134e-05
168.464 | -1.125305e-05
168.767 | -1.124597e-05
169.068 | -1.125862e-05
169.351 | -1.124002e-05
169.661 | -1.125134e-05
169.954 | -1.125864e-05
170.241 | -1.126283405e-05
170.583 | -1.126184e-05
170.883 | -1.127922e-05
171.183 | -1.127987e-05
171.466 | -1.125361e-05
171.768 | -1.128909e-05
172.059 | -1.127926e-05
172.342 | -1.128921e-05
172.675 | -1.128218e-05
172.971 | -1.127573e-05
173.256 | -1.130867e-05
173.557 | -1.128879e-05
173.859 | -1.129093e-05
174.196 | -1.128677e-05
174.48 | -1.130709461e-05
174.776 | -1.128651e-05
175.057 | -1.127963e-05
175.341 | -1.129795e-05
175.646 | -1.132166e-05
175.976 | -1.129768e-05
176.275 | -1.131047e-05
176.573 | -1.134083e-05
176.876 | -1.134112e-05
177.18 | -1.135819457e-05
177.479 | -1.133743e-05
177.763 | -1.13463e-05
178.063 | -1.132615e-05
178.346 | -1.132737e-05
178.678 | -1.13387e-05
178.965 | -1.134233e-05
179.257 | -1.133094e-05
179.541 | -1.135267e-05
179.882 | -1.13719e-05
180.186 | -1.135964e-05
180.49 | -1.137262916e-05
180.778 | -1.137307e-05
181.077 | -1.136131e-05
181.358 | -1.137178e-05
181.705 | -1.137162e-05
181.939 | -1.134742e-05
182.28 | -1.136978608e-05
182.579 | -1.137871277e-05
182.863 | -1.135317e-05
183.161 | -1.136046e-05
183.466 | -1.133624e-05
183.767 | -1.136728e-05
184.051 | -1.135944e-05
184.383 | -1.137683e-05
184.685 | -1.138039e-05
184.979 | -1.136886e-05
185.259 | -1.13741e-05
185.586 | -1.138008e-05
185.881 | -1.143537e-05
186.168 | -1.13992146e-05
186.458 | -1.13777e-05
186.785 | -1.138977e-05
187.082 | -1.140578e-05
187.368 | -1.139242e-05
187.672 | -1.140929362e-05
187.962 | -1.140194e-05
188.267 | -1.14276e-05
188.555 | -1.14105e-05
188.852 | -1.141530538e-05
189.181 | -1.142496e-05
189.475 | -1.142615e-05
189.757 | -1.14079e-05
190.046 | -1.142237e-05
190.375 | -1.142003e-05
190.668 | -1.138124e-05
190.982 | -1.142487e-05
191.285 | -1.142034e-05
191.571 | -1.14437e-05
191.855 | -1.149871e-05
192.167 | -1.143938e-05
192.462 | -1.145422e-05
192.776 | -1.145729e-05
193.062 | -1.145274e-05
193.36 | -1.145558e-05
193.66 | -1.145689e-05
193.942 | -1.148681e-05
194.293 | -1.148946e-05
194.538 | -1.149582e-05
194.863 | -1.147628609e-05
195.183 | -1.149362e-05
195.494 | -1.15017192e-05
195.788 | -1.149837e-05
196.05 | -1.147436e-05
196.359 | -1.148926367e-05
196.648 | -1.148409774e-05
196.998 | -1.15066e-05
197.283 | -1.149809e-05
197.568 | -1.150106e-05
197.863 | -1.151843e-05
198.144 | -1.152648565e-05
198.477 | -1.153008e-05
198.781 | -1.143325e-05
199.048 | -1.152967e-05
199.39 | -1.152167e-05
199.678 | -1.152055e-05
199.94 | -1.15149e-05
200.271 | -1.152193272e-05
200.566 | -1.150755e-05
200.862 | -1.150242133e-05
201.177 | -1.155744485e-05
201.446 | -1.152039e-05
201.77 | -1.153658e-05
202.082 | -1.15200246e-05
202.352 | -1.152989e-05
202.677 | -1.154188e-05
202.983 | -1.160996e-05
203.293 | -1.15542e-05
203.607 | -1.158204e-05
203.847 | -1.152856e-05
204.153 | -1.155492e-05
204.443 | -1.155058e-05
204.772 | -1.154757e-05
205.074 | -1.155071e-05
205.353 | -1.15657e-05
205.651 | -1.158806e-05
205.962 | -1.155875e-05
206.261 | -1.157983e-05
206.571 | -1.157117822e-05
206.857 | -1.157082e-05
207.181 | -1.156914e-05
207.463 | -1.15934e-05
207.773 | -1.157594e-05
208.073 | -1.155132e-05
208.345 | -1.157022e-05
208.679 | -1.158500163e-05
208.973 | -1.159058e-05
209.246 | -1.160145e-05
209.556 | -1.15834e-05
209.861 | -1.161365e-05
210.166 | -1.162375e-05
210.474 | -1.163586e-05
210.756 | -1.162287e-05
211.069 | -1.160256e-05
211.345 | -1.162591e-05
211.682 | -1.164256e-05
211.966 | -1.162292e-05
212.285 | -1.161567161e-05
212.577 | -1.161356e-05
212.847 | -1.164762e-05
213.161 | -1.161481e-05
213.48 | -1.169179e-05
213.757 | -1.167053e-05
214.085 | -1.168033e-05
214.353 | -1.167648e-05
214.639 | -1.162819e-05
214.992 | -1.164349e-05
215.283 | -1.167139e-05
215.593 | -1.163535e-05
215.841 | -1.16649e-05
216.186 | -1.171114e-05
216.483 | -1.167497e-05
216.764 | -1.168113e-05
217.082 | -1.16628e-05
217.382 | -1.166899e-05
217.683 | -1.167582e-05
217.983 | -1.165168e-05
218.304 | -1.166748e-05
218.589 | -1.166754e-05
218.84 | -1.169272e-05
219.192 | -1.171774e-05
219.496 | -1.167865e-05
219.747 | -1.169940424e-05
220.047 | -1.166878e-05
220.35 | -1.167798e-05
220.668 | -1.172109e-05
220.953 | -1.171337e-05
221.254 | -1.169313e-05
221.557 | -1.16947e-05
221.858 | -1.169519e-05
222.145 | -1.169125e-05
222.448 | -1.169043e-05
222.802 | -1.169669e-05
223.087 | -1.17095e-05
223.338 | -1.170585e-05
223.672 | -1.169474e-05
223.972 | -1.171105e-05
224.272 | -1.169687e-05
224.571 | -1.168701e-05
224.854 | -1.171905e-05
225.201 | -1.171973e-05
225.483 | -1.172481e-05
225.783 | -1.169128609e-05
226.065 | -1.1597e-05
226.346 | -1.171467e-05
226.645 | -1.171058e-05
226.944 | -1.174304e-05
227.293 | -1.172976e-05
227.577 | -1.17013e-05
227.86 | -1.170879e-05
228.157 | -1.175087e-05
228.487 | -1.17943e-05
228.783 | -1.149288e-05
229.077 | -1.180839e-05
229.379 | -1.17597e-05
229.677 | -1.176263e-05
229.96 | -1.181151e-05
230.261 | -1.182214e-05
230.562 | -1.181922e-05
230.845 | -1.185387e-05
231.179 | -1.183272e-05
231.479 | -1.18518e-05
231.799 | -1.18106e-05
232.08 | -1.179999e-05
232.384 | -1.180718e-05
232.686 | -1.187109e-05
232.97 | -1.182785e-05
233.271 | -1.181783e-05
233.57 | -1.181283e-05
233.871 | -1.184242e-05
234.171 | -1.182549e-05
234.454 | -1.181749e-05
234.755 | -1.181925e-05
235.054 | -1.18361e-05
235.339 | -1.181033258e-05
235.689 | -1.186299e-05
235.973 | -1.184528e-05
236.272 | -1.184326e-05
236.556 | -1.184867e-05
236.857 | -1.183838e-05
237.139 | -1.187803e-05
237.473 | -1.181822e-05
237.773 | -1.179886e-05
238.073 | -1.183159e-05
238.354 | -1.180655e-05
238.657 | -1.184182e-05
238.99 | -1.184703e-05
239.29 | -1.183773e-05
239.573 | -1.184178e-05
239.873 | -1.183076165e-05
240.157 | -1.184684e-05
240.457 | -1.185498e-05
240.758 | -1.189141949e-05
241.057 | -1.181927e-05
241.34 | -1.183046e-05
241.689 | -1.188014e-05
241.974 | -1.188241e-05
242.274 | -1.184761e-05
242.574 | -1.187545e-05
242.857 | -1.187714e-05
243.157 | -1.186241e-05
243.455 | -1.187558e-05
243.757 | -1.190244e-05
244.056 | -1.189531e-05
244.386 | -1.190742114e-05
244.667 | -1.190246e-05
244.965 | -1.191870615e-05
245.246 | -1.18944e-05
245.595 | -1.190362309e-05
245.877 | -1.192732e-05
246.176 | -1.194124e-05
246.461 | -1.192611e-05
246.745 | -1.193194e-05
247.045 | -1.192036e-05
247.395 | -1.19079e-05
247.68 | -1.192925447e-05
247.979 | -1.19317e-05
248.264 | -1.196186e-05
248.566 | -1.196339e-05
248.865 | -1.196628e-05
249.166 | -1.196547e-05
249.467 | -1.202259e-05
249.75 | -1.192041e-05
250.085 | -1.196561e-05
250.386 | -1.198611e-05
250.669 | -1.195456116e-05
250.971 | -1.197715e-05
251.271 | -1.195582e-05
251.572 | -1.196569e-05
251.854 | -1.196556e-05
252.155 | -1.199701e-05
252.455 | -1.198829e-05
252.755 | -1.196999e-05
253.038 | -1.197656e-05
253.339 | -1.204597811e-05
253.656 | -1.194886e-05
253.958 | -1.203118e-05
254.256 | -1.202257e-05
254.557 | -1.204610362e-05
254.839 | -1.202873e-05
255.189 | -1.201574e-05
255.473 | -1.202567e-05
255.774 | -1.203817e-05
256.056 | -1.203621e-05
256.357 | -1.19037e-05
256.64 | -1.20385e-05
256.99 | -1.206715e-05
257.24 | -1.203939e-05
257.575 | -1.204991e-05
257.874 | -1.20202e-05
258.174 | -1.201714e-05
258.456 | -1.202201e-05
258.756 | -1.203822e-05
259.057 | -1.204476e-05
259.357 | -1.204527e-05
259.64 | -1.204614091e-05
259.939 | -1.205539e-05
260.274 | -1.206772e-05
260.571 | -1.207557e-05
260.874 | -1.210784e-05
261.155 | -1.204133e-05
261.502 | -1.207769e-05
261.783 | -1.206696e-05
262.081 | -1.205937042e-05
262.363 | -1.20653e-05
262.663 | -1.209191e-05
262.961 | -1.20938e-05
263.245 | -1.204234e-05
263.594 | -1.203818e-05
263.88 | -1.205979e-05
264.179 | -1.202585e-05
264.48 | -1.209387e-05
264.781 | -1.207181e-05
265.081 | -1.212245e-05
265.365 | -1.207754e-05
265.665 | -1.207288e-05
265.949 | -1.209296e-05
266.25 | -1.208599e-05
266.584 | -1.205375e-05
266.885 | -1.208019e-05
267.186 | -1.206476e-05
267.468 | -1.21089e-05
267.769 | -1.205342e-05
268.07 | -1.209186e-05
268.355 | -1.209682e-05
268.687 | -1.209399e-05
268.955 | -1.209592e-05
269.288 | -1.208169e-05
269.54 | -1.204612e-05
269.887 | -1.215272e-05
270.139 | -1.215285e-05
270.472 | -1.215099e-05
270.772 | -1.212638e-05
271.073 | -1.217652e-05
271.356 | -1.216102e-05
271.656 | -1.216065e-05
271.94 | -1.208892e-05
272.291 | -1.214927e-05
272.574 | -1.21555e-05
272.873 | -1.215914e-05
273.157 | -1.220588e-05
273.457 | -1.224054e-05
273.756 | -1.218387e-05
274.039 | -1.221242e-05
274.39 | -1.220383e-05
274.672 | -1.22026e-05
274.971 | -1.221977e-05
275.273 | -1.224471e-05
275.573 | -1.22336e-05
275.856 | -1.219513e-05
276.155 | -1.223568961e-05
276.456 | -1.22368956e-05
276.756 | -1.220945e-05
277.04 | -1.22496931e-05
277.34 | -1.22727e-05
277.673 | -1.225169035e-05
277.972 | -1.227525e-05
278.273 | -1.227549e-05
278.556 | -1.228447e-05
278.857 | -1.224146e-05
279.155 | -1.222428e-05
279.483 | -1.228586e-05
279.766 | -1.222048104e-05
280.065 | -1.221125e-05
280.364 | -1.22022e-05
280.646 | -1.22154e-05
280.977 | -1.22121e-05
281.278 | -1.22606e-05
281.579 | -1.227983e-05
281.878 | -1.228951e-05
282.163 | -1.222798e-05
282.479 | -1.225738e-05
282.764 | -1.228356e-05
283.065 | -1.226333e-05
283.365 | -1.22741e-05
283.649 | -1.231474e-05
283.949 | -1.228372e-05
284.25 | -1.231005e-05
284.601 | -1.233463081e-05
284.902 | -1.227709e-05
285.186 | -1.230707e-05
285.486 | -1.23288e-05
285.786 | -1.235133368e-05
286.086 | -1.235879e-05
286.37 | -1.235537e-05
286.67 | -1.235881e-05
286.955 | -1.236311e-05
287.255 | -1.235691e-05
287.555 | -1.237772e-05
287.855 | -1.236496e-05
288.154 | -1.237387e-05
288.439 | -1.232756e-05
288.755 | -1.236611e-05
289.039 | -1.236255e-05
289.407 | -1.237611e-05
289.639 | -1.237232e-05
289.99 | -1.238773e-05
290.273 | -1.237998e-05
290.573 | -1.243431e-05
290.873 | -1.245759e-05
291.172 | -1.246286e-05
291.473 | -1.251365e-05
291.739 | -1.249517e-05
292.038 | -1.248619e-05
292.39 | -1.250253e-05
292.69 | -1.250801e-05
292.989 | -1.255091e-05
293.29 | -1.249331e-05
293.572 | -1.252588e-05
293.872 | -1.249424e-05
294.172 | -1.248488e-05
294.472 | -1.252087e-05
294.755 | -1.249654e-05
295.055 | -1.252316e-05
295.357 | -1.251858e-05
295.656 | -1.249552497e-05
295.956 | -1.251571e-05
296.256 | -1.253551e-05
296.555 | -1.255218e-05
296.855 | -1.25276e-05
297.139 | -1.250991e-05
297.472 | -1.252775e-05
297.772 | -1.249849e-05
298.072 | -1.250659534e-05
298.372 | -1.253135e-05
298.672 | -1.249987e-05
298.951 | -1.249312e-05
299.25 | -1.254062e-05
299.548 | -1.252354e-05
299.896 | -1.253441e-05
300.179 | -1.250715e-05