## Settings
Sample Info | sur24, 3e13, run01
Comments | 2/-0.3/2
Additional Comments | No additional comments
Major Measurement Parameters
Starting Temperature | 297.367
Initial Temperature | 80.5
Final Temperature | 320
Preliminary Voltage | 2
Pulse Voltage | -0.3
Pulse Time | 30
Wait Time | 0
Measurement Voltage | 2
Subsidiary Measurement Parameters
Step | 0.3
Accuracy Step | 0.1
Accuracy Stable | 0.5
Accuracy End | 0.2
Lakeshore TC Parameters
Ramp | 10
Range | 3
P | 100
I | 50
D | 20
Keithley SM Parameters
NPLC | 5
Measurecount | 1
Time
Date | 29.3.2024
Clock | 18:25:25

## Stabilization
Temperature | Current | Temp Rate
296.87 | 6.680026e-06 | 0
296.491 | 6.561275e-06 | -14.6675
295.965 | 6.401004e-06 | -17.47797
295.368 | 6.230853e-06 | -19.38098
295.215 | 6.116436e-06 | -16.01122
294.952 | 6.041867e-06 | -14.81786
294.52 | 5.924314e-06 | -15.13104
293.83 | 5.778144e-06 | -16.80978
293.338 | 5.614454e-06 | -17.08027
292.864 | 5.48489e-06 | -17.24108
292.342 | 5.326073e-06 | -19.49934
291.715 | 5.150005e-06 | -24.98754
291.107 | 4.995627e-06 | -37.3429
290.742 | 4.883446e-06 | -79.0129
290.22 | 4.771595286e-06 | -128.3041
289.644 | 4.669018e-06 | -17.73126
289.191 | 4.551762e-06 | -17.72215
288.687 | 4.427557e-06 | -17.81806
288.136 | 4.289915e-06 | -333.3874
287.484 | 4.177e-06 | -18.36852
286.895 | 4.066796464e-06 | -18.58298
286.346 | 3.934912e-06 | -18.71056
285.741 | 3.812031e-06 | -18.92016
284.998 | 3.700015e-06 | -19.3353
284.43 | 3.593525e-06 | -19.44245
283.911 | 3.477158e-06 | -19.47044
283.127 | 3.360348e-06 | -19.87402
282.419 | 3.259952e-06 | -20.14784
281.745 | 3.148521e-06 | -20.36165
281.098 | 3.029869e-06 | -20.52332
280.261 | 2.928469e-06 | -20.89721
279.6 | 2.836643e-06 | -21.04585
278.941 | 2.734511e-06 | -21.17878
278.189 | 2.635235e-06 | -21.40207
277.439 | 2.550936e-06 | -21.61885
276.756 | 2.471889e-06 | -21.75654
276.116 | 2.383037554e-06 | -21.84007
275.277 | 2.29536e-06 | -22.12529
274.483 | 2.220999022e-06 | -22.35114
273.764 | 2.140639e-06 | -22.48894
273.134 | 2.975649295e-06 | -22.53365
272.288 | 3.767831e-06 | -22.77259
271.608 | 3.712534e-06 | -22.85903
270.918 | 3.646841833e-06 | -22.94635
270.181 | 3.585837e-06 | -23.06735
269.399 | 3.52862412e-06 | -23.21739
268.753 | 3.474116e-06 | -23.26448
268.055 | 3.417784e-06 | -23.34083
267.218 | 3.36218136e-06 | -23.52639
266.453 | 3.967482e-06 | -23.64244
265.737 | 1.836185e-06 | -23.71986
264.963 | 3.558897e-06 | -23.83371
264.424 | 2.818316e-06 | -23.76765
263.677 | 1.447823e-06 | -23.86254
262.992 | 1.307919e-06 | -23.90887
262.362 | 1.258083e-06 | -23.9186
261.603 | 1.210268e-06 | -24.01517
260.775 | 1.168344e-06 | -24.14435
260.071 | 1.126157e-06 | -24.19114
259.436 | 1.082189e-06 | -24.1969
258.383 | 9.669824e-07 | -24.31135
257.646 | 8.945554e-07 | -24.37769
256.829 | 9.321755e-07 | -24.48443
256.145 | 9.340469e-07 | -24.51055
255.44 | 9.000047e-07 | -24.55271
254.62 | 8.696824807e-07 | -24.65865
253.882 | 8.424979e-07 | -24.71131
253.291 | 8.134227869e-07 | -24.68178
252.504 | 7.843038361e-07 | -24.75949
251.669 | 7.583615e-07 | -24.85741
251.001 | 7.337685588e-07 | -24.86286
250.217 | 7.052731e-07 | -24.93565
249.433 | 6.82956e-07 | -25.0046
248.757 | 6.60899e-07 | -25.01846
247.978 | 6.357932e-07 | -25.08186
247.149 | 6.12081692e-07 | -25.17255
246.45 | 5.915031e-07 | -25.19407
245.757 | 5.71369e-07 | -25.21083
244.98 | 5.502184e-07 | -25.26584
244.162 | 5.323185519e-07 | -25.34054
243.496 | 5.150046718e-07 | -25.34273
242.793 | 4.984362e-07 | -25.35853
241.879 | 4.814823e-07 | -25.4674
241.239 | 4.661105e-07 | -25.45635
240.576 | 4.509373e-07 | -25.45522
239.713 | 4.347301e-07 | -25.54517
239.013 | 4.218026e-07 | -25.56035
238.295 | 4.053815e-07 | -25.56775
237.462 | 3.916199e-07 | -25.64222
236.712 | 3.791284e-07 | -25.67005
236.055 | 3.653246e-07 | -25.66412
235.24 | 3.526477e-07 | -25.725
234.47 | 3.41556e-07 | -25.76411
233.8 | 3.300484e-07 | -25.7588
233.019 | 3.1779e-07 | -25.80471
232.185 | 3.072558e-07 | -25.86543
231.529 | 2.964336e-07 | -25.85998
230.685 | 2.856944e-07 | -25.92595
229.945 | 2.766973e-07 | -25.94815
229.292 | 2.675341193e-07 | -25.93682
228.518 | 2.57465e-07 | -25.97138
227.673 | 2.493768e-07 | -26.03451
227.088 | 2.410696e-07 | -25.99704
226.479 | 2.333595e-07 | -25.96997
225.599 | 2.257949e-07 | -26.04402
224.908 | 2.188116639e-07 | -26.04218
224.268 | 2.109037e-07 | -26.0279
223.528 | 2.04102e-07 | -26.04945
222.781 | 1.983418e-07 | -26.07098
222.181 | 1.913544e-07 | -26.03688
221.378 | 1.848586e-07 | -26.07488
220.591 | 1.793579969e-07 | -26.11154
220.039 | 1.734616e-07 | -26.06471
219.356 | 1.677604e-07 | -26.0632
218.556 | 1.627061e-07 | -26.10093
217.958 | 1.578299e-07 | -26.07491
217.332 | 1.52488e-07 | -26.05385
216.548 | 1.478922e-07 | -26.0874
215.978 | 1.439275934e-07 | -26.05172
215.471 | 1.396008e-07 | -25.99688
214.784 | 1.359021e-07 | -26.00013
214.258 | 1.328072e-07 | -25.95226
213.719 | 1.287516227e-07 | -25.90931
213.197 | 1.25967e-07 | -25.86306
212.701 | 1.235575e-07 | -25.80259
212.282 | 1.2025e-07 | -25.72305
211.607 | 1.176718e-07 | -25.72443
211.286 | 1.153823e-07 | -25.6175
210.778 | 1.125286e-07 | -25.56978
210.19 | 1.104843e-07 | -25.54642
209.919 | 1.080609e-07 | -25.42519
209.391 | 1.058594e-07 | -25.38552
208.998 | 1.044874e-07 | -25.30919
208.72 | 1.022921e-07 | -25.20069
208.196 | 1.009682e-07 | -25.16235
207.808 | 9.881116e-08 | -25.01307
207.491 | 9.676563e-08 | -24.91769
207.004 | 9.567931e-08 | -24.86858
206.874 | 9.41128e-08 | -24.72655
206.352 | 9.267023e-08 | -24.69338
206.191 | 9.164565e-08 | -24.56041
205.702 | 8.982964e-08 | -24.51758
205.326 | 8.89054661e-08 | -24.44544
204.976 | 8.686903e-08 | -24.36331
204.544 | 8.604179e-08 | -24.30978
204.403 | 8.45759e-08 | -24.17726
203.897 | 8.359288e-08 | -24.13917
203.898 | 8.276112e-08 | -23.97605
203.448 | 8.182712e-08 | -23.93053
203.464 | 8.133622e-08 | -23.76581
203.055 | 8.029554e-08 | -23.71136
203.001 | 7.993496e-08 | -23.57055
202.629 | 7.873607e-08 | -23.51132
202.459 | 7.841562e-08 | -23.39764
202.113 | 7.704585e-08 | -23.33238
201.926 | 7.671569e-08 | -23.23035
201.636 | 7.544028e-08 | -23.15279
201.504 | 7.533252e-08 | -23.0381
201.378 | 7.449049e-08 | -22.92288
201.269 | 7.460699e-08 | -22.80404
201.198 | 7.387257e-08 | -22.67963
201.04 | 7.396132e-08 | -22.5767
201 | 7.32356e-08 | -22.44822
200.884 | 7.336765151e-08 | -22.33867
200.888 | 7.283155e-08 | -22.20461
200.801 | 7.302813998e-08 | -22.08878
200.809 | 7.261064e-08 | -21.95266
201 | 7.30166e-08 | -21.77852
201.175 | 7.353459e-08 | -21.60946
201.286 | 7.387734e-08 | -21.45477
201.474 | 7.441683e-08 | -21.28671
201.596 | 7.477772e-08 | -21.13536
201.629 | 7.527694379e-08 | -21.00509
201.664 | 7.506056221e-08 | -20.87556
201.614 | 7.538856e-08 | -20.76896
201.712 | 7.514962e-08 | -20.62819
201.505 | 7.5255e-08 | -20.5567
201.586 | 7.481962e-08 | -20.42373
201.44 | 7.493069e-08 | -20.33919
201.54 | 7.459863e-08 | -20.20342
201.726 | 7.505216e-08 | -20.05019
201.572 | 7.5256e-08 | -19.97235
201.684 | 7.495305e-08 | -19.83651
201.626 | 7.515008e-08 | -19.74004
201.79 | 7.513726e-08 | -19.59569
201.978 | 7.560018e-08 | -19.45017
202.16 | 7.598124796e-08 | -19.30753
202.336 | 7.663274e-08 | -19.1695
202.497 | 7.714703e-08 | -19.03663
202.669 | 7.775468e-08 | -18.89986
202.831 | 7.829443e-08 | -18.7686
203.006 | 7.886765e-08 | -18.63609
202.857 | 7.913064e-08 | -18.56924
202.727 | 7.823094e-08 | -18.49861
202.776 | 7.815861e-08 | -18.3954
202.638 | 7.749741826e-08 | -18.32887
202.78 | 7.744504e-08 | -18.209
202.77 | 7.758801e-08 | -18.11834
202.723 | 7.737982e-08 | -18.03575
202.816 | 7.761698e-08 | -17.92792
202.873 | 7.767864e-08 | -17.82771
202.845 | 7.670896e-08 | -17.7452
202.774 | 7.626743e-08 | -17.67124
202.857 | 7.721045e-08 | -17.56631
202.825 | 7.720901e-08 | -17.48514
202.971 | 7.766916e-08 | -17.37295
203.106 | 7.812646e-08 | -17.26376
203.222 | 7.846214e-08 | -17.15844
203.348 | 7.881871511e-08 | -17.05236
203.249 | 7.901154e-08 | -16.98904
203.309 | 7.877640229e-08 | -16.89614
203.432 | 7.922879e-08 | -16.79251
203.39 | 7.936001e-08 | -16.72091
203.511 | 7.953979e-08 | -16.62043
203.29 | 7.94364e-08 | -16.58164
203.388 | 7.923607e-08 | -16.48685
203.438 | 7.958197e-08 | -16.40166
203.278 | 7.92211e-08 | -16.35319
203.366 | 7.926648e-08 | -16.26229
203.334 | 7.926047374e-08 | -16.19296
203.409 | 7.946088e-08 | -16.10279
203.334 | 7.93655488e-08 | -16.04099
203.433 | 7.871859e-08 | -15.95215
203.483 | 7.346785e-08 | -15.87154
203.563 | 7.994225e-08 | -15.78514
203.56 | 7.866908e-08 | -15.71428
203.615 | 7.737415e-08 | -15.63485
203.69 | 8.052555e-08 | -15.55306
203.72 | 8.079866376e-08 | -15.47941
203.751 | 7.541185e-08 | -15.40563
203.827 | 8.110529e-08 | -15.32406
203.888 | 6.962544e-08 | -15.24696
203.947 | 7.857309e-08 | -15.17052
203.971 | 8.133e-08 | -15.099
204.021 | 8.180203e-08 | -15.02691
204.024 | 8.033933e-08 | -14.96149
204.074 | 8.142025e-08 | -14.88928
204.127 | 8.213817182e-08 | -14.81686
204.163 | 8.172821e-08 | -14.74766
204.156 | 8.095877746e-08 | -14.68744
204.206 | 7.970466e-08 | -14.61819
204.25 | 8.172413e-08 | -14.54961
204.288 | 8.144029e-08 | -14.48191
204.31 | 8.247356e-08 | -14.41826
204.341 | 8.127734e-08 | -14.35423
204.338 | 8.285814e-08 | -14.29471
204.054 | 8.236446e-08 | -14.27958
204.035 | 8.184676e-08 | -14.22396
204.052 | 8.182337e-08 | -14.16296
204.062 | 8.189412e-08 | -14.10382
204.042 | 8.186101752e-08 | -14.04964
203.981 | 8.171938e-08 | -14.00221
203.993 | 8.134394e-08 | -13.94464
203.85 | 8.162483e-08 | -13.91079
203.542 | 8.067332e-08 | -13.90089
203.337 | 7.982803e-08 | -13.87548
203.269 | 7.943744e-08 | -13.82995
203.221 | 7.925443e-08 | -13.78274
203.181 | 7.911009e-08 | -13.73528
203.138 | 7.895542e-08 | -13.68816
203.005 | 7.866632501e-08 | -13.65418
202.87 | 7.81831e-08 | -13.62111
202.803 | 7.784627e-08 | -13.57864
202.76 | 7.763153e-08 | -13.53314
202.705 | 7.740562e-08 | -13.48868
202.642 | 7.71374e-08 | -13.44572
202.595 | 7.691344e-08 | -13.4022
202.536 | 6.943724e-08 | -13.35965
202.45 | 7.647081901e-08 | -13.3198
202.367 | 2.810886e-08 | -13.28142
202.285 | 4.97641e-08 | -13.24294
202.219 | 7.394165e-08 | -13.20331
202.152 | 7.383609e-08 | -13.164
202.082 | 7.522264e-08 | -13.12466
202.005 | 7.49945e-08 | -13.08633
201.922 | 7.474024e-08 | -13.04795
201.853 | 7.44978e-08 | -13.00924
201.777 | 7.431158e-08 | -12.97085
201.695 | 7.399066e-08 | -12.93454
201.621 | 6.805306e-08 | -12.89737
201.535 | 2.998393e-08 | -12.86268
201.448 | 4.697336e-08 | -12.82815
201.361 | 4.154101e-08 | -12.793
201.272 | 6.764925331e-08 | -12.75977
201.181 | 7.265508e-08 | -12.72682
201.09 | 7.24304e-08 | -12.69365
200.988 | 6.836584987e-08 | -12.66239
200.876 | 7.012165e-08 | -12.63305
200.765 | 6.873486e-08 | -12.60379
200.646 | 4.253657e-08 | -12.57541
200.5 | 5.321418e-08 | -12.55125
200.381 | 6.588977e-08 | -12.52364
200.252 | 7.01198e-08 | -12.49677
200.098 | 6.977468e-08 | -12.47338
199.948 | 6.93996e-08 | -12.44946
199.816 | 6.905081e-08 | -12.42389
199.676 | 6.869843e-08 | -12.39981
199.546 | 6.834244e-08 | -12.37454
199.425 | 6.188746e-08 | -12.34828
199.288 | 5.785206e-08 | -12.32366
199.16 | 1.433742e-08 | -12.29631
199.032 | 6.402325e-08 | -12.27135
198.907 | 1.798296e-08 | -12.24586
198.766 | 1.979103e-08 | -12.22237
198.638 | 1.499211e-08 | -12.19732
198.498 | 6.505166e-08 | -12.1742
198.355 | 6.518767e-08 | -12.1512
198.218 | 5.659358e-08 | -12.12868
198.073 | 6.446361e-08 | -12.10697
197.933 | 6.407966e-08 | -12.085
197.793 | 5.709275e-08 | -12.06209
197.646 | 5.083791e-08 | -12.04069
197.505 | 5.927833e-08 | -12.01828
197.16 | 5.839196e-08 | -11.97749
197.011 | 4.537914e-08 | -11.95699
196.857 | 2.741064e-08 | -11.93755
196.693 | 2.207408e-08 | -11.91839
196.539 | 2.5048843e-08 | -11.89876
196.38 | 1.966973e-08 | -11.88003
196.212 | 3.434364e-08 | -11.86103
196.046 | 4.204652e-08 | -11.84295
195.892 | 4.568127e-08 | -11.82236
195.726 | 4.628501e-08 | -11.80446
195.557 | 4.682207e-08 | -11.78734
195.392 | 4.21011e-08 | -11.76936
195.226 | 2.475749e-08 | -11.75235
195.06 | 2.596582e-08 | -11.73534
194.903 | 3.053928e-08 | -11.7172
194.74 | 3.555959e-08 | -11.70028
194.569 | 3.647358e-08 | -11.68366
194.407 | 3.930245e-08 | -11.66605
194.241 | 5.280802e-08 | -11.64922
194.089 | 5.251889e-08 | -11.63133
193.928 | 5.15583e-08 | -11.6144
193.765 | 4.973365364e-08 | -11.59806
193.613 | 4.895506e-08 | -11.58004
193.46 | 4.841089e-08 | -11.56158
193.303 | 4.870240744e-08 | -11.54441
193.142 | 4.780576e-08 | -11.52781
192.986 | 4.752309124e-08 | -11.51085
192.819 | 4.710325e-08 | -11.49481
192.66 | 4.732268e-08 | -11.47801
192.497 | 4.671466e-08 | -11.46177
192.333 | 4.643791e-08 | -11.44611
192.145 | 4.613195e-08 | -11.43223
191.98 | 4.597806e-08 | -11.41657
191.813 | 4.572174e-08 | -11.40131
191.643 | 4.851314e-08 | -11.38633
191.459 | 5.238390699e-08 | -11.37321
191.289 | 5.208522e-08 | -11.35827
191.125 | 5.180312e-08 | -11.34306
190.951 | 5.153401e-08 | -11.32909
190.782 | 5.124877e-08 | -11.31423
190.6 | 5.096369e-08 | -11.30059
190.423 | 5.07629e-08 | -11.2862
190.253 | 5.042855e-08 | -11.2723
190.084 | 5.032466e-08 | -11.25834
189.913 | 5.003979453e-08 | -11.24464
189.739 | 4.960097e-08 | -11.23064
189.562 | 4.933085e-08 | -11.21737
189.389 | 4.906799e-08 | -11.20397
189.204 | 4.880668e-08 | -11.19185
189.016 | 4.854223e-08 | -11.18017
188.811 | 4.825374e-08 | -11.1696
188.616 | 4.796902e-08 | -11.15906
188.333 | 4.762883e-08 | -11.15747
188.056 | 4.725232e-08 | -11.15471
187.846 | 4.691911e-08 | -11.14526
187.594 | 4.663751e-08 | -11.14041
187.334 | 4.629173e-08 | -11.13637
187.115 | 4.599222e-08 | -11.12883
186.916 | 4.571871e-08 | -11.11778
186.703 | 4.544444e-08 | -11.10815
186.453 | 4.51737e-08 | -11.10374
186.223 | 4.488193639e-08 | -11.09672
185.924 | 4.454603e-08 | -11.08188
185.612 | 4.415163e-08 | -11.081
185.366 | 4.388090602e-08 | -11.07394
185.102 | 4.356599e-08 | -11.06908
184.885 | 4.330711e-08 | -11.06097
184.653 | 4.304526513e-08 | -11.05441
184.302 | 4.274386356e-08 | -11.05951
183.971 | 4.23641211e-08 | -11.06242
183.649 | 4.200944e-08 | -11.06458
183.35 | 4.168869e-08 | -11.06475
183.023 | 4.137771e-08 | -11.06754
182.645 | 4.101409e-08 | -11.07516
182.326 | 4.066608e-08 | -11.07692
181.998 | 4.035842e-08 | -11.0799
181.717 | 4.006128e-08 | -11.0786
181.47 | 3.981485e-08 | -11.07352
181.201 | 3.957745e-08 | -11.07078
180.886 | 3.931413417e-08 | -11.07254
180.606 | 3.905165e-08 | -11.06959
180.276 | 3.875268e-08 | -11.06826
179.946 | 3.84682e-08 | -11.07068
179.667 | 3.823799e-08 | -11.06856
179.375 | 3.798176e-08 | -11.06821
179.121 | 3.775071e-08 | -11.06335
178.857 | 3.753974e-08 | -11.05987
178.608 | 3.733197e-08 | -11.05501
178.343 | 3.712395e-08 | -11.05195
178.049 | 3.689033079e-08 | -11.05097
177.791 | 3.668442e-08 | -11.04729
177.498 | 3.648465e-08 | -11.04697
177.118 | 3.621695e-08 | -11.05393
176.767 | 3.594856e-08 | -11.05899
176.378 | 3.568955e-08 | -11.06732
175.918 | 3.536309e-08 | -11.08137
175.395 | 3.499268e-08 | -11.10195
174.919 | 3.466774e-08 | -11.11765
174.445 | 3.433657e-08 | -11.13329
173.999 | 3.404862e-08 | -11.14635
173.553 | 3.37658e-08 | -11.15958
173.096 | 3.346885e-08 | -11.17363
172.601 | 3.316427e-08 | -11.19098
172.107 | 3.287633632e-08 | -11.20785
171.599 | 3.257162362e-08 | -11.22599
171.069 | 3.225405365e-08 | -11.24602
170.531 | 3.19457e-08 | -11.26706
169.989 | 3.16499e-08 | -11.28826
169.431 | 3.135873e-08 | -11.31022
168.866 | 3.105903e-08 | -11.33315
168.25 | 3.074037e-08 | -11.36044
167.539 | 3.04006e-08 | -11.39582
166.938 | 3.010072e-08 | -11.42109
166.382 | 2.983468e-08 | -11.44283
165.94 | 2.961989e-08 | -11.45449
165.458 | 2.940129562e-08 | -11.46968
164.91 | 2.916695e-08 | -11.48935
164.281 | 2.889552e-08 | -11.51705
163.609 | 2.858919e-08 | -11.54815
162.849 | 2.827308e-08 | -11.58671
162.167 | 2.797583e-08 | -11.61866
161.621 | 2.773072616e-08 | -11.63832
161.19 | 2.754871e-08 | -11.64816
160.812 | 2.74007e-08 | -11.65305
160.5 | 2.727041e-08 | -11.65226
160.191 | 2.715116e-08 | -11.65097
159.894 | 2.703746e-08 | -11.64895
159.612 | 2.692704e-08 | -11.64577
159.258 | 2.680086e-08 | -11.64816
158.936 | 2.666648e-08 | -11.64848
158.648 | 2.655425e-08 | -11.64593
158.356 | 2.644617e-08 | -11.6439
158.004 | 2.632046936e-08 | -11.64696
157.65 | 2.618149e-08 | -11.64996
157.383 | 2.607504e-08 | -11.64537
157.12 | 2.59817e-08 | -11.6408
156.89 | 2.589458e-08 | -11.63388
156.674 | 2.581312e-08 | -11.62567
156.47 | 2.573721e-08 | -11.6165
156.262 | 2.566182e-08 | -11.60763
156.073 | 2.558521e-08 | -11.59714
155.892 | 2.551897e-08 | -11.5863
155.716 | 2.544944e-08 | -11.57512
155.523 | 2.538548e-08 | -11.56504
155.328 | 2.531328e-08 | -11.55523
155.126 | 2.523694e-08 | -11.54596
154.919 | 2.51639e-08 | -11.53739
154.736 | 2.509162e-08 | -11.52616
154.549 | 2.502527e-08 | -11.51593
154.376 | 2.496415e-08 | -11.5045
154.195 | 2.489989e-08 | -11.49385
153.991 | 2.482639e-08 | -11.48279
153.74 | 2.474212e-08 | -11.4756
153.478 | 2.463789528e-08 | -11.47047
153.278 | 2.456041e-08 | -11.46171
153.078 | 2.449080938e-08 | -11.45303
152.873 | 2.441793e-08 | -11.44456
152.697 | 2.435284685e-08 | -11.43338
152.518 | 2.429077e-08 | -11.42233
152.335 | 2.422498e-08 | -11.41153
152.165 | 2.416049e-08 | -11.40043
151.992 | 2.410197e-08 | -11.38952
151.833 | 2.404419e-08 | -11.37766
151.674 | 2.398204e-08 | -11.36571
151.509 | 2.392395e-08 | -11.35454
151.351 | 2.386652e-08 | -11.34261
151.187 | 2.38076e-08 | -11.33124
151.019 | 2.375132e-08 | -11.32045
150.871 | 2.369273e-08 | -11.30843
150.72 | 2.363507e-08 | -11.29624
150.561 | 2.357694e-08 | -11.28463
150.384 | 2.35196e-08 | -11.27494
150.202 | 2.345663e-08 | -11.26545
150.016 | 2.337264e-08 | -11.25612
149.837 | 2.330814e-08 | -11.24577
149.662 | 2.32144e-08 | -11.23604
149.446 | 2.314605041e-08 | -11.22923
149.246 | 2.307201008e-08 | -11.22133
148.988 | 2.296884e-08 | -11.21737
148.657 | 2.281059075e-08 | -11.2189
148.413 | 2.27104e-08 | -11.21472
148.141 | 2.262226e-08 | -11.21192
147.812 | 2.250401e-08 | -11.21346
147.583 | 2.239625e-08 | -11.20763
147.379 | 2.23138e-08 | -11.20033
147.2 | 2.226233e-08 | -11.1912
147.032 | 2.221377926e-08 | -11.18085
146.873 | 2.215292e-08 | -11.16946
146.703 | 2.209381833e-08 | -11.15986
146.546 | 2.203212e-08 | -11.14875
146.39 | 2.197459e-08 | -11.13706
146.233 | 2.191797e-08 | -11.12619
146.093 | 2.186462e-08 | -11.11402
145.943 | 2.180915e-08 | -11.10239
145.801 | 2.175885e-08 | -11.09008
145.673 | 2.170840574e-08 | -11.07733
145.551 | 2.160235e-08 | -11.06388
145.432 | 2.159349e-08 | -11.05041
145.325 | 2.156844e-08 | -11.03661
145.228 | 2.153335e-08 | -11.02186
145.133 | 2.150429e-08 | -11.00686
145.05 | 2.147104e-08 | -10.99137
144.969 | 2.144233e-08 | -10.97584
144.877 | 2.140968e-08 | -10.96085
144.759 | 2.137097e-08 | -10.94758
144.584 | 2.131783e-08 | -10.93822
144.32 | 2.121919e-08 | -10.93492
144.121 | 2.112359e-08 | -10.92806
143.805 | 2.102891e-08 | -10.92904
143.263 | 2.082295e-08 | -10.94643
142.708 | 2.058288e-08 | -10.96497
142.193 | 2.036454e-08 | -10.98024
141.766 | 2.017453582e-08 | -10.98918
141.203 | 1.987905e-08 | -11.00773
140.462 | 1.95156e-08 | -11.03887
139.782 | 1.914871e-08 | -11.06539
139.264 | 1.902663e-08 | -11.08062
138.776 | 1.873877e-08 | -11.09354
138.292 | 1.837195e-08 | -11.10613
137.667 | 1.422864e-08 | -11.12829
137.119 | 1.680357e-08 | -11.14522
136.598 | 1.635159208e-08 | -11.15977
135.982 | 1.645573e-08 | -11.18155
135.239 | 1.595425e-08 | -11.21163
134.312 | 1.556911e-08 | -11.25443
133.388 | 1.547487e-08 | -11.29686
132.406 | 1.504885e-08 | -11.3427
131.521 | 1.454084e-08 | -11.38203
130.647 | 1.443609e-08 | -11.42052
129.519 | 1.416035e-08 | -11.47604
128.255 | 1.373193e-08 | -11.54032
127.166 | 1.34357e-08 | -11.59308
126.106 | 1.307417552e-08 | -11.64325
124.979 | 1.277914e-08 | -11.69818
123.912 | 1.243701e-08 | -11.74911
122.816 | 1.205085e-08 | -11.80143
121.611 | 1.180422e-08 | -11.8607
120.407 | 1.147263e-08 | -11.9198
119.322 | 1.12361489e-08 | -11.97111
118.101 | 1.095737e-08 | -12.031
116.698 | 1.055313259e-08 | -12.10314
115.305 | 1.020915e-08 | -12.17458
113.733 | 9.895033e-09 | -12.24956
112.738 | 9.670432e-09 | -12.29347
111.606 | 9.460633e-09 | -12.34623
110.592 | 9.254003e-09 | -12.39125
109.578 | 9.162687e-09 | -12.43631
108.354 | 8.829975e-09 | -12.49455
107.132 | 8.618848e-09 | -12.55255
106.181 | 8.399315e-09 | -12.59231
105.171 | 8.245139e-09 | -12.63616
104.117 | 8.063968e-09 | -12.68263
102.746 | 7.775561e-09 | -12.74979
101.445 | 7.57148e-09 | -12.81165
99.9998 | 7.376544e-09 | -12.88323
98.3515 | 7.161825e-09 | -12.9677
96.994 | 6.940073e-09 | -13.03276
95.8037 | 6.795222e-09 | -13.08666
94.844 | 6.731299e-09 | -13.12577
92.3832 | 6.565709e-09 | -13.26189
89.5327 | 6.30427e-09 | -13.4228
88.9023 | 6.144206e-09 | -13.43959
88.0952 | 6.127623e-09 | -13.46797
86.1627 | 5.964139e-09 | -13.56825
85.3454 | 5.872076e-09 | -13.59645
84.8783 | 5.816069e-09 | -13.60231
84.3647 | 5.784643e-09 | -13.611
83.7218 | 5.749357e-09 | -13.62795
83.0136 | 5.71472e-09 | -13.64913
82.1875 | 5.689176e-09 | -13.67761
81.9092 | 5.656169e-09 | -13.67115
81.8124 | 5.63282e-09 | -13.65357
81.8135 | 5.612164e-09 | -13.62962
81.8067 | 5.588368e-09 | -13.60619
81.7842 | 5.568471e-09 | -13.5842
81.755 | 5.546757e-09 | -13.56205
81.7508 | 5.526537e-09 | -13.53889
81.7533 | 5.509462e-09 | -13.51528
81.7392 | 5.502616e-09 | -13.49292
81.763 | 5.46797e-09 | -13.46785
81.7401 | 5.452768e-09 | -13.44585
81.7519 | 5.447344e-09 | -13.42193
81.7457 | 5.434515e-09 | -13.39948
81.7071 | 5.411083e-09 | -13.37831
81.7048 | 5.367548e-09 | -13.3545
81.6869 | 5.334041e-09 | -13.33259
81.6706 | 5.271268e-09 | -13.3109
81.6833 | 5.224973787e-09 | -13.28749
81.6912 | 5.188209e-09 | -13.26413
81.6809 | 5.080062e-09 | -13.24172
81.671 | 5.026179e-09 | -13.21993
81.6325 | 4.986946e-09 | -13.20004
81.5944 | 4.988771e-09 | -13.17995
81.6376 | 4.981059e-09 | -13.15527
81.7062 | 4.956591e-09 | -13.12886
81.9298 | 4.953625e-09 | -13.09243
82.2829 | 4.956628441e-09 | -13.04887
82.6029 | 5.025809e-09 | -13.0076
83.0099 | 4.643093e-09 | -12.96136
83.4873 | 5.181495e-09 | -12.91089
83.7492 | 5.2306e-09 | -12.87363
84.2039 | 5.308907e-09 | -12.82464
84.7241 | 5.397116e-09 | -12.77161
85.2054 | 5.494708244e-09 | -12.72078
85.2994 | 5.53431e-09 | -12.69395
85.5937 | 5.531999e-09 | -12.65508
86.0377 | 5.55726e-09 | -12.60761
86.5129 | 5.586611e-09 | -12.55849
87.0293 | 5.618051e-09 | -12.50656
87.579 | 5.645935e-09 | -12.45316
88.2045 | 5.673908e-09 | -12.39504
88.8497 | 5.693845e-09 | -12.3364
89.7581 | 5.715879e-09 | -12.26213
90.8416 | 5.751103e-09 | -12.17808
91.3914 | 5.784064e-09 | -12.12549
91.8121 | 5.819265e-09 | -12.0805
92.2224 | 5.859741e-09 | -12.03651
92.6584 | 5.907551e-09 | -11.99157
93.0719 | 5.980608897e-09 | -11.94796
93.5058 | 6.100534e-09 | -11.90303
93.9261 | 6.16585e-09 | -11.85885
94.3628 | 6.205645e-09 | -11.81407
94.8043 | 6.247461215e-09 | -11.76906
95.2461 | 6.293683e-09 | -11.72358
95.6797 | 6.340057e-09 | -11.67932
96.0481 | 6.379616e-09 | -11.63888
96.4149 | 6.42158e-09 | -11.59866
96.8028 | 6.464114e-09 | -11.55766
97.2219 | 6.509504e-09 | -11.51471
97.6325 | 6.553316e-09 | -11.47294
98.0261 | 6.59579e-09 | -11.43181
98.4447 | 6.633603e-09 | -11.3897
98.8662 | 6.687674e-09 | -11.34699
99.283 | 6.743163361e-09 | -11.30513
99.6816 | 6.794602e-09 | -11.26444
100.107 | 6.825219e-09 | -11.22249
100.527 | 6.878662e-09 | -11.18076
100.903 | 6.938129e-09 | -11.14149
101.297 | 6.996516e-09 | -11.1015
101.674 | 7.049222e-09 | -11.06274
102.008 | 7.101336e-09 | -11.02647
102.33 | 7.146392e-09 | -10.9912
102.641 | 7.18985e-09 | -10.95614
102.972 | 7.222207e-09 | -10.91999
103.252 | 7.272108e-09 | -10.88691
103.584 | 4.102488127e-09 | -10.85069
103.916 | 7.417866e-09 | -10.81483
104.241 | 7.42873e-09 | -10.7798
104.54 | 7.471558483e-09 | -10.74646
104.845 | 7.522735e-09 | -10.71259
105.153 | 7.574882e-09 | -10.67868
105.448 | 7.619399e-09 | -10.64489

## Pulse
Temperature | Current | Time
0 | 0 | 0

## Measurements
Temperature | Current | Temp Rate
0 | 0 | 0