## Settings
Sample Info | sur24, 3e13, run01
Comments | 2/-0.3/2
Additional Comments | ice-covered
Major Measurement Parameters
Starting Temperature | 110.315
Initial Temperature | 115
Final Temperature | 320
Preliminary Voltage | 2
Pulse Voltage | -0.3
Pulse Time | 30
Wait Time | 0
Measurement Voltage | 2
Subsidiary Measurement Parameters
Step | 0.3
Accuracy Step | 0.1
Accuracy Stable | 5
Accuracy End | 0.2
Lakeshore TC Parameters
Ramp | 10
Range | 3
P | 100
I | 50
D | 20
Keithley SM Parameters
NPLC | 5
Measurecount | 1
Time
Date | 29.3.2024
Clock | 18:44:15

## Stabilization
Temperature | Current | Temp Rate
110.368 | 8.426947e-09 | 0
110.451 | 8.148808e-09 | 3.231062
110.93 | 8.194887e-09 | 10.88036
111.81 | 8.311162e-09 | 18.65314
112.631 | 8.365896e-09 | 21.95003
113.129 | 8.569231e-09 | 21.4002
113.291 | 8.554339459e-09 | 18.8541
113.292 | 8.56256e-09 | 16.17075
113.364 | 8.557572e-09 | 14.52705
113.465 | 8.558928e-09 | 13.35966

## Pulse
Temperature | Current | Time
113.487 | 2.454256e-09 | 1.3880375
113.342 | 2.515679e-09 | 2.9016816
113.267 | 2.479844e-09 | 4.4336429
113.384 | 2.493414e-09 | 5.9472412
113.646 | 2.466196e-09 | 7.4644035
113.943 | 2.465699e-09 | 8.989062
113.949 | 2.467364e-09 | 10.5187812
113.7 | 2.478367e-09 | 12.0298581
113.449 | 2.479831e-09 | 13.5660236
113.403 | 2.483919e-09 | 15.1370099
113.633 | 2.474334e-09 | 16.6677559
113.998 | 2.457073e-09 | 18.1854792
114.336 | 2.444206e-09 | 19.6971151
114.327 | 2.454902e-09 | 21.2470382
113.961 | 2.457215e-09 | 22.7728369
113.688 | 2.477506e-09 | 24.3157771
113.699 | 2.468552e-09 | 25.8441556
113.957 | 2.461131e-09 | 27.3701842
114.324 | 2.431453e-09 | 28.8990855
114.697 | 2.427026e-09 | 30.4244931

## Measurements
Temperature | Current | Temp Rate
114.892 | 8.898888737e-09 | 0
115.043 | 8.968817e-09 | 1.544853
115.346 | 9.052618e-09 | 4.085607
115.657 | 9.124265e-09 | 6.141887
115.917 | 9.185966654e-09 | 7.452481
116.213 | 9.304888e-09 | 5.430748
116.509 | 9.375934e-09 | 6.242826
116.916 | 9.460249e-09 | 7.417981
117.264 | 9.536364e-09 | 8.284121
117.611 | 9.621978e-09 | 9.068733
117.983 | 9.696263e-09 | 14.12559
118.288 | 9.771576e-09 | 16.58899
118.57 | 9.841801e-09 | 44.82513
118.776 | 9.911006e-09 | 96.57655
118.95 | 9.957212832e-09 | 149.3957
119.223 | 1.00186e-08 | 10.20345
119.532 | 1.009828e-08 | 10.11421
119.875 | 1.018339e-08 | 10.2352
120.161 | 1.024732e-08 | 277.3431
120.467 | 1.031073e-08 | 10.66927
120.692 | 1.038159e-08 | 10.81023
121.022 | 1.051737e-08 | 10.59541
121.559 | 1.057566e-08 | 11.26177
121.751 | 1.062786e-08 | 11.32686
121.94 | 1.068455e-08 | 11.41474
122.25 | 1.078342e-08 | 11.48625
122.54 | 1.086495e-08 | 11.51956
122.812 | 1.095908e-08 | 11.52493
123.12 | 1.104323e-08 | 11.49889
123.447 | 1.109188e-08 | 11.41466
123.722 | 1.115526e-08 | 11.31133
124.017 | 1.124377e-08 | 11.20495
124.31 | 1.13465e-08 | 11.13747
124.615 | 1.141634e-08 | 11.05237
124.931 | 1.150521e-08 | 10.9642
125.209 | 1.160879215e-08 | 10.86469
125.505 | 1.16921e-08 | 10.7602
125.801 | 1.179927267e-08 | 10.66541
126.113 | 1.188356e-08 | 10.56946
126.411 | 1.201358e-08 | 10.4891
126.713 | 1.212253e-08 | 10.4261
127.016 | 1.223236e-08 | 10.35459
127.318 | 1.231392e-08 | 10.2868
127.625 | 1.243417e-08 | 10.21617
127.933 | 1.251255e-08 | 10.1679
128.211 | 1.2613e-08 | 10.11661
128.494 | 1.273603e-08 | 9.955757
128.817 | 1.326218e-08 | 9.823423
129.118 | 1.34981e-08 | 9.832662
129.402 | 1.365891e-08 | 9.852327
129.704 | 1.376633e-08 | 9.739173
130.017 | 2.062349e-09 | 9.502928
130.605 | 3.59965e-09 | 9.720921
130.857 | 6.751549e-09 | 9.806347
131.027 | 6.898595e-09 | 9.815362
131.255 | 9.136441e-09 | 9.817164
131.493 | 1.012528e-08 | 9.829316
131.836 | 1.454611e-08 | 9.71491
132.219 | 1.460575e-08 | 9.853822
132.411 | 1.470953e-08 | 9.861033
132.695 | 1.488356e-08 | 9.688725
133.156 | 1.435687e-08 | 9.805396
133.345 | 1.208807e-08 | 9.798279
133.609 | 1.335603e-08 | 9.8037
133.954 | 1.237045e-08 | 9.806734
134.223 | 1.47148e-08 | 9.814996
134.542 | 1.456417e-08 | 9.793929
134.793 | 4.379863e-09 | 9.737344
135.143 | 4.153098e-09 | 9.78806
135.449 | 8.379368e-09 | 9.813826
135.726 | 1.650576e-08 | 9.742414
136.103 | 1.568562e-08 | 9.852445
136.317 | 9.621117e-09 | 9.8055
136.613 | 6.241637e-09 | 9.837411
136.909 | 4.979253e-09 | 9.848141
137.232 | 4.445512e-09 | 9.867144
137.507 | 5.100249e-09 | 9.865713
137.806 | 9.618122e-09 | 9.795161
138.112 | 7.100193e-09 | 9.749924
138.415 | 2.249545e-09 | 9.648374
139.027 | 8.590553e-09 | 9.796836
139.313 | 9.351671e-09 | 9.867457
139.505 | 1.365634e-08 | 9.800043
139.88 | 1.355996293e-08 | 9.893873
140.013 | 1.495964e-08 | 9.90038
140.21 | 1.598934e-08 | 9.904118
140.534 | 1.820173e-08 | 9.922427
140.814 | 1.869797e-08 | 9.941136
141.1 | 1.864287e-08 | 9.96237
141.443 | 1.915033e-08 | 9.97911
141.71 | 1.90866e-08 | 9.994103
142.027 | 1.871659e-08 | 9.997659
142.293 | 1.827359e-08 | 9.943037
142.606 | 1.864458e-08 | 9.887812
142.938 | 1.958913e-08 | 9.896202
143.24 | 1.914512e-08 | 9.92059
143.52 | 1.726096e-08 | 9.946959
143.795 | 1.788077e-08 | 9.962903
144.116 | 1.80348e-08 | 9.973206
144.443 | 1.807394e-08 | 9.971701
144.734 | 1.854465e-08 | 9.981222
145 | 2.029837e-08 | 9.993089
145.318 | 2.039738e-08 | 10.00559
145.621 | 2.056028e-08 | 10.01212
145.921 | 2.065813e-08 | 10.0131
146.218 | 2.07612e-08 | 10.01804
146.523 | 2.08741e-08 | 10.02556
146.796 | 2.081443e-08 | 10.02945
147.142 | 1.977444164e-08 | 10.00475
147.421 | 1.83503e-08 | 9.96885
147.719 | 1.812157e-08 | 9.960409
148.021 | 2.098708e-08 | 9.961677
148.331 | 1.937762e-08 | 9.971886
148.615 | 2.260322e-08 | 9.97934
148.922 | 1.049887e-08 | 9.933868
149.229 | -2.381118e-10 | 9.969033
149.513 | -2.409924e-10 | 9.984363
149.795 | -2.395922627e-10 | 9.960078
150.159 | -2.40806e-10 | 9.964989
150.443 | -2.40615e-10 | 9.973596
150.734 | -2.41329e-10 | 9.97319
151.044 | -2.390972e-10 | 9.980653
151.34 | -2.393103e-10 | 9.984525
151.597 | -2.401047694e-10 | 9.984455
151.925 | -2.395071e-10 | 9.947809
152.23 | -2.389947e-10 | 9.93929
152.544 | -2.385707e-10 | 9.946792
152.842 | -2.400302e-10 | 9.957072
153.113 | -2.406441e-10 | 9.942346
153.403 | -2.397657e-10 | 9.896402
153.712 | -2.401606e-10 | 9.904789
154.01 | -2.391995e-10 | 9.922424
154.31 | -2.406382e-10 | 9.938223
154.605 | -2.41654e-10 | 9.954921
154.931 | -2.388631e-10 | 9.962005
155.236 | -2.38834e-10 | 9.967675
155.574 | -2.394524e-10 | 9.981805
155.841 | -2.390925e-10 | 9.99292
156.154 | -2.386906e-10 | 9.986125
156.436 | -2.396656e-10 | 9.97566
156.713 | -2.391729e-10 | 9.953191
157.045 | 2.622251e-08 | 9.909378
157.391 | 2.618879158e-08 | 9.957772
157.615 | 2.620084e-08 | 9.962034
157.92 | 2.620673456e-08 | 9.962029
158.244 | 2.643079e-08 | 9.969678
158.535 | 2.653968e-08 | 9.970497
158.822 | 2.658193e-08 | 9.977337
159.125 | -2.389889e-10 | 9.961937
159.417 | -2.385824e-10 | 9.985268
159.713 | -2.397239e-10 | 9.979035
160.011 | 2.758488e-08 | 9.92684
160.535 | 2.766624e-08 | 9.969971
160.634 | 2.771055e-08 | 9.972698
160.928 | 2.750114e-08 | 9.969172
161.22 | 2.764541e-08 | 9.94299
161.52 | 2.7592e-08 | 9.935458
161.799 | 2.771149e-08 | 9.939035
162.115 | 2.779141e-08 | 9.946696
162.423 | 2.803911e-08 | 9.949813
162.723 | 2.711285596e-08 | 9.953464
163.044 | 2.872695e-08 | 9.955896
163.312 | 2.90556e-08 | 9.948702
163.642 | -2.389772e-10 | 9.931255
163.9 | -2.388503e-10 | 9.95357
164.22 | -2.38728e-10 | 9.956848
164.509 | -2.382959e-10 | 9.963049
164.832 | -2.384995812e-10 | 9.962569
165.145 | -2.394699e-10 | 9.96741
165.458 | -2.399056509e-10 | 9.987066
165.78 | -2.403343e-10 | 10.01875
166.027 | -2.409586e-10 | 10.04017
166.362 | -2.402049e-10 | 10.06909
166.622 | -2.384798e-10 | 10.08738
166.92 | 3.167807e-08 | 10.07173
167.425 | 3.334663e-08 | 10.14143
167.621 | 3.800728e-08 | 10.1514
167.847 | 3.929439174e-08 | 10.15851
168.127 | 4.054987e-08 | 10.16656
168.395 | 4.169614e-08 | 10.17208
168.707 | 4.296673e-08 | 10.17768
169.058 | 4.448123e-08 | 10.17795
169.349 | 4.573488e-08 | 10.17817
169.637 | 4.665871e-08 | 10.17765
169.93 | 4.812511e-08 | 10.1811
170.269 | 4.9102e-08 | 10.18754
170.505 | 4.947009e-08 | 10.19938
170.806 | 5.056556418e-08 | 10.20958
171.093 | 5.306507e-08 | 10.21831
171.414 | 5.460913e-08 | 10.22381
171.732 | 5.488483e-08 | 10.22725
172.023 | 5.765484e-08 | 10.22489
172.34 | 5.784031e-08 | 10.22201
172.625 | 6.058322e-08 | 10.21549
172.91 | 6.038606e-08 | 10.20669
173.224 | 6.500406e-08 | 10.1912
173.516 | 6.702457e-08 | 10.17787
173.814 | 3.702957e-07 | 10.12515
174.123 | 3.642867e-07 | 10.14549
174.404 | 6.845062e-08 | 10.1128
174.823 | 6.818954e-08 | 10.09674
175.031 | 6.339047e-07 | 10.06154
175.307 | 6.307641e-07 | 10.08384
175.598 | 6.218017e-07 | 10.07018
175.906 | 6.095082e-07 | 10.05811
176.221 | 6.257489531e-07 | 10.04566
176.527 | 6.156463e-07 | 10.03626
176.829 | 6.125547e-07 | 10.02794
177.146 | 6.14932e-07 | 10.01803
177.441 | 6.036279e-07 | 10.01252
177.727 | 5.922976e-07 | 10.00823
178.031 | 5.921818e-07 | 10.00347
178.308 | 5.972468e-07 | 9.998949
178.607 | 6.004295301e-07 | 9.996997
178.935 | 6.032299e-07 | 9.99397
179.194 | 6.08835e-07 | 9.992827
179.516 | 6.094539e-07 | 9.990855
179.793 | 6.114705e-07 | 9.990528
180.121 | 1.213994e-07 | 9.987726
180.401 | 1.195062822e-07 | 9.989379
180.731 | 1.247178e-07 | 9.989154
181.014 | 1.261994e-07 | 9.987388
181.301 | 1.275576e-07 | 9.989273
181.636 | 1.28958e-07 | 9.989578
181.94 | 1.30054e-07 | 9.989086
182.227 | 1.31015085e-07 | 9.989471
182.514 | 1.318962e-07 | 9.990358
182.853 | 1.328231e-07 | 9.991065
183.14 | 1.335677e-07 | 9.991801
183.428 | 1.342802e-07 | 9.99246
183.715 | 1.349481e-07 | 9.992344
184.003 | 1.35599592e-07 | 9.99475
184.34 | 1.362769e-07 | 9.993858
184.627 | 1.367931e-07 | 9.994583
184.911 | 1.372862e-07 | 9.994367
185.244 | 1.378545e-07 | 9.995103
185.527 | 1.383015e-07 | 9.99447
185.814 | 1.387392814e-07 | 9.996854
186.148 | 1.39202e-07 | 9.995593
186.415 | 1.395865e-07 | 9.995823
186.717 | 1.399885e-07 | 9.995469
187.003 | 1.403785177e-07 | 9.997589
187.339 | 1.407891e-07 | 9.997741
187.707 | 1.411815731e-07 | 9.997213
187.923 | 1.414372e-07 | 9.997148
188.227 | 1.417406e-07 | 9.996515
188.512 | 1.42012e-07 | 9.997464
188.829 | 1.42322e-07 | 9.998034
189.13 | 1.425906504e-07 | 9.997866
189.416 | 1.428569e-07 | 9.998233
189.701 | 1.431513823e-07 | 9.999339
190.052 | 1.434748e-07 | 9.998181
190.336 | 1.437348e-07 | 9.998619
190.621 | 1.440182e-07 | 9.998132
190.953 | 1.443596318e-07 | 9.998804
191.239 | 1.446613e-07 | 9.99834
191.522 | 1.449516418e-07 | 10.00002
191.806 | 1.452552e-07 | 9.99988
192.139 | 1.456237e-07 | 9.999776
192.44 | 1.459289507e-07 | 9.999281
192.708 | 1.462285e-07 | 9.999832
193.041 | 1.46600172e-07 | 10.0003
193.323 | 1.469266e-07 | 9.999997
193.606 | 1.472567e-07 | 10.00013
193.939 | 1.47669e-07 | 9.998383
194.223 | 1.480265e-07 | 10.00011
194.506 | 1.484013e-07 | 10.00012
194.838 | 1.488381e-07 | 9.999856
195.121 | 1.492751e-07 | 9.999922
195.404 | 1.496618296e-07 | 9.999856
195.737 | 1.501802e-07 | 10
196.018 | 1.506422791e-07 | 9.997925
196.351 | 1.512282779e-07 | 9.998362
196.618 | 1.517434e-07 | 9.998781
196.898 | 1.522988e-07 | 9.998387
197.232 | 1.529716e-07 | 9.999295
197.514 | 1.536082e-07 | 9.999234
197.796 | 1.542805e-07 | 9.998858
198.129 | 1.550881e-07 | 9.997713
198.411 | 1.558839e-07 | 9.998954
198.741 | 1.568605e-07 | 9.997019
199.018 | 1.577695059e-07 | 9.996772
199.316 | 1.587719e-07 | 9.997256
199.594 | 1.597897e-07 | 9.996626
199.926 | 1.61105e-07 | 9.994809
200.206 | 1.623109398e-07 | 9.996265
200.537 | 1.63865e-07 | 9.995998
200.819 | 1.652924e-07 | 9.99566
201.203 | 1.673231651e-07 | 9.984172
201.433 | 1.686966e-07 | 9.994467
201.718 | 1.704248e-07 | 9.994665
202.034 | 1.72554e-07 | 9.995028
202.319 | 1.745462e-07 | 9.994922
202.618 | 1.766402e-07 | 9.994093
202.902 | 1.788073e-07 | 9.995509
203.202 | 1.811286e-07 | 9.995855
203.536 | 1.838073e-07 | 9.994251
203.82 | 1.861318e-07 | 9.996125
204.105 | 1.885114e-07 | 9.995371
204.404 | 1.91086e-07 | 9.995505
204.721 | 1.937979e-07 | 9.994426
205 | 1.963585e-07 | 9.995472
205.304 | 1.99076e-07 | 9.995789
205.653 | 2.022327692e-07 | 9.993641
205.92 | 2.046305e-07 | 9.994659
206.201 | 2.073426e-07 | 9.995726
206.532 | 2.104913932e-07 | 9.995241
206.815 | 2.131502e-07 | 9.995264
207.097 | 2.158315e-07 | 9.995337
207.427 | 2.190803e-07 | 9.99431
207.725 | 2.218684e-07 | 9.994895
208.005 | 2.245641e-07 | 9.993954
208.337 | 2.278727e-07 | 9.994224
208.618 | 2.30709e-07 | 9.993834
208.914 | 2.336187066e-07 | 9.993105
209.226 | 2.36907e-07 | 9.992975
209.524 | 2.398303e-07 | 9.992293
209.853 | 2.431378e-07 | 9.991912
210.134 | 2.460174e-07 | 9.991223
210.414 | 2.489217e-07 | 9.991087
210.713 | 2.519865e-07 | 9.99061
211.008 | 2.549957e-07 | 9.990224
211.34 | 2.582991101e-07 | 9.990898
211.638 | 2.610828e-07 | 9.989724
211.918 | 2.638811e-07 | 9.990647
212.216 | 2.667093e-07 | 9.989859
212.532 | 2.697122e-07 | 9.990248
212.829 | 2.724258e-07 | 9.988894
213.126 | 2.752958e-07 | 9.989419
213.42 | 2.779858e-07 | 9.989368
213.715 | 2.806866e-07 | 9.987865
213.995 | 2.833472e-07 | 9.988099
214.356 | 2.866217983e-07 | 9.986718
214.635 | 2.892818e-07 | 9.987364
214.901 | 2.916575e-07 | 9.987582
215.236 | 2.947633e-07 | 9.987791
215.519 | 2.975111e-07 | 9.987761
215.821 | 3.003793e-07 | 9.987068
216.108 | 3.033031e-07 | 9.988618
216.415 | 3.062283e-07 | 9.988285
216.758 | 3.09580372e-07 | 9.989273
217.059 | 3.125144e-07 | 9.99093
217.366 | 3.155155e-07 | 9.993537
217.626 | 3.181442e-07 | 9.997112
217.948 | 3.213607e-07 | 10.00047
218.241 | 3.213298e-07 | 10.00498
218.548 | 3.238479e-07 | 10.0093
218.847 | 3.267629e-07 | 10.01492
219.094 | 3.292477e-07 | 10.02208
219.431 | 3.322421e-07 | 10.03061
219.7 | 3.373687e-07 | 10.03782
220.003 | 3.402369e-07 | 10.04367
220.314 | 3.431111e-07 | 10.0488
220.647 | 3.466837e-07 | 10.05446
220.905 | 3.496306249e-07 | 10.05635
221.239 | 3.537332e-07 | 10.05593
221.514 | 3.573336e-07 | 10.05334
221.813 | 3.614075e-07 | 10.04857
222.105 | 3.654933e-07 | 10.04351
222.438 | 3.703521e-07 | 10.03494
222.702 | 3.743441e-07 | 10.02861
223.007 | 3.78912e-07 | 10.02097
223.313 | 3.833591e-07 | 10.01384
223.631 | 3.878935e-07 | 10.00799
223.915 | 3.918522e-07 | 10.00326
224.207 | 3.959059e-07 | 9.999126
224.505 | 4.000356e-07 | 9.996159
224.81 | 4.04173079e-07 | 9.993973
225.121 | 4.085616e-07 | 9.991722
225.438 | 4.129971e-07 | 9.990375
225.71 | 4.168893e-07 | 9.989232
226.052 | 4.21546e-07 | 9.988166
226.33 | 4.256303e-07 | 9.98713
226.626 | 4.298167e-07 | 9.987393
226.909 | 4.33897128e-07 | 9.987172
227.195 | 4.380606e-07 | 9.988425
227.533 | 4.430077e-07 | 9.988356
227.85 | 4.472057e-07 | 9.989724
228.142 | 4.514945e-07 | 9.990202
228.533 | 4.557349e-07 | 9.98697
228.719 | 4.602168e-07 | 9.99185
229.022 | 4.646579157e-07 | 9.991434
229.31 | 4.690655e-07 | 9.992867
229.599 | 4.736038e-07 | 9.992939
229.904 | 4.783488e-07 | 9.993549
230.261 | 4.83835e-07 | 9.993269
230.518 | 4.880172e-07 | 9.9952
230.824 | 4.929822e-07 | 9.995396
231.129 | 4.978756e-07 | 9.996041
231.42 | 5.025342e-07 | 9.996366
231.726 | 5.072752e-07 | 9.996408
232.016 | 5.120686e-07 | 9.997923
232.304 | 5.168897e-07 | 9.998088
232.66 | 5.226462e-07 | 9.997947
232.896 | 5.268185e-07 | 9.998624
233.217 | 5.322044e-07 | 9.999246
233.521 | 5.374874e-07 | 9.999678
233.805 | 5.425529821e-07 | 9.999481
234.109 | 5.478221e-07 | 9.99898
234.41 | 5.533584e-07 | 9.998971
234.695 | 5.586397e-07 | 9.999808
235.014 | 5.642697829e-07 | 9.999431
235.348 | 5.705638273e-07 | 9.999437
235.649 | 5.761149e-07 | 9.99987
235.898 | 5.809985737e-07 | 10.00055
236.251 | 5.875528e-07 | 9.999905
236.535 | 5.92963e-07 | 9.998622
236.819 | 5.987028544e-07 | 10.0003
237.119 | 6.043017e-07 | 9.99985
237.403 | 6.10052723e-07 | 10.00043
237.755 | 6.167979e-07 | 9.999742
238.003 | 6.218833e-07 | 10.0008
238.352 | 6.287265e-07 | 10.00013
238.637 | 6.346e-07 | 10.00105
238.921 | 6.405351e-07 | 10.0007
239.219 | 6.466576e-07 | 10.00091
239.504 | 6.52674e-07 | 10.00095
239.836 | 6.599164e-07 | 10.00059
240.138 | 6.663223644e-07 | 9.999856
240.42 | 6.726481e-07 | 10.00086
240.721 | 6.790681e-07 | 10.00008
241.02 | 6.859223e-07 | 9.999628
241.32 | 6.928299e-07 | 9.999584
241.638 | 7.000527944e-07 | 9.999785
241.903 | 7.060952e-07 | 10.0005
242.271 | 7.130461e-07 | 9.999968
242.519 | 7.201671e-07 | 9.999905
242.834 | 7.277001e-07 | 10.00064
243.131 | 7.347845e-07 | 10.00021
243.427 | 7.417963e-07 | 10.00015
243.725 | 7.491022e-07 | 9.999474
244.023 | 7.562322e-07 | 9.999899
244.316 | 7.634657e-07 | 9.99823
244.597 | 7.705773e-07 | 9.998959
244.928 | 7.789236065e-07 | 9.998695
245.226 | 7.861881e-07 | 9.997743
245.509 | 7.937526334e-07 | 9.998373
245.81 | 8.011874e-07 | 9.997963
246.095 | 8.087933e-07 | 9.998771
246.447 | 8.1781576e-07 | 9.99825
246.733 | 8.256114e-07 | 9.99917
247.035 | 8.335971e-07 | 9.998308
247.32 | 8.414011e-07 | 9.999395
247.621 | 8.496377e-07 | 9.999562
247.925 | 8.578491e-07 | 9.998962
248.21 | 8.660369e-07 | 9.99974
248.511 | 8.743146509e-07 | 9.999258
248.796 | 8.827010447e-07 | 9.999964
249.132 | 8.924061e-07 | 10.0001
249.433 | 9.008596e-07 | 9.999789
249.718 | 9.093362e-07 | 9.999705
250.002 | 9.179516e-07 | 10.00064
250.335 | 9.280114e-07 | 10.00057
250.637 | 9.373419e-07 | 10.00021
250.937 | 9.464983e-07 | 10.0007
251.221 | 9.555938e-07 | 10.00026
251.522 | 9.647368e-07 | 9.999851
251.82 | 9.74208e-07 | 10.00026
252.104 | 9.836941e-07 | 10.00057
252.456 | 9.947801e-07 | 10.00016
252.706 | 1.003264e-06 | 10.00097
253.057 | 1.014834e-06 | 10.0001
253.339 | 1.024571e-06 | 10.00063
253.64 | 1.03486e-06 | 10.0003
253.907 | 1.044176e-06 | 10.0005
254.206 | 1.062448e-06 | 9.985522
254.572 | 1.067753e-06 | 9.99988
254.805 | 1.07647395e-06 | 10.0003
255.156 | 1.088537e-06 | 10.00035
255.439 | 1.099112e-06 | 9.999681
255.754 | 1.110554e-06 | 10.0002
256.039 | 1.121349e-06 | 10.00082
256.336 | 1.132378e-06 | 10.00012
256.621 | 1.143455e-06 | 10.00068
256.904 | 1.154578e-06 | 10.00021
257.205 | 1.166068e-06 | 10.00062
257.538 | 1.179281e-06 | 10.00034
257.836 | 1.191076e-06 | 10.00054
258.12 | 1.202743e-06 | 10.00022
258.42 | 1.214625e-06 | 9.999748
258.704 | 1.226568e-06 | 10.00057
259.037 | 1.240780648e-06 | 10.0002
259.338 | 1.253089e-06 | 9.999737
259.62 | 1.265477e-06 | 10.00042
259.903 | 1.277922e-06 | 10.00014
260.203 | 1.290873e-06 | 10.00058
260.537 | 1.305764e-06 | 10.00059
260.837 | 1.318936e-06 | 10.00003
261.12 | 1.332079e-06 | 10.0006
261.416 | 1.345786e-06 | 9.999351
261.712 | 1.359394e-06 | 9.99962
262.043 | 1.375366e-06 | 9.999183
262.326 | 1.389074e-06 | 9.999922
262.609 | 1.402952e-06 | 9.999592
262.957 | 1.419598e-06 | 9.999014
263.24 | 1.434315e-06 | 9.999217
263.541 | 1.449002184e-06 | 9.999685
263.841 | 1.464508e-06 | 9.999265
264.142 | 1.479665e-06 | 9.998873
264.426 | 1.494864e-06 | 9.999297
264.742 | 1.511307e-06 | 9.99955
264.994 | 1.524916e-06 | 9.999608
265.312 | 1.539572e-06 | 9.999124
265.612 | 1.556697e-06 | 9.999989
265.912 | 1.572879e-06 | 9.99944
266.197 | 1.588862e-06 | 9.999906
266.497 | 1.605566e-06 | 9.999638
266.814 | 1.624473e-06 | 10.00015
267.115 | 1.642844e-06 | 10.00003
267.416 | 1.661018e-06 | 9.999264
267.718 | 1.678929e-06 | 9.999546
267.999 | 1.696034e-06 | 9.999823
268.318 | 1.712798e-06 | 9.999609
268.618 | 1.731268e-06 | 9.999784
268.9 | 1.749458e-06 | 10.00035
269.217 | 1.77296e-06 | 9.995514
269.551 | 1.793987e-06 | 9.99969
269.835 | 1.812905e-06 | 10.00039
270.136 | 1.832619887e-06 | 9.999567
270.419 | 1.85235e-06 | 10.00005
270.72 | 1.872089e-06 | 9.999822
271.003 | 1.892229e-06 | 10.00023
271.353 | 1.91598e-06 | 9.9998
271.637 | 1.936881e-06 | 10.00016
271.935 | 1.958169e-06 | 10.00026
272.235 | 1.979914e-06 | 10.00035
272.536 | 2.001936e-06 | 10.00049
272.82 | 2.023544e-06 | 10.00009
273.136 | 2.046162308e-06 | 9.999804
273.435 | 2.069848e-06 | 9.998951
273.703 | 2.090847e-06 | 10.00008
274.019 | 2.115554e-06 | 10.00005
274.318 | 2.139823e-06 | 9.999657
274.635 | 2.165344e-06 | 9.999922
274.934 | 2.189633e-06 | 9.999987
275.235 | 2.214528e-06 | 10.00026
275.535 | 2.239636e-06 | 10.00027
275.835 | 2.264593e-06 | 9.999618
276.119 | 2.289743e-06 | 10.00023
276.419 | 2.314988e-06 | 9.999929
276.753 | 2.344602e-06 | 9.999877
277.037 | 2.371243e-06 | 10.00008
277.336 | 2.398097e-06 | 10.00037
277.636 | 2.425041e-06 | 9.999902
277.921 | 2.452188e-06 | 10.00053
278.221 | 2.480687499e-06 | 10.00047
278.52 | 2.509172e-06 | 9.999569
278.804 | 2.537624e-06 | 10.00014
279.103 | 2.566744e-06 | 10.00038
279.433 | 2.600684e-06 | 9.999777
279.729 | 2.630253e-06 | 10.00002
280.029 | 2.6607e-06 | 9.99924
280.311 | 2.691127e-06 | 9.999658
280.659 | 2.727033e-06 | 9.998981
280.907 | 2.755152e-06 | 9.99876
281.193 | 2.785551942e-06 | 9.999498
281.541 | 2.823691e-06 | 9.99878
281.842 | 2.856825e-06 | 9.999132
282.127 | 2.890066e-06 | 9.999482
282.425 | 2.924748e-06 | 9.999549
282.727 | 2.959611e-06 | 9.999762
282.994 | 2.991616e-06 | 9.999346
283.294 | 3.027431e-06 | 9.999643
283.647 | 3.069099e-06 | 9.999239
283.93 | 3.105540145e-06 | 9.999622
284.231 | 3.142556352e-06 | 10.00007
284.531 | 3.181032e-06 | 9.999899
284.832 | 3.219031e-06 | 9.999216
285.132 | 3.258671e-06 | 10.00015
285.432 | 3.298632e-06 | 9.999253
285.717 | 3.335761221e-06 | 9.999688
286 | 3.375656e-06 | 10.00023
286.301 | 3.417389e-06 | 10.0001
286.6 | 3.460083e-06 | 9.999814
286.903 | 3.50271e-06 | 9.999576
287.234 | 3.551268037e-06 | 10.00006
287.536 | 3.594636e-06 | 9.999392
287.852 | 3.641378e-06 | 9.999604
288.152 | 3.686658e-06 | 9.999813
288.436 | 3.731756e-06 | 10.00026
288.735 | 3.778054e-06 | 9.99923
289.053 | 3.82780172e-06 | 9.999579
289.303 | 3.86958e-06 | 10.00008
289.654 | 3.924928933e-06 | 9.999517
289.936 | 3.973887e-06 | 9.999952
290.237 | 4.022874e-06 | 9.999134
290.536 | 4.075509e-06 | 9.999863
290.853 | 4.127655302e-06 | 9.999862
291.154 | 4.181003078e-06 | 9.999511
291.419 | 4.228918e-06 | 9.999292
291.736 | 4.285825e-06 | 9.999645
292.037 | 4.340566e-06 | 9.999751
292.32 | 4.39489e-06 | 10.00024
292.619 | 4.450005e-06 | 9.999873
292.903 | 4.506762e-06 | 10.00002
293.203 | 4.564271e-06 | 10.00026
293.536 | 4.631169e-06 | 9.999968
293.837 | 4.691076e-06 | 10.00011
294.136 | 4.751666e-06 | 10.00023
294.437 | 4.812266e-06 | 9.999407
294.736 | 4.875955e-06 | 9.999505
295.036 | 4.939999144e-06 | 9.999513
295.32 | 5.003947e-06 | 9.999714
295.62 | 5.069378e-06 | 9.99997
295.92 | 5.135106e-06 | 10.00024
296.22 | 5.202068678e-06 | 9.999554
296.519 | 5.271999e-06 | 10.00023
296.87 | 5.353439974e-06 | 9.998561
297.12 | 5.411522e-06 | 9.999804
297.403 | 5.481949e-06 | 10.00019
297.751 | 5.565824e-06 | 9.999672
298.036 | 5.639122719e-06 | 10.00003
298.335 | 5.712772e-06 | 9.999486
298.636 | 5.788466e-06 | 9.99975
298.915 | 5.864276e-06 | 10.00005
299.214 | 5.943431e-06 | 9.999047
299.511 | 6.022861271e-06 | 9.999252
299.793 | 6.102842e-06 | 9.999462
300.093 | 6.187096e-06 | 9.999361
300.459 | 6.286505e-06 | 9.999173
300.708 | 6.358992e-06 | 9.998971
301.025 | 6.450821e-06 | 9.998934
301.326 | 6.541177e-06 | 9.998818
301.642 | 6.636873e-06 | 9.998746
301.911 | 6.716336e-06 | 9.999332
302.212 | 6.814759e-06 | 9.999469
302.528 | 6.912728e-06 | 9.999845
302.846 | 7.013157e-06 | 9.999251
303.145 | 7.111679e-06 | 9.99925
303.447 | 7.210715e-06 | 9.999364
303.748 | 7.31313e-06 | 9.999266
303.998 | 7.400466e-06 | 9.999767
304.315 | 7.508406e-06 | 9.999462
304.6 | 7.613275e-06 | 9.999771
304.899 | 7.718671e-06 | 10.00005
305.251 | 7.844558e-06 | 9.999543
305.5 | 7.939932e-06 | 10.00009
305.851 | 8.070312e-06 | 9.99953
306.152 | 8.184244507e-06 | 9.9998
306.434 | 8.299043e-06 | 10.00004
306.735 | 8.418242e-06 | 9.999962
307.035 | 8.539541e-06 | 10.00003
307.335 | 8.663499e-06 | 9.999832
307.651 | 8.793398e-06 | 9.999087
307.903 | 8.902246e-06 | 9.999585
308.236 | 9.044614e-06 | 9.999972
308.536 | 9.176491e-06 | 9.999738
308.835 | 9.30953e-06 | 9.999877
309.136 | 9.444229363e-06 | 9.999956
309.403 | 9.566676e-06 | 9.999981
309.72 | 9.713688e-06 | 10.00017
310.02 | 9.856751e-06 | 10.00013
310.37 | 1.002672434e-05 | 10.00001
310.637 | 1.015412e-05 | 9.999487
310.922 | 1.030046e-05 | 9.999955
311.237 | 1.045735e-05 | 10.00026
311.504 | 1.070348e-05 | 9.989707
311.872 | 1.078832e-05 | 9.999961
312.153 | 1.093576e-05 | 9.99958
312.404 | 1.107378e-05 | 10.00021
312.703 | 1.123856e-05 | 10.00003
313.037 | 1.14253e-05 | 10.00006
313.337 | 1.159869e-05 | 9.99982
313.604 | 1.174857e-05 | 10.00022
313.953 | 1.195148e-05 | 9.999618
314.253 | 1.213058e-05 | 9.999628
314.521 | 1.229057e-05 | 9.999772
314.821 | 1.248327e-05 | 10.00007
315.121 | 1.267115e-05 | 10.00016
315.42 | 1.285982e-05 | 9.999622
315.737 | 1.306213e-05 | 9.999584
316.037 | 1.326485e-05 | 10.00026
316.338 | 1.346296e-05 | 9.999593
316.638 | 1.367503e-05 | 10.00002
316.937 | 1.387976e-05 | 10.00025
317.238 | 1.409435e-05 | 10.0001
317.504 | 1.428249e-05 | 10.00027
317.82 | 1.450685e-05 | 9.999834
318.121 | 1.472949e-05 | 9.999476
318.437 | 1.496814e-05 | 9.999577
318.738 | 1.520317e-05 | 10.00022
319.037 | 1.543778e-05 | 9.999207
319.305 | 1.564715e-05 | 10.00024
319.604 | 1.588804e-05 | 10.00017
319.921 | 1.614525e-05 | 9.999199
320.235 | 1.640316e-05 | 9.999613