## Settings
Sample Info | sur24, 3e13, run 03
Comments | +7/-0.3/+7
Additional Comments | 7V, 20 K/min
Major Measurement Parameters
Starting Temperature | 87.2959
Initial Temperature | 81
Final Temperature | 320
Preliminary Voltage | 7
Pulse Voltage | -0.3
Pulse Time | 30
Wait Time | 0
Measurement Voltage | 7
Subsidiary Measurement Parameters
Step | 0.3
Accuracy Step | 0.1
Accuracy Stable | 1
Accuracy End | 0.2
Lakeshore TC Parameters
Ramp | 20
Range | 3
P | 100
I | 50
D | 20
Keithley SM Parameters
NPLC | 5
Measurecount | 1
Time
Date | 29.3.2024
Clock | 20:56:27

## Stabilization
Temperature | Current | Temp Rate
87.5597 | 1.020904e-07 | 0
87.6745 | 1.016382e-07 | 4.412539
87.7869 | 1.009549e-07 | 4.377607
87.8339 | 1.002799408e-07 | 3.543132
87.923 | 9.918650079e-08 | 3.177489
87.9662 | 9.854016e-08 | 2.904149
87.99 | 9.789925e-08 | 2.60049
88.0317 | 9.727997e-08 | 2.469917
87.9393 | 9.668494e-08 | 1.750461
87.9608 | 9.608017e-08 | 1.652877
88.0169 | 9.547222e-08 | 1.885409
88.0855 | 9.486703334e-08 | 2.414866
88.1049 | 9.429672e-08 | 3.510378
88.1765 | 9.376401e-08 | 7.912966
88.2607 | 9.325979e-08 | 13.63693
88.3265 | 9.2768e-08 | 1.789482
87.7676 | 9.225844e-08 | 0.4575989
86.0063 | 9.177162e-08 | -3.2355
85.3554 | 9.125379e-08 | -85.16858
85.0151 | 9.072356022e-08 | -4.787106
84.9249 | 9.01802e-08 | -4.727826
85.0277 | 8.964107e-08 | -4.341031
85.134 | 8.909399e-08 | -3.983329
84.6955 | 8.858136e-08 | -4.512341
83.2987 | 8.80726e-08 | -6.446144
83.0127 | 8.758628e-08 | -6.620122
83.0366 | 8.711647e-08 | -6.346394
82.6198 | 8.667128526e-08 | -6.683795
82.2095 | 8.612559e-08 | -6.991307
81.9256 | 8.571266e-08 | -7.124385
81.8918 | 8.524948214e-08 | -6.936435
81.4718 | 8.479368e-08 | -7.217735
81.2134 | 8.434689e-08 | -7.297163
81.0606 | 8.386709e-08 | -7.247315
80.976 | 8.340045099e-08 | -7.137049
80.8951 | 8.291764e-08 | -7.02777
80.8391 | 8.243014e-08 | -6.898398
80.8058 | 8.200985e-08 | -6.751602
80.8014 | 8.157471143e-08 | -6.583768

## Pulse
Temperature | Current | Time
80.7827 | -2.200095e-09 | 1.5416725
80.7725 | -2.133705e-09 | 3.0831774
80.7765 | -2.100866e-09 | 4.5951584
80.786 | -2.065101e-09 | 6.1330282
80.7802 | -2.033375e-09 | 7.6902718
80.7696 | -2.002875e-09 | 9.2377615
80.7629 | -1.975555e-09 | 10.7684667
80.7348 | -1.946336e-09 | 12.3070816
80.7295 | -1.917606e-09 | 13.8512113
80.7416 | -1.890507e-09 | 15.3955081
80.7387 | -1.863998067e-09 | 16.9362132
80.7057 | -1.838724617e-09 | 18.4978908
80.6602 | -1.812082e-09 | 20.0379163
80.6453 | -1.788156e-09 | 21.5700722
80.6222 | -1.765205e-09 | 23.1211658
80.5892 | -1.74062e-09 | 24.6730826
80.5544 | -1.716222e-09 | 26.2124098
80.5272 | -1.69183e-09 | 27.7619769
80.5055 | -1.669352101e-09 | 29.3120406

## Measurements
Temperature | Current | Temp Rate
80.4774 | 7.311123e-08 | 0
80.5873 | 7.297105e-08 | 1.698396
80.9119 | 7.265697e-08 | 3.853416
81.2091 | 7.243909e-08 | 5.168713
81.5099 | 7.228691e-08 | 6.258145
81.8158 | 7.21952e-08 | 7.295374
82.1358 | 7.210501e-08 | 8.432688
82.513 | 7.200924e-08 | 9.867111
82.9491 | 7.192001e-08 | 11.2451
84.4559 | 7.174305e-08 | 15.21639
85.2948 | 7.166524e-08 | 22.28585
85.7671 | 7.162836e-08 | 34.58577
86.2308 | 7.160928e-08 | 49.49505
87.638 | 7.157803e-08 | 102.5139
88.6101 | 7.159918e-08 | 107.7562
88.9802 | 7.161474e-08 | 19.13408
89.3392 | 7.164152e-08 | 19.43625
89.6876 | 7.167171e-08 | 19.62869
90.03 | 7.17094e-08 | 696.3491
90.3642 | 7.174815e-08 | 19.91327
91.6006 | 7.194424e-08 | 20.30034
92.6504 | 7.218561e-08 | 20.45866
92.9791 | 7.226083909e-08 | 20.47707
93.2644 | 7.234462e-08 | 20.47616
93.5471 | 7.242618e-08 | 20.54277
93.826 | 7.251793e-08 | 20.54176
94.0988 | 7.260431e-08 | 20.53713
94.4711 | 7.272831e-08 | 20.53015
94.7748 | 7.283733e-08 | 20.50921
95.0441 | 7.294076e-08 | 20.49712
95.3117 | 7.304782e-08 | 20.52483
95.6761 | 7.319527e-08 | 20.50156
95.9423 | 7.331079e-08 | 20.47988
96.2397 | 7.343097e-08 | 20.48595
96.5013 | 7.355067e-08 | 20.45979
96.8648 | 7.371468e-08 | 20.45037
97.1604 | 7.384187e-08 | 20.43308
97.3891 | 7.396554e-08 | 20.41942
97.7821 | 7.414879e-08 | 20.3891
98.0436 | 7.428832e-08 | 20.40058
98.3356 | 7.442809391e-08 | 20.37202
98.6633 | 7.46171e-08 | 20.36344
98.9242 | 7.476324e-08 | 20.33984
99.2172 | 7.491025e-08 | 20.32438
99.6119 | 7.512679e-08 | 20.3153
99.8713 | 7.528229e-08 | 20.29306
100.134 | 7.544196734e-08 | 20.30425
100.428 | 7.560495e-08 | 20.28874
100.784 | 7.5821e-08 | 20.2706
101.042 | 7.5991e-08 | 20.25122
101.397 | 7.621709e-08 | 20.23805
101.654 | 7.639495e-08 | 20.24187
101.914 | 7.657686e-08 | 20.22235
102.305 | 7.681372e-08 | 20.20695
102.567 | 7.699985e-08 | 20.19082
102.829 | 7.718418e-08 | 20.20818
103.092 | 7.737143e-08 | 20.19468
103.453 | 7.762364e-08 | 20.18676
103.719 | 7.781402e-08 | 20.1763
104.014 | 7.801287e-08 | 20.16321
104.379 | 7.828546e-08 | 20.1768
104.643 | 7.849007e-08 | 20.16502
104.942 | 7.869503e-08 | 20.15299
105.208 | 7.890694e-08 | 20.16666
105.571 | 7.918817e-08 | 20.16219
105.87 | 7.940633e-08 | 20.14742
106.138 | 7.962339e-08 | 20.16353
106.405 | 7.984657e-08 | 20.14884
106.804 | 8.014683e-08 | 20.13983
107.07 | 8.036527e-08 | 20.13188
107.338 | 8.058532e-08 | 20.15163
107.607 | 8.081148e-08 | 20.14659
108.006 | 8.111335e-08 | 20.13979
108.275 | 8.133656e-08 | 20.13138
108.541 | 8.157581e-08 | 20.14269
108.842 | 8.180914e-08 | 20.13411
109.108 | 8.204351e-08 | 20.14799
109.468 | 8.235931e-08 | 20.14199
109.731 | 8.259937e-08 | 20.13025
110.028 | 8.28452e-08 | 20.11721
110.292 | 8.309388e-08 | 20.12977
110.657 | 8.342209e-08 | 20.12621
110.922 | 8.367157e-08 | 20.12054
111.223 | 8.392809292e-08 | 20.10649
111.489 | 8.419465e-08 | 20.11515
111.888 | 8.454774e-08 | 20.11055
112.155 | 8.48073e-08 | 20.10308
112.422 | 8.507479e-08 | 20.11038
112.723 | 8.53482e-08 | 20.10385
112.992 | 8.561769e-08 | 20.11864
113.36 | 8.598924e-08 | 20.11449
113.66 | 8.626515e-08 | 20.1101
113.929 | 8.650695e-08 | 20.10389
114.298 | 8.68523e-08 | 20.11809
114.567 | 8.711658e-08 | 20.1121
114.868 | 8.742679114e-08 | 20.10826
115.138 | 8.773556e-08 | 20.09883
115.406 | 8.803377e-08 | 20.11697
115.774 | 8.842195e-08 | 20.10957
116.077 | 8.876583e-08 | 20.10196
116.345 | 8.908425e-08 | 20.11558
116.646 | 8.942058e-08 | 20.10703
116.914 | 8.973598e-08 | 20.10036
117.183 | 9.006117e-08 | 20.11166
117.585 | 9.048834e-08 | 20.10971
117.854 | 9.082105e-08 | 20.11787
118.12 | 9.114393e-08 | 20.111
118.416 | 9.147394e-08 | 20.10128
118.78 | 9.191548e-08 | 20.09719
119.043 | 9.224934e-08 | 20.10811
119.309 | 9.25869e-08 | 20.10328
119.708 | 9.30675e-08 | 20.09036
119.973 | 9.341989e-08 | 20.10274
120.272 | 9.377023e-08 | 20.09679
120.54 | 9.4121e-08 | 20.0914
120.808 | 9.447524e-08 | 20.10447
121.174 | 9.4966e-08 | 20.09764
121.476 | 9.533806e-08 | 20.0864
121.744 | 9.571148e-08 | 20.09852
122.044 | 9.608648e-08 | 20.09235
122.414 | 9.659239e-08 | 20.09038
122.682 | 9.697131e-08 | 20.08732
122.984 | 9.736446e-08 | 20.09231
123.254 | 9.776127e-08 | 20.08693
123.554 | 9.818724e-08 | 20.08936
123.822 | 9.857906e-08 | 20.10105
124.123 | 9.898512e-08 | 20.09576
124.391 | 9.940342e-08 | 20.10131
124.763 | 9.995769e-08 | 20.09988
125.063 | 1.003786e-07 | 20.09237
125.332 | 1.007997e-07 | 20.1037
125.599 | 1.012239e-07 | 20.0981
125.969 | 1.017948037e-07 | 20.09662
126.27 | 1.022451e-07 | 20.1015
126.572 | 1.027147e-07 | 20.10319
126.874 | 1.03164e-07 | 20.09624
127.142 | 1.036178e-07 | 20.08335
127.511 | 1.042116e-07 | 20.07098
127.871 | 1.056939e-07 | 19.91556
129.292 | 1.074707e-07 | 20.09133
130.357 | 1.09334e-07 | 20.0804
130.624 | 1.098497e-07 | 20.08645
130.925 | 1.103628e-07 | 20.07965
131.193 | 1.108925e-07 | 20.08769
131.56 | 1.116027093e-07 | 20.08295
131.861 | 1.121271e-07 | 20.07847
132.13 | 1.126575e-07 | 20.08728
132.433 | 1.131998e-07 | 20.08327
132.801 | 1.139399e-07 | 20.07941
133.069 | 1.144988e-07 | 20.08706
133.373 | 1.150653e-07 | 20.08042
133.64 | 1.156515e-07 | 20.08728
133.941 | 1.162203489e-07 | 20.08437
134.31 | 1.170048094e-07 | 20.07975
134.58 | 1.175895e-07 | 20.08627
134.881 | 1.182292e-07 | 20.08765
135.183 | 1.188332e-07 | 20.08187
135.45 | 1.19442e-07 | 20.08906
135.752 | 1.20051e-07 | 20.08502
136.022 | 1.20663e-07 | 20.08066
136.29 | 1.212918e-07 | 20.088
136.689 | 1.221334e-07 | 20.0854
136.958 | 1.227818e-07 | 20.09083
137.261 | 1.234335e-07 | 20.08545
137.529 | 1.240935e-07 | 20.0912
137.792 | 1.247476e-07 | 20.08533
138.089 | 1.25419e-07 | 20.08963
138.451 | 1.263207281e-07 | 20.0838
138.749 | 1.269979e-07 | 20.07717
139.013 | 1.276811e-07 | 20.08264
139.379 | 1.286025e-07 | 20.0787
139.679 | 1.293052e-07 | 20.07259
139.946 | 1.300093e-07 | 20.07674
140.246 | 1.307459e-07 | 20.08137
140.547 | 1.314572e-07 | 20.07642
140.814 | 1.321843e-07 | 20.08132
141.115 | 1.329228e-07 | 20.07545
141.382 | 1.336517e-07 | 20.08143
141.75 | 1.346478e-07 | 20.07775
142.053 | 1.353911e-07 | 20.07373
142.32 | 1.361515e-07 | 20.07749
142.621 | 1.369242e-07 | 20.07338
142.888 | 1.377062091e-07 | 20.07516
143.19 | 1.385033e-07 | 20.08156
143.56 | 1.395413e-07 | 20.08016
143.859 | 1.403329e-07 | 20.07577
144.129 | 1.411324746e-07 | 20.08149
144.43 | 1.419506e-07 | 20.07611
144.697 | 1.427833e-07 | 20.07957
145.066 | 1.438795e-07 | 20.07735
145.368 | 1.447301e-07 | 20.08212
145.669 | 1.455827e-07 | 20.0744
145.938 | 1.464388e-07 | 20.08224
146.237 | 1.472973e-07 | 20.07713
146.605 | 1.484602e-07 | 20.07346
146.874 | 1.493630748e-07 | 20.0766
147.177 | 1.502713e-07 | 20.08118
147.478 | 1.511655e-07 | 20.07652
147.745 | 1.520465e-07 | 20.07366
148.047 | 1.530091e-07 | 20.07437
148.309 | 1.539281e-07 | 20.07825
148.607 | 1.548948e-07 | 20.07899
149.001 | 1.561550107e-07 | 20.07324
149.266 | 1.571146e-07 | 20.07608
149.564 | 1.580753e-07 | 20.06976
149.829 | 1.590519e-07 | 20.07335
150.131 | 1.600284e-07 | 20.06831
150.395 | 1.610194e-07 | 20.07244
150.794 | 1.623609e-07 | 20.06736
151.062 | 1.633535e-07 | 20.07171
151.363 | 1.643278e-07 | 20.06856
151.63 | 1.653152e-07 | 20.07197
151.932 | 1.663679e-07 | 20.06472
152.231 | 1.674773e-07 | 20.06597
152.5 | 1.685496e-07 | 20.07022
152.905 | 1.699948e-07 | 20.06531
153.212 | 1.710882e-07 | 20.07125
153.485 | 1.721822e-07 | 20.07602
153.789 | 1.732879e-07 | 20.06985
154.092 | 1.743914e-07 | 20.07494
154.362 | 1.755019e-07 | 20.08028
154.868 | 1.775564e-07 | 20.07926
155.17 | 1.787022e-07 | 20.07454
155.438 | 1.79897e-07 | 20.07942
155.74 | 1.810499e-07 | 20.07463
156.003 | 1.822464e-07 | 20.07445
156.307 | 1.83458e-07 | 20.07927
156.609 | 1.846845e-07 | 20.07325
156.908 | 1.85928e-07 | 20.07446
157.177 | 1.871585e-07 | 20.07789
157.477 | 1.884314e-07 | 20.07982
157.776 | 1.896798e-07 | 20.07395
158.044 | 1.90928e-07 | 20.07817
158.346 | 1.921675e-07 | 20.07545
158.613 | 1.934656e-07 | 20.07829
158.912 | 1.947857e-07 | 20.07247
159.177 | 1.96137e-07 | 20.07292
159.478 | 1.975262478e-07 | 20.07404
159.776 | 1.988709e-07 | 20.07645
160.073 | 2.002107e-07 | 20.07072
160.37 | 2.016309e-07 | 20.06995
160.632 | 2.029943e-07 | 20.07301
160.929 | 2.044011e-07 | 20.06613
161.194 | 2.057955e-07 | 20.06878
161.591 | 2.07625e-07 | 20.06697
161.858 | 2.090491e-07 | 20.06877
162.157 | 2.105347e-07 | 20.06174
162.459 | 2.120315e-07 | 20.06435
162.725 | 2.135006838e-07 | 20.06583
163.026 | 2.150377e-07 | 20.06832
163.326 | 2.165226789e-07 | 20.06276
163.626 | 2.180678e-07 | 20.0654
163.893 | 2.196062e-07 | 20.06756
164.294 | 2.217078503e-07 | 20.06214
164.56 | 2.232558e-07 | 20.06446
164.863 | 2.248197e-07 | 20.06922
165.163 | 2.264438e-07 | 20.06165
165.464 | 2.280767e-07 | 20.06471
165.731 | 2.297122e-07 | 20.06725
166.032 | 2.31340195e-07 | 20.06248
166.332 | 2.329990707e-07 | 20.06498
166.601 | 2.346868e-07 | 20.06805
167.002 | 2.369731e-07 | 20.06133
167.302 | 2.387258e-07 | 20.06426
167.571 | 2.404558e-07 | 20.06532
167.871 | 2.422487e-07 | 20.06612
168.173 | 2.440479e-07 | 20.06916
168.473 | 2.458557e-07 | 20.06201
168.775 | 2.476966e-07 | 20.06364
169.041 | 2.494751e-07 | 20.06603
169.342 | 2.513481e-07 | 20.06076
169.643 | 2.531889e-07 | 20.06415
169.91 | 2.549897e-07 | 20.06794
170.21 | 2.569495e-07 | 20.06731
170.614 | 2.594573e-07 | 20.06389
170.881 | 2.614026e-07 | 20.06568
171.179 | 2.63343e-07 | 20.06678
171.481 | 2.652619e-07 | 20.06306
171.775 | 2.672323e-07 | 20.06376
172.041 | 2.692433e-07 | 20.06408
172.337 | 2.712784e-07 | 20.06399
172.634 | 2.733781e-07 | 20.06132
172.931 | 2.754921e-07 | 20.06179
173.231 | 2.775149e-07 | 20.05718
173.496 | 2.795361e-07 | 20.06045
173.795 | 2.817019e-07 | 20.05985
174.194 | 2.84483e-07 | 20.05592
174.495 | 2.866431e-07 | 20.05518
174.795 | 2.889011e-07 | 20.05594
175.061 | 2.910889e-07 | 20.05801
175.362 | 2.93338e-07 | 20.05878
175.662 | 2.956347e-07 | 20.05813
175.963 | 2.979095e-07 | 20.06008
176.263 | 3.001111395e-07 | 20.05561
176.565 | 3.024505304e-07 | 20.05676
176.866 | 3.048345e-07 | 20.05731
177.133 | 3.071912e-07 | 20.05895
177.437 | 3.096031e-07 | 20.06004
177.736 | 3.119265e-07 | 20.05574
178.038 | 3.143348e-07 | 20.05743
178.305 | 3.167306e-07 | 20.05981
178.705 | 3.19961e-07 | 20.05634
179.008 | 3.224391e-07 | 20.05767
179.275 | 3.249527e-07 | 20.05844
179.576 | 3.274907e-07 | 20.06033
179.874 | 3.3003e-07 | 20.05529
180.177 | 3.325887e-07 | 20.05706
180.478 | 3.352502e-07 | 20.0574
180.745 | 3.378105e-07 | 20.06045
181.047 | 3.404609e-07 | 20.05497
181.346 | 3.431159e-07 | 20.05699
181.615 | 3.457328e-07 | 20.05976
182.252 | 3.5144e-07 | 20.04513
182.516 | 3.542850493e-07 | 20.05787
182.818 | 3.571004e-07 | 20.05923
183.118 | 3.599224e-07 | 20.06029
183.42 | 3.627701e-07 | 20.0558
183.718 | 3.656192e-07 | 20.05766
183.988 | 3.685260026e-07 | 20.05908
184.286 | 3.714825e-07 | 20.05854
184.588 | 3.744858e-07 | 20.05886
184.883 | 3.775154e-07 | 20.05955
185.181 | 3.805879e-07 | 20.05921
185.477 | 3.836322e-07 | 20.05252
185.775 | 3.867836e-07 | 20.05181
186.072 | 3.898338e-07 | 20.05248
186.37 | 3.930434e-07 | 20.05251
186.637 | 3.961701e-07 | 20.0541
186.936 | 3.99315e-07 | 20.05579
187.236 | 4.025975e-07 | 20.05469
187.536 | 4.058294e-07 | 20.05007
187.835 | 4.090739e-07 | 20.05162
188.136 | 4.124007e-07 | 20.05182
188.436 | 4.15767e-07 | 20.05103
188.703 | 4.19143e-07 | 20.05266
189.003 | 4.225081e-07 | 20.05249
189.338 | 4.261219e-07 | 20.05115
189.604 | 4.295778e-07 | 20.05205
189.938 | 4.33146e-07 | 20.05174
190.206 | 4.365811e-07 | 20.05352
190.508 | 4.400434e-07 | 20.04931
190.808 | 4.435994e-07 | 20.04871
191.108 | 4.473438e-07 | 20.05487
191.409 | 4.509156e-07 | 20.05044
191.71 | 4.545435e-07 | 20.05209
191.976 | 4.581375e-07 | 20.05361
192.278 | 4.619027e-07 | 20.05309
192.578 | 4.658444368e-07 | 20.05254
192.876 | 4.697041e-07 | 20.05155
193.182 | 4.735232e-07 | 20.05364
193.482 | 4.774009e-07 | 20.05411
193.782 | 4.813353e-07 | 20.05397
194.084 | 4.852904e-07 | 20.05378
194.384 | 4.894812e-07 | 20.05245
194.685 | 4.93554694e-07 | 20.05248
194.986 | 4.975113e-07 | 20.05453
195.287 | 5.015799e-07 | 20.04918
195.586 | 5.056392e-07 | 20.05064
195.888 | 5.098148e-07 | 20.05009
196.187 | 5.141692e-07 | 20.05017
196.456 | 5.183226e-07 | 20.05169
196.756 | 5.225409e-07 | 20.05254
197.056 | 5.268223e-07 | 20.05296
197.358 | 5.312567e-07 | 20.05345
197.659 | 5.356231e-07 | 20.05397
197.96 | 5.401785188e-07 | 20.0519
198.259 | 5.44618e-07 | 20.05314
198.559 | 5.490724e-07 | 20.05412
198.857 | 5.535006e-07 | 20.04874
199.154 | 5.580778e-07 | 20.04837
199.449 | 5.627115911e-07 | 20.04759
199.748 | 5.674122e-07 | 20.04775
200.046 | 5.722933e-07 | 20.05119
200.345 | 5.770683e-07 | 20.05066
200.677 | 5.81858842e-07 | 20.04487
200.943 | 5.866192e-07 | 20.04522
201.242 | 5.914470762e-07 | 20.04549
201.541 | 5.963411e-07 | 20.04557
201.844 | 6.012443e-07 | 20.04586
202.142 | 6.060723e-07 | 20.04737
202.412 | 6.110237e-07 | 20.04767
202.745 | 6.161624e-07 | 20.04712
203.014 | 6.211132e-07 | 20.04888
203.313 | 6.262825e-07 | 20.04834
203.613 | 6.313821e-07 | 20.04879
203.914 | 6.364346e-07 | 20.0451
204.216 | 6.415868e-07 | 20.04486
204.518 | 6.47089e-07 | 20.04976
204.818 | 6.524767e-07 | 20.04844
205.152 | 6.581687e-07 | 20.0466
205.453 | 6.635697e-07 | 20.04727
205.754 | 6.690938e-07 | 20.04684
206.055 | 6.745102e-07 | 20.04769
206.322 | 6.800152e-07 | 20.0483
206.623 | 6.855521e-07 | 20.04909
206.925 | 6.911113e-07 | 20.0499
207.224 | 6.968179e-07 | 20.04885
207.524 | 7.026166e-07 | 20.04885
207.825 | 7.083633e-07 | 20.04931
208.127 | 7.142146e-07 | 20.04943
208.43 | 7.201041e-07 | 20.04968
208.727 | 7.261856e-07 | 20.04779
209.33 | 7.36637e-07 | 20.04838
209.563 | 7.428629e-07 | 20.04819
209.864 | 7.490452e-07 | 20.04692
210.197 | 7.552663e-07 | 20.04611
210.497 | 7.61475e-07 | 20.04688
210.8 | 7.6783e-07 | 20.04493
212.033 | 7.943435e-07 | 20.04835
213.035 | 8.160082e-07 | 20.04934
213.331 | 8.227987e-07 | 20.04774
213.629 | 8.295054e-07 | 20.04744
213.925 | 8.36154e-07 | 20.04718
214.225 | 8.426968634e-07 | 20.04397
214.521 | 8.493735e-07 | 20.04473
214.788 | 8.562507e-07 | 20.04428
215.087 | 8.632134e-07 | 20.04401
215.386 | 8.701963452e-07 | 20.04393
215.681 | 8.771275e-07 | 20.04301
216.079 | 8.86671e-07 | 20.04323
216.379 | 8.93884e-07 | 20.04309
216.712 | 9.012737e-07 | 20.04217
216.979 | 9.085131e-07 | 20.04169
217.275 | 9.159004e-07 | 20.04103
217.578 | 9.23322e-07 | 20.04207
217.878 | 9.307952e-07 | 20.04186
218.177 | 9.382791e-07 | 20.04187
218.476 | 9.458223e-07 | 20.04178
218.775 | 9.533219e-07 | 20.04245
219.078 | 9.608907e-07 | 20.04335
219.379 | 9.685405e-07 | 20.0394
219.679 | 9.764705e-07 | 20.03931
219.982 | 9.841632e-07 | 20.03973
220.283 | 9.923185e-07 | 20.04016
220.587 | 1.000429e-06 | 20.04012
220.891 | 1.008296e-06 | 20.04173
221.193 | 1.016386e-06 | 20.04303
221.497 | 1.025021e-06 | 20.04166
221.801 | 1.033282274e-06 | 20.04233
222.104 | 1.041617e-06 | 20.04353
222.408 | 1.062258e-06 | 19.98549
223.946 | 1.095671e-06 | 20.04511
224.944 | 1.125043e-06 | 20.04233
225.244 | 1.134211e-06 | 20.04179
225.541 | 1.143409e-06 | 20.04174
225.841 | 1.1526148e-06 | 20.04168
226.14 | 1.16181252e-06 | 20.04217
226.439 | 1.171412e-06 | 20.04015
226.74 | 1.181039e-06 | 20.04526
227.037 | 1.190653e-06 | 20.04435
227.337 | 1.200065e-06 | 20.04076
227.637 | 1.209609e-06 | 20.04136
227.936 | 1.219274e-06 | 20.04144
228.233 | 1.229564e-06 | 20.04373
228.531 | 1.239382e-06 | 20.03907
228.826 | 1.249167e-06 | 20.03949
229.123 | 1.259282e-06 | 20.03913
229.417 | 1.269359359e-06 | 20.03896
229.72 | 1.279847e-06 | 20.03774
230.019 | 1.290156e-06 | 20.03775
230.319 | 1.300507e-06 | 20.03689
230.62 | 1.311243e-06 | 20.03705
230.923 | 1.321795e-06 | 20.03676
231.225 | 1.332585839e-06 | 20.03738
231.526 | 1.343438e-06 | 20.04183
231.827 | 1.354339e-06 | 20.04158
232.128 | 1.365156777e-06 | 20.04096
232.427 | 1.376727e-06 | 20.04014
232.727 | 1.387893e-06 | 20.03965
233.027 | 1.399084e-06 | 20.03968
233.361 | 1.41047542e-06 | 20.03906
233.66 | 1.421727e-06 | 20.03904
233.927 | 1.433021e-06 | 20.03957
234.227 | 1.444562e-06 | 20.03938
234.527 | 1.456158e-06 | 20.03915
234.828 | 1.467734e-06 | 20.04003
235.161 | 1.479797e-06 | 20.03863
235.428 | 1.491492e-06 | 20.03879
235.762 | 1.503891e-06 | 20.03745
236.062 | 1.515897e-06 | 20.00987
236.596 | 1.538013e-06 | 20.03721
236.897 | 1.550330353e-06 | 20.0368
237.197 | 1.563017e-06 | 20.04093
237.497 | 1.575875558e-06 | 20.04015
237.798 | 1.588489e-06 | 20.04045
238.099 | 1.601021836e-06 | 20.04107
238.398 | 1.614045e-06 | 20.04043
238.699 | 1.627081e-06 | 20.04034
239 | 1.640408e-06 | 20.0397
239.301 | 1.653711e-06 | 20.03971
239.601 | 1.667083e-06 | 20.03948
239.9 | 1.680334e-06 | 20.03957
240.202 | 1.694083e-06 | 20.03919
240.502 | 1.707618e-06 | 20.03924
240.801 | 1.721332e-06 | 20.03762
241.136 | 1.73575e-06 | 20.03729
241.437 | 1.749547e-06 | 20.03691
241.736 | 1.763698e-06 | 20.0367
242.038 | 1.777611e-06 | 20.03665
242.338 | 1.792179e-06 | 20.03958
242.672 | 1.807243e-06 | 20.0371
242.972 | 1.821581e-06 | 20.03777
243.272 | 1.836241e-06 | 20.03716
243.571 | 1.850951e-06 | 20.03598
243.873 | 1.866291e-06 | 20.03949
244.203 | 1.8817e-06 | 20.03731
244.501 | 1.897521e-06 | 20.0355
244.798 | 1.912801e-06 | 20.03512
246.057 | 1.978587e-06 | 20.03762
247.055 | 2.032128e-06 | 20.03698
247.356 | 2.048565e-06 | 20.03613
247.656 | 2.065547e-06 | 20.03559
247.99 | 2.082334e-06 | 20.03521
248.29 | 2.099326e-06 | 20.03403
248.591 | 2.117069e-06 | 20.03662
248.893 | 2.134602255e-06 | 20.03607
249.192 | 2.151959e-06 | 20.03565
249.493 | 2.169387e-06 | 20.03516
249.826 | 2.187103e-06 | 20.03392
250.128 | 2.205473e-06 | 20.03736
250.427 | 2.223296633e-06 | 20.03658
250.728 | 2.24166e-06 | 20.03551
251.029 | 2.259868e-06 | 20.03616
251.33 | 2.278433e-06 | 20.03552
251.664 | 2.297016e-06 | 20.03497
251.964 | 2.315687e-06 | 20.03483
252.264 | 2.334686e-06 | 20.03425
252.566 | 2.353861e-06 | 20.03338
252.866 | 2.373354e-06 | 20.03625
253.166 | 2.392836e-06 | 20.03549
253.501 | 2.412700951e-06 | 20.03452
253.801 | 2.432719e-06 | 20.03345
254.1 | 2.452902e-06 | 20.03688
254.402 | 2.473296945e-06 | 20.03624
254.703 | 2.493234e-06 | 20.03629
255.003 | 2.513251e-06 | 20.03651
255.302 | 2.533799e-06 | 20.03614
255.604 | 2.554353e-06 | 20.03626
255.905 | 2.575094e-06 | 20.03627
256.205 | 2.596082e-06 | 20.03604
256.505 | 2.617605e-06 | 20.03525
256.838 | 2.639045988e-06 | 20.03502
257.138 | 2.661361e-06 | 20.03356
257.438 | 2.684347e-06 | 20.03517
257.739 | 2.706139e-06 | 20.03533
258.073 | 2.728459e-06 | 20.03494
258.373 | 2.750789e-06 | 20.03461
258.673 | 2.773340384e-06 | 20.03381
258.974 | 2.796623e-06 | 20.03271
259.273 | 2.820213e-06 | 20.03601
259.576 | 2.843962e-06 | 20.03457
259.907 | 2.868281e-06 | 20.03311
260.208 | 2.892646e-06 | 20.03604
260.542 | 2.917362e-06 | 20.03392
260.84 | 2.9426e-06 | 20.03603
261.138 | 2.966419e-06 | 20.03239
261.438 | 2.990961e-06 | 20.03496
261.735 | 3.016385e-06 | 20.03318
262.065 | 3.042624e-06 | 20.03158
262.363 | 3.067649e-06 | 20.03481
262.662 | 3.093812893e-06 | 20.03347
262.994 | 3.120296e-06 | 20.03187
264.26 | 3.231674e-06 | 20.03338
265.261 | 3.320973e-06 | 20.03387
265.562 | 3.348945e-06 | 20.03294
265.861 | 3.377219e-06 | 20.0322
266.195 | 3.406145197e-06 | 20.0313
266.497 | 3.43552e-06 | 20.03377
266.796 | 3.464059e-06 | 20.03351
267.131 | 3.494293e-06 | 20.03188
267.431 | 3.523817e-06 | 20.03069
267.732 | 3.554287e-06 | 20.03285
268.065 | 3.585163e-06 | 20.03215
268.365 | 3.615166e-06 | 20.03172
268.666 | 3.645624e-06 | 20.03151
268.966 | 3.676606e-06 | 20.03393
269.268 | 3.708145e-06 | 20.03296
269.567 | 3.739515e-06 | 20.03229
269.902 | 3.771418e-06 | 20.03159
270.2 | 3.802878e-06 | 20.03163
270.503 | 3.836275e-06 | 20.03353
270.803 | 3.868442e-06 | 20.03318
271.104 | 3.900789e-06 | 20.03337
271.403 | 3.933614e-06 | 20.03271
271.738 | 3.967633e-06 | 20.03174
272.037 | 4.001448815e-06 | 20.0312
272.338 | 4.036031e-06 | 20.03302
272.671 | 4.071466e-06 | 20.0321
272.973 | 4.106384e-06 | 20.03101
273.273 | 4.141627e-06 | 20.03052
273.572 | 4.176273e-06 | 20.02982
273.906 | 4.214225e-06 | 20.03072
274.207 | 4.251443e-06 | 20.03328
274.508 | 4.287894626e-06 | 20.03199
274.841 | 4.327138e-06 | 20.03254
275.173 | 4.365553e-06 | 20.03147
275.474 | 4.402306331e-06 | 20.03149
275.775 | 4.44151e-06 | 20.03243
276.109 | 4.48106e-06 | 20.03138
276.408 | 4.520437e-06 | 20.03017
277.674 | 4.683425e-06 | 20.0307
278.643 | 4.815502e-06 | 20.03158
278.976 | 4.856775e-06 | 20.03145
279.273 | 4.899102e-06 | 20.03019
279.571 | 4.941696e-06 | 20.03243
279.867 | 4.984994e-06 | 20.03114
280.198 | 5.028142823e-06 | 20.02952
280.497 | 5.073539e-06 | 20.0314
280.795 | 5.117289e-06 | 20.03017
281.128 | 5.163503829e-06 | 20.02883
281.427 | 5.208336006e-06 | 20.0275
281.727 | 5.254301e-06 | 20.03027
282.026 | 5.300066e-06 | 20.02927
282.361 | 5.346735179e-06 | 20.0283
282.66 | 5.394206255e-06 | 20.03032
282.96 | 5.440608e-06 | 20.03007
283.262 | 5.488201e-06 | 20.02956
283.595 | 5.53611e-06 | 20.02888
283.897 | 5.584998e-06 | 20.02778
284.196 | 5.63439e-06 | 20.02845
284.53 | 5.688558e-06 | 20.02933
284.898 | 5.743796e-06 | 20.02891
285.199 | 5.793393e-06 | 20.02866
285.498 | 5.844059e-06 | 20.02807
285.8 | 5.896129e-06 | 20.02999
286.134 | 5.948084e-06 | 20.02894
286.432 | 6.000105e-06 | 20.02874
286.733 | 6.053157e-06 | 20.03085
287.034 | 6.107293e-06 | 20.0295
287.368 | 6.160897e-06 | 20.02868
287.668 | 6.215838e-06 | 20.03068
287.97 | 6.270378e-06 | 20.03006
288.303 | 6.325454e-06 | 20.02929
288.602 | 6.38029e-06 | 20.02867
288.904 | 6.436882e-06 | 20.02788
290.137 | 6.668472e-06 | 20.02989
291.174 | 6.867304e-06 | 20.0304
291.507 | 6.929561e-06 | 20.02891
291.806 | 6.990713e-06 | 20.02797
292.107 | 7.05276e-06 | 20.03027
292.407 | 7.115196e-06 | 20.02949
292.741 | 7.178714e-06 | 20.0279
293.041 | 7.244852e-06 | 20.02965
293.375 | 7.309472e-06 | 20.02881
293.676 | 7.374487268e-06 | 20.02788
293.976 | 7.440090485e-06 | 20.03024
294.309 | 7.508541e-06 | 20.02773
294.641 | 7.580298643e-06 | 20.02853
294.942 | 7.648807e-06 | 20.03031
295.242 | 7.71683e-06 | 20.02912
295.542 | 7.784884e-06 | 20.02922
295.877 | 7.853811e-06 | 20.02858
296.176 | 7.924281e-06 | 20.02765
296.476 | 7.995831e-06 | 20.02966
296.776 | 8.067337e-06 | 20.02889
297.111 | 8.140578e-06 | 20.02773
297.41 | 8.214024092e-06 | 20.0293
297.743 | 8.291202e-06 | 20.02715
298.077 | 8.369241e-06 | 20.0288
298.377 | 8.445581e-06 | 20.02746
298.675 | 8.521079e-06 | 20.02979
298.972 | 8.597284e-06 | 20.02876
299.304 | 8.676618e-06 | 20.02719
300.564 | 9.003468e-06 | 20.02617
301.562 | 9.272686e-06 | 20.02829
301.862 | 9.357555e-06 | 20.02668
302.195 | 9.4454e-06 | 20.02552
302.496 | 9.531621e-06 | 20.02754
302.83 | 9.619516e-06 | 20.02637
303.13 | 9.70724e-06 | 20.02505
303.464 | 9.799615e-06 | 20.02638
303.764 | 9.888766e-06 | 20.02546
304.066 | 9.979806e-06 | 20.02722
304.4 | 1.007048013e-05 | 20.02642
304.767 | 1.01788e-05 | 20.02588
305.134 | 1.028321e-05 | 20.02739
305.435 | 1.037961e-05 | 20.02631
305.734 | 1.060424e-05 | 19.99114
307.07 | 1.089677e-05 | 20.02746
308.07 | 1.122019e-05 | 20.02682
308.405 | 1.132717e-05 | 20.02551
308.706 | 1.143232e-05 | 20.02713
309.038 | 1.15380235e-05 | 20.02576
309.339 | 1.164534e-05 | 20.02729
309.639 | 1.175031e-05 | 20.02626
309.973 | 1.186102e-05 | 20.02807
310.306 | 1.197645e-05 | 20.02501
310.606 | 1.208918e-05 | 20.02672
310.939 | 1.220089e-05 | 20.02571
311.24 | 1.23131e-05 | 20.02751
311.574 | 1.242667e-05 | 20.0261
311.875 | 1.254412e-05 | 20.02779
312.208 | 1.266177e-05 | 20.02634
312.51 | 1.277848969e-05 | 20.02537
312.808 | 1.289534e-05 | 20.02697
313.142 | 1.301678e-05 | 20.02614
313.443 | 1.313655e-05 | 20.02536
313.743 | 1.325875e-05 | 20.02702
314.077 | 1.338062e-05 | 20.02579
314.377 | 1.350682e-05 | 20.02776
314.677 | 1.363229e-05 | 20.02662
315.01 | 1.376037e-05 | 20.02539
316.243 | 1.4283e-05 | 20.02635
317.278 | 1.472061e-05 | 20.02543
317.577 | 1.485964e-05 | 20.02714
318.211 | 1.511563e-05 | 20.02641
318.479 | 1.52582e-05 | 20.02538
318.777 | 1.540956e-05 | 20.02625
319.112 | 1.555649e-05 | 20.0249