## Settings
Sample Info | sur24, 3e13, run04
Comments | 0.5/-0.7/0.5
Additional Comments | meas at 0 V
Major Measurement Parameters
Starting Temperature | 295.349
Initial Temperature | 80.5
Final Temperature | 320
Preliminary Voltage | 0.5
Pulse Voltage | -0.7
Pulse Time | 30
Wait Time | 0
Measurement Voltage | 0
Subsidiary Measurement Parameters
Step | 0.3
Accuracy Step | 0.1
Accuracy Stable | 0.5
Accuracy End | 0.2
Lakeshore TC Parameters
Ramp | 20
Range | 3
P | 100
I | 50
D | 20
Keithley SM Parameters
NPLC | 5
Measurecount | 1
Time
Date | 1.4.2024
Clock | 12:31:34

## Stabilization
Temperature | Current | Temp Rate
294.793 | 2.691904e-06 | 0
294.318 | 2.681381e-06 | -18.3111
293.906 | 2.672168e-06 | -17.04233
293.497 | 2.662065e-06 | -16.60458
293.018 | 2.650731e-06 | -17.03455
292.552 | 2.638493e-06 | -17.23242
292.265 | 2.625612e-06 | -16.1847
292.023 | 2.613017e-06 | -15.22318
291.825 | 2.60059e-06 | -14.25401
291.634 | 2.588497e-06 | -13.49197
291.435 | 2.57641e-06 | -14.30573
291.275 | 2.563854e-06 | -16.84181
291.088 | 2.551795e-06 | -23.67684
290.826 | 2.539186e-06 | -50.73997
290.559 | 2.52606e-06 | -81.3895
290.255 | 2.512906e-06 | -11.02448
290.002 | 2.498993581e-06 | -10.94561
289.702 | 2.484607e-06 | -10.97691
289.311 | 2.469788e-06 | -212.0681
288.966 | 2.454763e-06 | -11.30784
288.701 | 2.439338e-06 | -11.25754
288.424 | 2.423647e-06 | -11.23755
287.995 | 2.407641e-06 | -11.46991
287.528 | 2.390763e-06 | -11.73335
287.117 | 2.372943e-06 | -11.89893
286.633 | 2.354084e-06 | -12.14819
286.025 | 2.334941e-06 | -12.56852
285.537 | 2.314785e-06 | -12.79134
285.087 | 2.294187e-06 | -12.95605
284.494 | 2.273202e-06 | -13.28582
283.995 | 2.251528e-06 | -13.47828
283.546 | 2.229837e-06 | -13.59513
283.124 | 2.207835e-06 | -13.67827
282.481 | 2.185712e-06 | -14.00807
282.013 | 2.163044e-06 | -14.13017
281.498 | 2.13901194e-06 | -14.27726
280.892 | 2.11511815e-06 | -14.52015
280.361 | 2.091035e-06 | -14.67497
279.959 | 2.066992e-06 | -14.69537
279.426 | 2.042641e-06 | -14.84418
279.033 | 2.018849e-06 | -14.85306
278.623 | 1.994952e-06 | -14.87489
278.242 | 1.970953e-06 | -14.86445
277.844 | 1.947159717e-06 | -14.87367
277.383 | 1.92348989e-06 | -14.93113
276.919 | 1.899489e-06 | -14.98949
276.49 | 1.874882e-06 | -15.01004
276.05 | 1.85079e-06 | -15.05045
275.472 | 1.827302e-06 | -15.20162
275.016 | 1.803408054e-06 | -15.24659
274.466 | 1.779395e-06 | -15.3645
274.12 | 1.755579e-06 | -15.32689
273.822 | 1.732129e-06 | -15.2498
273.627 | 1.709664e-06 | -15.10522
273.411 | 1.687565e-06 | -14.97963
273.188 | 1.665896e-06 | -14.86169
273.007 | 1.645105e-06 | -14.7203
272.838 | 1.624532e-06 | -14.57616
272.619 | 1.604946e-06 | -14.47116
272.359 | 1.585233e-06 | -14.39561
272.11 | 1.565996e-06 | -14.31797
271.71 | 1.546722e-06 | -14.33158
271.348 | 1.527408e-06 | -14.32473
270.989 | 1.507851e-06 | -14.31625
270.528 | 1.488329e-06 | -14.36487
270.082 | 1.468917e-06 | -14.40474
269.732 | 1.44968e-06 | -14.38878
269.191 | 1.43035e-06 | -14.48452
268.579 | 1.410997e-06 | -14.61522
268.1 | 1.391185e-06 | -14.66354
267.576 | 1.371413e-06 | -14.73973
266.896 | 1.351738e-06 | -14.89691
266.37 | 1.331871e-06 | -14.96896
265.741 | 1.311855e-06 | -15.09252
265.068 | 1.291785e-06 | -15.23496
264.526 | 1.271925953e-06 | -15.30765
263.822 | 1.252191737e-06 | -15.46244
263.418 | 1.232057e-06 | -15.4561
263.039 | 1.212026e-06 | -15.4384
262.803 | 1.193480216e-06 | -15.35719
262.589 | 1.175502e-06 | -15.26757
262.409 | 1.158286409e-06 | -15.16544
262.24 | 1.141772e-06 | -15.06175
261.99 | 1.125768e-06 | -14.99813
261.851 | 1.109909e-06 | -14.88282
261.7 | 1.094492e-06 | -14.77255
261.493 | 1.079295e-06 | -14.69226
261.256 | 1.064726e-06 | -14.62885
260.821 | 1.050338e-06 | -14.65209
260.516 | 1.035792e-06 | -14.61772
260.138 | 1.021282e-06 | -14.61533
259.629 | 1.006597e-06 | -14.66484
258.976 | 9.862765e-07 | -14.71189
258.466 | 9.722341e-07 | -14.76361
257.923 | 9.577864e-07 | -14.82563
257.253 | 9.432541e-07 | -14.93553
256.725 | 9.290989e-07 | -14.99161
256.262 | 9.146676e-07 | -15.01578
255.708 | 9.005043e-07 | -15.07579
255.385 | 8.869238e-07 | -15.04911
255.148 | 8.736428e-07 | -14.98648
254.819 | 8.603829e-07 | -14.95798
254.507 | 8.480006386e-07 | -14.92952
254.128 | 8.354383e-07 | -14.92186
253.802 | 8.230887e-07 | -14.89631
253.253 | 8.111182e-07 | -14.95551
252.806 | 7.989615e-07 | -14.97522
252.155 | 7.865815e-07 | -15.06396
251.525 | 7.741759e-07 | -15.14416
250.992 | 7.618367e-07 | -15.19013
250.263 | 7.495545e-07 | -15.30047
249.661 | 7.372105e-07 | -15.36514
248.996 | 7.249394e-07 | -15.45248
248.574 | 7.127720778e-07 | -15.45485
248.205 | 7.013098e-07 | -15.44196
247.904 | 6.901237839e-07 | -15.40656
247.684 | 6.794881e-07 | -15.34792
247.436 | 6.690732e-07 | -15.29558
247.211 | 6.589628e-07 | -15.23837
247.098 | 6.491694e-07 | -15.14374
246.829 | 6.39629e-07 | -15.10267
246.626 | 6.304011e-07 | -15.04281
246.434 | 6.21387926e-07 | -14.97927
245.978 | 6.124948e-07 | -14.99603
245.707 | 6.033537e-07 | -14.95503
245.437 | 5.945861e-07 | -14.9154
245.108 | 5.861833e-07 | -14.89681
244.612 | 5.778656e-07 | -14.92688
244.236 | 5.693265166e-07 | -14.91945
243.881 | 5.610112e-07 | -14.90779
243.409 | 5.528995e-07 | -14.92806
242.963 | 5.444984e-07 | -14.93829
242.582 | 5.361978e-07 | -14.93024
242.237 | 5.284587e-07 | -14.91543
241.902 | 5.208050311e-07 | -14.89867
241.341 | 5.133176e-07 | -14.94204
240.936 | 5.057593e-07 | -14.94481
240.383 | 4.983462e-07 | -14.98752
240.104 | 4.90966e-07 | -14.95462
239.827 | 4.838632e-07 | -14.92152
239.534 | 4.77043e-07 | -14.89403
239.236 | 4.701717e-07 | -14.86687
239.099 | 4.636557e-07 | -14.7996
238.808 | 4.574366e-07 | -14.77388
238.581 | 4.512324e-07 | -14.7325
238.229 | 4.450838e-07 | -14.72136
237.949 | 4.390207e-07 | -14.69271
237.618 | 4.331152e-07 | -14.67749
237.243 | 4.272076e-07 | -14.67407
236.824 | 4.213799e-07 | -14.68236
236.469 | 4.156803e-07 | -14.67476
236.102 | 4.099631e-07 | -14.67053
235.624 | 4.04278e-07 | -14.69218
235.091 | 3.98665e-07 | -14.72719
234.664 | 3.930169e-07 | -14.73739
233.975 | 3.873672e-07 | -14.81051
233.419 | 3.817108e-07 | -14.84954
232.727 | 3.758451e-07 | -14.92094
232.078 | 3.700789e-07 | -14.98128
231.5 | 3.643251e-07 | -15.02521
230.79 | 3.586013e-07 | -15.0987
230.343 | 3.529390824e-07 | -15.10976
230.02 | 3.474851e-07 | -15.09279
229.762 | 3.421791e-07 | -15.06051
229.538 | 3.371159e-07 | -15.02131
229.052 | 3.320903e-07 | -15.04191
228.795 | 3.270385e-07 | -15.0085
228.541 | 3.22155e-07 | -14.97511
228.253 | 3.174608e-07 | -14.95104
227.805 | 3.128398e-07 | -14.96427
227.481 | 3.081437e-07 | -14.94591
227.177 | 3.036961e-07 | -14.926
226.724 | 2.991889e-07 | -14.93835
226.202 | 2.94766e-07 | -14.96637
225.737 | 2.903066e-07 | -14.98178
225.324 | 2.8594e-07 | -14.98532
224.878 | 2.817049e-07 | -14.99661
224.595 | 2.774653e-07 | -14.97267
224.258 | 2.733633e-07 | -14.96027
223.773 | 2.692819e-07 | -14.97878
223.439 | 2.653337e-07 | -14.96597
223.066 | 2.614307e-07 | -14.96109
222.722 | 2.57535e-07 | -14.94931
222.17 | 2.53741e-07 | -14.98124
221.677 | 2.498959e-07 | -14.99947
221.174 | 2.460436e-07 | -15.01998
220.495 | 2.423129e-07 | -15.07747
220.034 | 2.385095e-07 | -15.08903
219.312 | 2.347544e-07 | -15.15305
218.907 | 2.310599e-07 | -15.15359
218.591 | 2.274204e-07 | -15.13546
218.323 | 2.23956377e-07 | -15.10911
217.86 | 2.206067e-07 | -15.12192
217.571 | 2.173078002e-07 | -15.10099
217.327 | 2.140278e-07 | -15.07004
217.113 | 2.109219821e-07 | -15.03438
216.822 | 2.078606e-07 | -15.01316
216.373 | 2.048012675e-07 | -15.02228
215.96 | 2.017378e-07 | -15.02413
215.614 | 1.987946e-07 | -15.01534
215.312 | 1.959058e-07 | -14.99763
214.858 | 1.930993e-07 | -15.00943
214.611 | 1.902783e-07 | -14.98068
214.358 | 1.874817e-07 | -14.95276
214.075 | 1.847988e-07 | -14.93144
213.734 | 1.822039e-07 | -14.92107
213.428 | 1.796677e-07 | -14.90507
213.171 | 1.771553e-07 | -14.87976
212.898 | 1.74703e-07 | -14.85789
212.385 | 1.722553e-07 | -14.87833
212.04 | 1.69817e-07 | -14.86884
211.432 | 1.673423e-07 | -14.90438
210.909 | 1.649397e-07 | -14.9277
210.295 | 1.624469e-07 | -14.96448
209.834 | 1.600017e-07 | -14.97463
209.468 | 1.575714e-07 | -14.9667
209.244 | 1.55270655e-07 | -14.93558
209.043 | 1.530487e-07 | -14.90049
208.809 | 1.509449e-07 | -14.87223
208.683 | 1.48841e-07 | -14.8249
208.64 | 1.468039e-07 | -14.76354
208.363 | 1.448757e-07 | -14.74376
208.218 | 1.429856e-07 | -14.70281
207.825 | 1.411061e-07 | -14.70281
207.516 | 1.392402e-07 | -14.68888
207.228 | 1.373725e-07 | -14.67078
206.737 | 1.355341e-07 | -14.68726
206.246 | 1.337227e-07 | -14.70387
205.792 | 1.318735201e-07 | -14.7135
205.237 | 1.300663e-07 | -14.7415
204.721 | 1.282684e-07 | -14.76131
204.293 | 1.264738e-07 | -14.76652
203.595 | 1.246407e-07 | -14.81456
202.925 | 1.22795e-07 | -14.85783
202.42 | 1.209666e-07 | -14.8749
201.692 | 1.191648e-07 | -14.92785
201.003 | 1.173406e-07 | -14.97488
200.484 | 1.155485e-07 | -14.99272
199.777 | 1.136888e-07 | -15.0387
198.988 | 1.119473e-07 | -15.10101
198.418 | 1.101762e-07 | -15.12659
197.629 | 1.08418e-07 | -15.18671
196.981 | 1.066965e-07 | -15.22573
196.402 | 1.049567e-07 | -15.25188
195.815 | 1.032229e-07 | -15.27905
195.383 | 1.015369e-07 | -15.28258
194.891 | 9.917499e-08 | -15.27161
194.607 | 9.759788e-08 | -15.25257
194.504 | 9.609023266e-08 | -15.20553
194.498 | 9.461676e-08 | -15.14475
194.479 | 9.319823e-08 | -15.08505
194.549 | 9.182257088e-08 | -15.01267
194.657 | 9.051964156e-08 | -14.93642
194.589 | 8.928954e-08 | -14.88675
194.297 | 8.805683e-08 | -14.87064
193.872 | 8.681484e-08 | -14.8738
193.568 | 8.558705e-08 | -14.86057
193.107 | 8.439794e-08 | -14.87045
192.62 | 8.323341e-08 | -14.88386
192.159 | 8.204772e-08 | -14.89202
191.903 | 8.088544e-08 | -14.87106
191.72 | 7.975698e-08 | -14.83926
191.594 | 7.86764e-08 | -14.7998
191.555 | 7.764358e-08 | -14.74926
191.581 | 7.664759e-08 | -14.68864
191.564 | 7.565149e-08 | -14.63334
191.652 | 7.473596e-08 | -14.56583
191.693 | 7.384359435e-08 | -14.50518
191.587 | 7.299023e-08 | -14.46562
191.581 | 7.216845e-08 | -14.41357
191.562 | 7.134265e-08 | -14.36114
191.416 | 7.054254e-08 | -14.32767
191.203 | 6.975865e-08 | -14.3035
191.085 | 6.898765e-08 | -14.26751
190.58 | 6.821747e-08 | -14.2844
190.347 | 6.746541e-08 | -14.26409
189.809 | 6.672423e-08 | -14.28552
189.374 | 6.59784547e-08 | -14.29188
189.023 | 6.522998e-08 | -14.28715
188.415 | 6.447902e-08 | -14.31616
188.221 | 6.3746e-08 | -14.29049
188.028 | 6.304005e-08 | -14.26542
187.936 | 6.236019e-08 | -14.227
187.923 | 6.169335e-08 | -14.17772
187.99 | 6.104938e-08 | -14.1183
188.095 | 6.044791e-08 | -14.05508
188.227 | 5.985567e-08 | -13.98813
187.915 | 5.928612e-08 | -13.97941
187.756 | 5.869385e-08 | -13.95135
187.286 | 5.810277e-08 | -13.96373
187.04 | 5.752764e-08 | -13.94731
186.639 | 5.694432e-08 | -13.95025
186.5 | 5.639032e-08 | -13.92017
186.394 | 5.584195e-08 | -13.88549
186.383 | 5.532162e-08 | -13.83943
186.428 | 5.481983e-08 | -13.78677
186.524 | 5.433017e-08 | -13.7271
186.642 | 5.385218671e-08 | -13.66437
186.762 | 5.341254e-08 | -13.60261
186.825 | 5.298651e-08 | -13.54879
186.844 | 5.259215e-08 | -13.501
186.968 | 5.220945e-08 | -13.44045
186.943 | 5.184054e-08 | -13.39894
186.983 | 5.148337e-08 | -13.34953
187.102 | 5.113023e-08 | -13.28969
186.909 | 4.23004e-08 | -13.22058
186.713 | -1.665426e-10 | -13.18632
186.33 | -1.72522e-10 | -13.19001
185.996 | -1.691253e-10 | -13.18704
185.798 | -1.679987e-10 | -13.16751
185.634 | -1.680674e-10 | -13.14431
185.554 | -1.675048e-10 | -13.11132
185.538 | -1.670214e-10 | -13.07109
185.574 | -1.681699e-10 | -13.02514
185.644 | -1.687407436e-10 | -12.97571
185.757 | -1.688395812e-10 | -12.92062
185.834 | -1.690984e-10 | -12.86855
185.987 | -1.684436e-10 | -12.80973
186.246 | 4.34309e-08 | -12.7083
186.421 | 3.578381e-08 | -12.64755
186.52 | 4.376857e-08 | -12.59667
186.493 | 4.484101e-08 | -12.56081
186.615 | 4.462858e-08 | -12.50727
186.583 | 4.44361e-08 | -12.47217
186.626 | 4.42448e-08 | -12.42845
186.654 | 4.405577414e-08 | -12.38677
186.688 | 4.388082e-08 | -12.34464
186.856 | 4.370798834e-08 | -12.28539
187.037 | 4.357218e-08 | -12.2273
187.003 | 4.34578e-08 | -12.19385
187.152 | 4.333081e-08 | -12.13965
187.338 | 4.322883e-08 | -12.0815
187.496 | 4.314364e-08 | -12.02671
187.571 | 4.306323e-08 | -11.98023
187.719 | 4.299917e-08 | -11.92755
187.807 | 4.293941e-08 | -11.8808
187.848 | 4.288964e-08 | -11.84069
187.964 | 4.28381e-08 | -11.79234
187.609 | 4.278188e-08 | -11.79586
187.657 | 4.269226e-08 | -11.75586
187.313 | 4.260509e-08 | -11.75872
187.285 | 4.249739e-08 | -11.72664
186.833 | 4.238915e-08 | -11.741
186.695 | 4.226126e-08 | -11.72191
186.451 | 4.213743e-08 | -11.7143
186.224 | 4.200176e-08 | -11.70469
186.236 | 4.186913e-08 | -11.66946
186.215 | 4.174693e-08 | -11.63801
186.116 | 4.162649e-08 | -11.61483
186.122 | 4.150558e-08 | -11.58052
186.021 | 4.138648e-08 | -11.55797
186.048 | 4.126779e-08 | -11.52176
186.151 | 4.115525e-08 | -11.47736
186.239 | 4.105281e-08 | -11.4349
186.292 | 4.09551e-08 | -11.39629
186.281 | 4.086512817e-08 | -11.36519
185.834 | 4.076222e-08 | -11.37951
185.765 | 4.064175e-08 | -11.35435
185.092 | 4.051579e-08 | -11.39251
184.621 | 4.036467e-08 | -11.40911
184.451 | 4.020752e-08 | -11.39478
184.318 | 4.005475418e-08 | -11.37687
184.029 | 3.990303e-08 | -11.37479
183.931 | 3.974103e-08 | -11.3528
183.887 | 3.958651e-08 | -11.32564
183.788 | -1.771625e-10 | -11.29377
183.785 | -1.736002e-10 | -11.26331
183.777 | -1.714742e-10 | -11.23331
183.775 | -1.719541e-10 | -11.20248
183.765 | -1.70842826e-10 | -11.17293
183.738 | -1.710397e-10 | -11.14563
183.704 | 3.839911e-08 | -11.0959
183.574 | 3.828008e-08 | -11.07921
183.522 | 3.814928e-08 | -11.05463
183.461 | 3.802021e-08 | -11.03067
183.339 | 3.788237e-08 | -11.01229
183.295 | 3.775146e-08 | -10.98763
183.252 | 3.762096e-08 | -10.96215
183.217 | 3.749582e-08 | -10.93694
183.168 | 3.737189e-08 | -10.91239
183.095 | 3.724265e-08 | -10.8903
183.022 | 3.711482e-08 | -10.86897
182.811 | 3.698374e-08 | -10.86053
182.655 | 3.683081e-08 | -10.84697
182.559 | 3.666347e-08 | -10.8276
182.445 | 3.650164e-08 | -10.81067
182.305 | 3.635443e-08 | -10.79624
182.183 | 3.620477429e-08 | -10.78
182.075 | 3.606745e-08 | -10.76254
181.965 | 3.593136455e-08 | -10.74517
181.858 | 3.580218e-08 | -10.72792
181.741 | 3.567799e-08 | -10.7113
181.623 | 3.55606e-08 | -10.69506
181.484 | 3.545389e-08 | -10.68092
181.279 | 3.534647e-08 | -10.67295
181.081 | 3.523708e-08 | -10.66418
180.919 | 3.512251e-08 | -10.65239
180.765 | 3.500657e-08 | -10.64013
180.602 | 3.488915e-08 | -10.62881
180.431 | 3.475978e-08 | -10.61806
180.245 | 3.464179e-08 | -10.60894
180.041 | 3.452688e-08 | -10.60166
179.836 | 3.4393e-08 | -10.59429
179.649 | 3.426837e-08 | -10.58492
179.443 | 3.413815e-08 | -10.57778
179.227 | 3.400729e-08 | -10.57129
178.994 | 3.386905e-08 | -10.5664
178.733 | 3.37264e-08 | -10.56445
178.509 | 3.357941e-08 | -10.55879
178.276 | 3.342159e-08 | -10.55297
178.053 | 3.32719e-08 | -10.54738
177.827 | 3.311801e-08 | -10.54204
177.603 | 3.296482376e-08 | -10.53648
177.362 | 3.280376e-08 | -10.53246
177.136 | 3.26399e-08 | -10.5271
176.91 | 3.247448177e-08 | -10.52136
176.662 | 3.231075496e-08 | -10.51792
176.416 | 3.213849e-08 | -10.51381
176.131 | 3.19632e-08 | -10.51342
175.707 | 3.178488e-08 | -10.5252
175.213 | 3.159381e-08 | -10.54332
174.78 | 3.138652e-08 | -10.55551
174.492 | 3.118713e-08 | -10.55598
174.206 | 3.097703e-08 | -10.55549
173.905 | 3.077138544e-08 | -10.55662
173.622 | 3.056509e-08 | -10.5563
173.311 | 3.035594176e-08 | -10.55792
173.003 | 3.014801e-08 | -10.55949
172.657 | 2.993932e-08 | -10.56446
172.221 | 2.973068e-08 | -10.57738
171.721 | 2.95119e-08 | -10.59565
171.139 | 2.928112e-08 | -10.62055
170.512 | 2.904447e-08 | -10.64955
169.805 | 2.879043e-08 | -10.6846
169.291 | 2.853608e-08 | -10.70325
168.861 | 2.828187e-08 | -10.71499
168.484 | 2.802738e-08 | -10.72187
168.09 | 2.777749e-08 | -10.73036
167.723 | 2.753113e-08 | -10.73698
167.366 | 2.728002e-08 | -10.74225
166.98 | 2.703008e-08 | -10.74979
166.543 | 2.678214e-08 | -10.76168
166.098 | 2.65336e-08 | -10.77431
165.762 | 2.628768e-08 | -10.77784
165.414 | 2.604283e-08 | -10.7824
164.987 | 2.579527e-08 | -10.79286
164.596 | 2.555245e-08 | -10.80076
164.266 | 2.530781e-08 | -10.80318
163.911 | 2.506682e-08 | -10.80801
163.535 | 2.482931e-08 | -10.81439
163.153 | 2.459256e-08 | -10.82178
162.814 | 2.436236e-08 | -10.82545
162.466 | 2.413185e-08 | -10.82941
162.067 | 2.389895e-08 | -10.83768
161.724 | 2.366719e-08 | -10.8413
161.287 | 2.344129e-08 | -10.85262
160.652 | 2.320523329e-08 | -10.87913
159.973 | 2.296996e-08 | -10.90993
159.089 | 2.272721e-08 | -10.95727
158.138 | 2.247611e-08 | -11.00959
157.129 | 2.221227291e-08 | -11.06618
156.148 | 2.194129e-08 | -11.11997
155.267 | 2.166341e-08 | -11.1655
154.56 | 2.138981e-08 | -11.19701
153.985 | 2.112745e-08 | -11.21851
153.505 | 2.086804e-08 | -11.23202
153.022 | 2.061143789e-08 | -11.24555
152.575 | 2.036347e-08 | -11.25651
152.177 | 2.012509e-08 | -11.26376
151.778 | 1.989210574e-08 | -11.27091
151.367 | 1.966147e-08 | -11.27882
150.987 | 1.94404e-08 | -11.28489
150.576 | 1.921663e-08 | -11.29247
150.2 | 1.900265012e-08 | -11.29799
149.791 | 1.878939e-08 | -11.30526
149.414 | 1.858322e-08 | -11.31035
148.999 | 1.838239e-08 | -11.31841
148.566 | 1.818599e-08 | -11.32777
148.145 | 1.797851e-08 | -11.33588
147.738 | 1.777733e-08 | -11.3434
147.279 | 1.758615e-08 | -11.3546
146.873 | 1.740298e-08 | -11.36233
146.375 | 1.721774e-08 | -11.37608
145.792 | 1.703421e-08 | -11.39672
145.294 | 1.685728e-08 | -11.41111
144.746 | 1.66814349e-08 | -11.42894
144.251 | 1.650933e-08 | -11.44294
143.781 | 1.634312e-08 | -11.45508
143.184 | 1.617921e-08 | -11.47653
142.571 | 1.600516e-08 | -11.49836
142.055 | 1.583718e-08 | -11.51284
141.57 | 1.567912e-08 | -11.52562
140.99 | 1.552928e-08 | -11.54578
140.48 | 1.537989e-08 | -11.5605
139.961 | 1.523588e-08 | -11.57527
139.425 | 1.509669e-08 | -11.59175
138.753 | 1.495732e-08 | -11.61842
138.092 | 1.481729e-08 | -11.64416
137.432 | 1.467237265e-08 | -11.66894
136.642 | 1.453873e-08 | -11.7039
135.576 | 1.439721e-08 | -11.759
134.569 | 1.425164e-08 | -11.80932
133.596 | 1.410683e-08 | -11.85714
132.623 | 1.396212e-08 | -11.90456
131.62 | 1.381705e-08 | -11.95416
130.815 | 1.367496e-08 | -11.98925
130.093 | 1.353152e-08 | -12.0178
129.52 | 1.33932e-08 | -12.03575
128.993 | 1.326015e-08 | -12.05049
128.479 | 1.313206e-08 | -12.06352
128.028 | 1.300458e-08 | -12.0723
127.572 | 1.288076e-08 | -12.08124
127.041 | 1.276353e-08 | -12.09575
126.49 | 1.264827e-08 | -12.11147
125.969 | 1.253344e-08 | -12.12479
125.467 | 1.242262e-08 | -12.13674
125.005 | 1.232026e-08 | -12.14608
124.554 | 1.221522e-08 | -12.1541
124.15 | 1.211571e-08 | -12.1591
123.722 | 1.201943e-08 | -12.1654
123.34 | 1.192366e-08 | -12.16878
122.999 | 1.18346e-08 | -12.16927
122.612 | 1.174929e-08 | -12.17281
122.256 | 1.167137e-08 | -12.17455
121.92 | 1.159243e-08 | -12.17484
121.571 | 1.151229e-08 | -12.17584
121.216 | 1.144058e-08 | -12.17745
120.765 | 1.137017e-08 | -12.18515
120.389 | 1.129975e-08 | -12.18801
119.977 | 1.123236e-08 | -12.1935
119.495 | 1.116892e-08 | -12.20405
118.89 | 1.11052e-08 | -12.22247
118.338 | 1.103856e-08 | -12.23698
117.879 | 1.097249e-08 | -12.24468
117.503 | 1.091172e-08 | -12.24736
117.085 | 1.085673e-08 | -12.25304
116.515 | 1.080075e-08 | -12.2692
115.864 | 1.074613e-08 | -12.29073
115.205 | 1.069102e-08 | -12.31272
114.303 | 1.063541e-08 | -12.35129
113.095 | 1.058057e-08 | -12.41076
111.877 | 1.05234e-08 | -12.47049
110.866 | 1.046568e-08 | -12.51602
110.017 | 1.040978e-08 | -12.55026
108.333 | 1.034821917e-08 | -12.64108
105.924 | 1.027984e-08 | -12.78095
103.058 | 1.02126e-08 | -12.95089
99.9414 | 1.014358e-08 | -13.13704
95.6952 | 1.006369e-08 | -13.3983
86.4773 | 9.954086444e-09 | -13.98369
84.2016 | 9.873403e-09 | -14.11015
83.1866 | 9.793527e-09 | -14.1522
82.7003 | 9.717787e-09 | -14.15743
82.4216 | 9.649995e-09 | -14.14983
82.1909 | 9.583943e-09 | -14.13793
82.0343 | 9.523668e-09 | -14.12095
81.8867 | 9.469285e-09 | -14.10461
81.8172 | 9.419414e-09 | -14.08338
81.7984 | 9.369318e-09 | -14.05882
81.7933 | 9.325699e-09 | -14.0339
81.7941 | 9.281086e-09 | -14.00826
81.7876 | 9.229947e-09 | -13.98277
81.7297 | 9.199239e-09 | -13.96094
81.6645 | 9.163263e-09 | -13.94002
81.5411 | 9.125984e-09 | -13.92265
81.5771 | 9.087791e-09 | -13.89557
81.608 | 9.052489e-09 | -13.86868
81.6023 | 9.016818e-09 | -13.84424
81.5686 | 8.979772e-09 | -13.82133
81.5326 | 8.944262e-09 | -13.79876
81.4389 | 8.911609e-09 | -13.78015
81.4346 | 8.878027e-09 | -13.75614
81.4346 | 8.844686e-09 | -13.73182
81.4108 | 8.813752e-09 | -13.7092
81.399 | 8.779765e-09 | -13.68497
81.3758 | 8.750401e-09 | -13.66217
81.3266 | 8.720972e-09 | -13.64136
81.282 | 8.692395248e-09 | -13.62047
81.3961 | 8.664347e-09 | -13.58955
81.4136 | 8.637411e-09 | -13.56488
81.4125 | 8.610193e-09 | -13.54102
81.392 | 8.583753e-09 | -13.51855
81.31 | 8.557949e-09 | -13.50017
81.2636 | 8.533361e-09 | -13.47882
81.413 | 8.509938e-09 | -13.44566
81.4591 | 8.486612e-09 | -13.41954
81.4196 | 8.46476e-09 | -13.39806
81.3713 | 8.443092e-09 | -13.37771
81.3041 | 8.421339e-09 | -13.35884
81.2623 | 8.400785e-09 | -13.33802
81.3628 | 8.381575e-09 | -13.30904
81.3521 | 8.363571169e-09 | -13.28618
81.328 | 8.345426e-09 | -13.2642
81.2838 | 8.327508e-09 | -13.2442
81.2251 | 8.309832e-09 | -13.22501
81.1259 | 8.293858933e-09 | -13.20859
81.148 | 8.276553e-09 | -13.18426
81.1435 | 8.259623e-09 | -13.16125
81.1273 | 8.244951e-09 | -13.13955
81.094 | 8.230625e-09 | -13.11916
81.0404 | 8.215897e-09 | -13.09916
81.0711 | 8.201229e-09 | -13.07456
81.0864 | 8.188716e-09 | -13.05116
81.0847 | 8.177562e-09 | -13.02943
81.0821 | 8.165406129e-09 | -13.00755
81.0489 | 8.155423e-09 | -12.98786
80.9761 | 8.143229e-09 | -12.97021
80.9651 | 8.133719e-09 | -12.9493
80.9746 | 8.124221e-09 | -12.92719
81.0047 | 8.113981e-09 | -12.90368
81.0081 | 8.104525e-09 | -12.88176
80.9952 | 8.096277e-09 | -12.8609
80.9625 | 8.088709e-09 | -12.84137
80.8961 | 8.079387e-09 | -12.82332
80.9378 | 8.071588e-09 | -12.79935
80.9554 | 8.062604e-09 | -12.77721
80.9675 | 8.057317e-09 | -12.75494
80.9234 | 8.049719e-09 | -12.73677
80.8616 | 8.04271e-09 | -12.71943
81.0245 | 7.732479e-09 | -12.68884
81.1344 | 7.587398e-09 | -12.66152
81.1284 | 6.33094e-09 | -12.64111
81.0762 | -1.799512e-10 | -12.62312
81.0248 | -1.821901e-10 | -12.60565
80.9885 | -1.825198e-10 | -12.5873
80.9334 | -1.82514e-10 | -12.56931
80.8947 | -1.822706e-10 | -12.55116
80.843 | -1.818967e-10 | -12.53379
80.8627 | -1.828576e-10 | -12.51158
80.9455 | -1.822531e-10 | -12.48623
80.9484 | -1.8286e-10 | -12.46524
80.9355 | -1.827691e-10 | -12.44584
80.9171 | -1.820166e-10 | -12.42708
80.8775 | -1.816625e-10 | -12.40911

## Pulse
Temperature | Current | Time
80.8554 | -1.83239e-10 | 1.3858747
80.7909 | -1.819319e-10 | 3.0552198
80.8019 | -1.833623e-10 | 4.7115605
80.7961 | -6.21873e-09 | 6.3470366
80.7808 | -8.329416e-09 | 7.9881548
80.733 | -8.304389e-09 | 9.6293107
80.6591 | -8.296910714e-09 | 11.3003177
80.6562 | -8.295892e-09 | 12.9742196
80.6531 | -8.296698e-09 | 14.6283162
80.6402 | -8.304823e-09 | 16.2864514
80.6444 | -8.314715e-09 | 17.9231371
80.621 | -8.315843e-09 | 19.5602183
80.6223 | -8.320488e-09 | 21.2038211
80.656 | -8.329146e-09 | 22.832276
80.6296 | -8.336291e-09 | 24.4721503
80.5482 | -8.344073e-09 | 26.1338992
80.5205 | -8.348073e-09 | 27.7801768
80.5118 | -8.355271e-09 | 29.4497482

## Measurements
Temperature | Current | Temp Rate
80.5234 | 3.270849e-09 | 0
80.6502 | 3.53665e-09 | 0.7445912
80.9669 | 3.577252e-09 | 2.451118
81.2561 | 3.602775e-09 | 3.640861
81.5907 | 3.627106393e-09 | 4.817931
81.8605 | 3.644556e-09 | 5.530427
82.1504 | 3.673244e-09 | 6.098046
82.4431 | 3.753378e-09 | 5.590389
83.1409 | 3.770514e-09 | 7.06004
84.4189 | 3.792793e-09 | 9.805244
85.5838 | 3.817097e-09 | 19.03692
87.1091 | 3.849616e-09 | 26.98034
88.0396 | 3.865003e-09 | 37.19993
89.5688 | 3.889632e-09 | 111.5656
90.5447 | 3.906021e-09 | 195.452
91.1449 | 3.917206e-09 | 19.12481
92.4451 | 3.943652e-09 | 20.07334
93.4447 | 3.968645e-09 | 20.54937
93.836 | 3.978764e-09 | 872.6673
94.2515 | 3.990323183e-09 | 20.76024
94.6105 | 4.000657e-09 | 20.82206
94.9582 | 4.01213e-09 | 20.86619
95.295 | 4.02164e-09 | 20.93093
95.658 | 4.032159e-09 | 20.93687
96.8287 | 4.072464e-09 | 20.93089
97.8888 | 4.107022e-09 | 20.83653
98.1682 | 4.114094e-09 | 20.77146
98.4765 | 4.121146e-09 | 20.71993
98.7495 | 4.12942e-09 | 20.70548
99.1097 | 4.138424714e-09 | 20.64024
99.3787 | 4.144368e-09 | 20.5886
99.6748 | 4.15071e-09 | 20.53598
100.031 | 4.156516e-09 | 20.47653
100.295 | 4.160894e-09 | 20.45188
100.557 | 4.163822e-09 | 20.39896
100.9 | 4.166032e-09 | 20.3335
101.162 | 4.166642e-09 | 20.28547
101.508 | 4.165119e-09 | 20.2271
101.798 | 4.163033e-09 | 20.16934
102.059 | 4.161492928e-09 | 20.14895
102.354 | 4.155948e-09 | 20.10459
102.708 | 4.150058075e-09 | 20.05935
102.976 | 4.144689e-09 | 20.02247
103.244 | 4.137784e-09 | 20.01024
103.609 | 4.126532005e-09 | 19.98115
103.882 | 4.117357e-09 | 19.94754
104.188 | 4.10634e-09 | 19.93921
104.465 | 4.095034e-09 | 19.90798
104.773 | 4.084671e-09 | 19.87678
105.083 | 4.073914e-09 | 19.87199
105.365 | 4.061732e-09 | 19.87056
105.649 | 4.050352e-09 | 19.8524
105.966 | 4.039129e-09 | 19.83825
106.347 | 4.023875e-09 | 19.82592
106.633 | 4.011861e-09 | 19.81111
106.92 | 3.998445e-09 | 19.81603
107.243 | 3.98635e-09 | 19.78792
107.563 | 3.974407e-09 | 19.79724
107.854 | 3.961863726e-09 | 19.78168
108.146 | 3.949613081e-09 | 19.79244
108.47 | 3.938171e-09 | 19.78117
108.764 | 3.926358e-09 | 19.79184
109.057 | 3.914348401e-09 | 19.78227
109.377 | 3.902804e-09 | 19.76772
109.665 | 3.892069e-09 | 19.75879
109.956 | 3.879804e-09 | 19.76912
110.247 | 3.86806e-09 | 19.75366
110.573 | 3.855846753e-09 | 19.7634
110.868 | 3.844497e-09 | 19.75095
111.197 | 3.832101e-09 | 19.74754
111.491 | 3.820861405e-09 | 19.76359
111.821 | 3.809296e-09 | 19.75436
112.12 | 3.798478e-09 | 19.76543
112.452 | 3.786612e-09 | 19.7572
112.749 | 3.775044e-09 | 19.74995
113.083 | 3.762921e-09 | 19.74408
113.416 | 3.751588e-09 | 19.77328
113.717 | 3.739348e-09 | 19.76763
114.048 | 3.728268e-09 | 19.76538
114.383 | 3.717518e-09 | 19.76311
114.685 | 3.704963e-09 | 19.7779
115.019 | 3.694491e-09 | 19.76742
115.321 | 3.684063e-09 | 19.7779
116.627 | 3.642298e-09 | 19.78672
117.599 | 3.610009e-09 | 19.80736
117.934 | 3.599658e-09 | 19.80083
118.228 | 3.590107e-09 | 19.79391
118.523 | 3.580051e-09 | 19.80103
118.852 | 3.571243e-09 | 19.78894
119.148 | 3.560426e-09 | 19.80258
119.446 | 3.551085e-09 | 19.79694
119.809 | 3.539947e-09 | 19.80145
120.108 | -1.833686e-10 | 19.80289
120.442 | -1.850879e-10 | 19.79589
120.741 | -1.84262e-10 | 19.79275
121.044 | -1.832811e-10 | 19.80804
121.485 | -1.842456e-10 | 19.79473
121.856 | -1.84397e-10 | 19.81149
122.155 | -1.583814e-10 | 19.80948
123.392 | 3.178008e-09 | 19.82724
124.398 | 2.643397e-09 | 19.83081
124.735 | 3.367687e-09 | 19.8265
125.073 | 3.391471e-09 | 19.8296
125.373 | 3.388704e-09 | 19.82768
125.677 | 3.381482e-09 | 19.83627
126.012 | 3.353503919e-09 | 19.84368
126.349 | 3.261979e-09 | 19.85065
126.686 | 3.168015e-09 | 19.84528
126.991 | 3.174242e-09 | 19.84276
127.293 | 3.178408e-09 | 19.85677
127.593 | 3.26544769e-09 | 19.85435
127.889 | 3.3178e-09 | 19.85103
128.218 | 3.326061e-09 | 19.85033
128.549 | 3.3193e-09 | 19.84499
128.847 | 3.31118e-09 | 19.85452
129.178 | 3.302242e-09 | 19.8489
129.478 | 3.293472e-09 | 19.84357
129.776 | 3.28624e-09 | 19.85189
130.111 | 3.278675e-09 | 19.8581
130.413 | 3.272215e-09 | 19.85561
130.748 | 3.26555e-09 | 19.85454
131.05 | 3.258567e-09 | 19.85326
132.289 | 3.229504e-09 | 19.86947
133.296 | 3.204878e-09 | 19.86269
133.597 | 3.197217e-09 | 19.87335
133.933 | 3.190326e-09 | 19.86811
134.235 | 3.182368e-09 | 19.8739
134.604 | 3.175952e-09 | 19.86713
134.906 | 3.167793e-09 | 19.87749
135.309 | 3.15926596e-09 | 19.88063
135.61 | 3.151967e-09 | 19.87852
135.912 | 3.143796e-09 | 19.87361
136.248 | 3.134859e-09 | 19.87922
136.548 | 3.128002e-09 | 19.88505
136.884 | 3.121404e-09 | 19.88874
137.219 | 3.112793e-09 | 19.87918
138.473 | 3.083351e-09 | 19.88452
139.502 | 3.059997e-09 | 19.88212
139.803 | 3.053313e-09 | 19.88959
140.135 | 3.046111e-09 | 19.88266
140.435 | 3.037828e-09 | 19.88603
140.771 | 3.034263063e-09 | 19.88451
141.073 | 3.027604e-09 | 19.89225
141.373 | 3.02e-09 | 19.88676
141.708 | 3.012927e-09 | 19.89399
142.042 | 3.004715e-09 | 19.89049
142.344 | 3.0001e-09 | 19.89429
142.68 | 2.991805248e-09 | 19.89119
142.981 | 2.984526e-09 | 19.89866
143.282 | 2.978686e-09 | 19.89786
143.618 | 2.971031865e-09 | 19.8919
143.988 | 2.963361e-09 | 19.90208
144.323 | 2.956354e-09 | 19.89288
145.599 | 1.382628e-09 | 19.9027
146.602 | -1.863154e-10 | 19.90849
146.938 | -1.861058e-10 | 19.90112
147.27 | -1.854918e-10 | 19.90937
147.606 | -1.857341e-10 | 19.9059
147.907 | -1.861966e-10 | 19.91187
148.238 | -1.850665593e-10 | 19.90479
148.567 | -1.854732e-10 | 19.90403
148.897 | -1.834556e-10 | 19.9041
149.194 | -1.86603e-10 | 19.90928
149.525 | -1.852821e-10 | 19.90571
149.823 | -1.844551e-10 | 19.91026
150.121 | -1.850154e-10 | 19.9045
150.488 | -1.848639436e-10 | 19.90416
150.787 | -1.864074e-10 | 19.90804
151.119 | 2.013076511e-10 | 19.90345
151.453 | 2.720465e-09 | 19.90771
152.694 | 2.786346e-09 | 19.91683
153.697 | 2.779049e-09 | 19.91886
154.031 | 2.775584e-09 | 19.91194
154.363 | 2.770003e-09 | 19.91223
154.667 | 2.764477e-09 | 19.91728
155.002 | 2.760618e-09 | 19.91997
155.337 | 2.754937e-09 | 19.91491
155.671 | 2.748859e-09 | 19.91853
155.973 | 2.743689e-09 | 19.9162
156.276 | 2.739079e-09 | 19.91998
156.61 | 2.733398e-09 | 19.91667
156.911 | 2.727525e-09 | 19.92222
157.247 | 2.723158e-09 | 19.92642
157.548 | 2.718171e-09 | 19.92306
157.883 | 2.714225511e-09 | 19.9254
158.219 | 2.709775293e-09 | 19.92016
158.519 | 2.704705e-09 | 19.92619
158.854 | 2.699579e-09 | 19.92133
160.116 | 2.68124e-09 | 19.92005
161.108 | 2.665074e-09 | 19.92472
161.441 | 2.660691667e-09 | 19.92043
161.74 | 2.656968e-09 | 19.92369
162.072 | 2.652174e-09 | 19.92455
162.408 | 2.647556e-09 | 19.92868
162.708 | 2.64386e-09 | 19.92768
163.043 | 2.640614e-09 | 19.92133
163.378 | 2.636054e-09 | 19.92373
163.711 | 2.631446e-09 | 19.92813
164.013 | 2.628592e-09 | 19.93008
164.347 | 2.624395e-09 | 19.92511
164.648 | 2.620459e-09 | 19.92942
164.982 | 2.61583e-09 | 19.92741
165.284 | 2.611869e-09 | 19.9319
165.62 | 2.607849714e-09 | 19.92858
165.922 | 2.603847e-09 | 19.93223
166.254 | 2.601029e-09 | 19.92861
167.494 | 2.586177e-09 | 19.93511
168.497 | 2.575349e-09 | 19.93758
168.832 | 2.572784e-09 | 19.93274
169.132 | 2.568981472e-09 | 19.93714
169.466 | 2.566251e-09 | 19.93846
169.8 | 2.563216e-09 | 19.93386
170.102 | 2.559259471e-09 | 19.93777
170.437 | 2.556553e-09 | 19.93539
170.738 | 2.55393e-09 | 19.93959
171.171 | 2.549525e-09 | 19.93642
171.506 | 2.548387e-09 | 19.93867
171.803 | 2.545795e-09 | 19.94125
172.133 | 2.542845e-09 | 19.9363
173.357 | 2.532444e-09 | 19.93757
174.391 | 2.525471e-09 | 19.9383
174.726 | 2.523697e-09 | 19.93856
175.027 | 2.520464e-09 | 19.94177
175.361 | 2.518228e-09 | 19.93876
175.661 | 2.516193e-09 | 19.94111
175.996 | 2.513748e-09 | 19.94224
176.33 | 2.51135e-09 | 19.93937
176.631 | 2.509583e-09 | 19.94277
176.967 | 2.507593e-09 | 19.93786
177.3 | 2.506802e-09 | 19.94103
177.601 | 2.504393e-09 | 19.94315
177.935 | 2.502304e-09 | 19.94546
178.271 | 2.501802987e-09 | 19.94017
178.605 | 2.499595e-09 | 19.94379
178.905 | 2.498834e-09 | 19.94497
179.239 | 2.49485e-09 | 19.9399
180.51 | 2.489958e-09 | 19.94793
181.512 | 2.489068e-09 | 19.94846
181.846 | 2.487621e-09 | 19.94485
182.146 | 2.485334e-09 | 19.94735
182.481 | 2.485594e-09 | 19.95016
182.813 | 2.484456e-09 | 19.94608
183.114 | 2.483542e-09 | 19.94802
183.45 | 2.483919e-09 | 19.9503
183.783 | 2.482446e-09 | 19.94716
184.085 | 2.482017e-09 | 19.9495
184.418 | 2.481634e-09 | 19.95206
184.749 | 2.479472e-09 | 19.94779
185.079 | 2.47972e-09 | 19.94738
185.376 | 2.479625e-09 | 19.94942
185.705 | 2.478159e-09 | 19.94445
186.003 | 2.478937e-09 | 19.94734
187.267 | 2.476361e-09 | 19.94863
188.266 | 2.475308e-09 | 19.94823
188.601 | 2.475117e-09 | 19.94581
188.936 | 2.474521e-09 | 19.9477
189.237 | 2.47411e-09 | 19.94879
189.572 | 2.473603e-09 | 19.95159
189.905 | 2.47436e-09 | 19.94804
190.207 | 2.474577e-09 | 19.95103
190.54 | 2.474816e-09 | 19.94821
190.841 | 2.474009e-09 | 19.95065
191.176 | 2.474634e-09 | 19.94645
191.509 | 2.475557e-09 | 19.94643
191.845 | 2.47486e-09 | 19.94813
192.178 | 2.47501e-09 | 19.94937
192.48 | 2.475096e-09 | 19.95284
192.813 | 2.47467e-09 | 19.94979
193.114 | 2.474136e-09 | 19.95251
194.417 | 2.475658e-09 | 19.95287
195.42 | 2.474609e-09 | 19.95248
195.753 | 2.475594e-09 | 19.95281
196.089 | 2.475517e-09 | 19.95777
196.39 | 2.474853e-09 | 19.95495
196.722 | 2.474113e-09 | 19.95612
197.057 | 2.474273e-09 | 19.95708
197.392 | 2.475831e-09 | 19.95707
197.726 | 2.473672378e-09 | 19.95263
198.06 | 2.474787e-09 | 19.95467
198.359 | 2.475974e-09 | 19.95628
199.681 | 2.47777e-09 | 19.95258
200.676 | 2.478271e-09 | 19.95453
201.008 | 2.478286e-09 | 19.95598
201.34 | 2.478401262e-09 | 19.95599
201.677 | 2.47863e-09 | 19.95268
201.975 | 2.480234e-09 | 19.95455
202.308 | 2.480372352e-09 | 19.95671
202.643 | 2.479799e-09 | 19.95272
202.977 | 2.480689e-09 | 19.95406
203.311 | 2.481176e-09 | 19.95429
203.643 | 2.481452e-09 | 19.95384
204.012 | 2.482786e-09 | 19.95478
204.346 | 2.482378e-09 | 19.95334
205.549 | 2.483342e-09 | 19.95954
206.551 | 2.483057e-09 | 19.95845
206.883 | 2.482699e-09 | 19.95874
207.219 | 2.482854e-09 | 19.96052
207.552 | 2.48296e-09 | 19.95741
207.854 | 2.483821e-09 | 19.95895
208.188 | 2.484587e-09 | 19.96103
208.521 | 2.48408e-09 | 19.95758
208.854 | 2.484359e-09 | 19.9566
209.189 | 2.485278e-09 | 19.95723
209.523 | 2.485462e-09 | 19.95664
209.859 | 2.486248e-09 | 19.95725
210.192 | 2.485794e-09 | 19.96118
210.527 | 2.48583e-09 | 19.95798
211.797 | 2.485803563e-09 | 19.96006
212.802 | 2.485081696e-09 | 19.96327
213.133 | 2.485556e-09 | 19.96425
213.464 | 2.485335e-09 | 19.96077
213.793 | 2.484352e-09 | 19.95987
214.123 | 2.484745e-09 | 19.95963
214.456 | 2.485713e-09 | 19.96045
214.755 | 2.483811e-09 | 19.96155
215.086 | 2.483803e-09 | 19.96281
215.386 | 2.483679e-09 | 19.961
215.718 | 2.482388e-09 | 19.96204
216.054 | 2.482417e-09 | 19.95981
216.387 | 2.480908e-09 | 19.96039
216.686 | 2.481024e-09 | 19.96079
217.053 | 2.481021e-09 | 19.95927
218.286 | 2.477629879e-09 | 19.96264
219.283 | 2.475595e-09 | 19.96239
219.604 | 2.474238e-09 | 19.96142
219.915 | 2.473442e-09 | 19.95748
220.238 | 2.47196e-09 | 19.95546
220.577 | 2.471896e-09 | 19.95681
220.965 | 2.47049e-09 | 19.96032
221.281 | 2.469958e-09 | 19.95961
221.623 | 2.467884e-09 | 19.96094
221.972 | 2.466252e-09 | 19.96483
222.287 | 2.465963e-09 | 19.96613
223.535 | 2.460984e-09 | 19.9698
224.553 | 2.456459e-09 | 19.96981
224.884 | 2.454877e-09 | 19.96515
225.214 | 2.452809e-09 | 19.96495
225.544 | 2.45223e-09 | 19.96522
225.943 | 2.449994e-09 | 19.96657
226.276 | 2.448533e-09 | 19.96695
226.64 | 2.446046e-09 | 19.96393
226.973 | 2.443743e-09 | 19.96369
227.304 | 2.442432e-09 | 19.96536
227.605 | 2.440045e-09 | 19.96685
228.895 | 2.433713675e-09 | 19.96521
229.887 | 2.427712e-09 | 19.96536
230.219 | 2.424906e-09 | 19.96543
230.552 | 2.423719e-09 | 19.96541
230.886 | 2.420883e-09 | 19.96479
231.255 | 2.418491e-09 | 19.96454
231.622 | 2.417435363e-09 | 19.96618
231.956 | 2.415175393e-09 | 19.96569
232.289 | 2.412895439e-09 | 19.96558
233.524 | 2.403404e-09 | 19.9656
234.558 | 2.396679e-09 | 19.96675
234.893 | 2.394798e-09 | 19.96713
235.225 | 2.394152e-09 | 19.96681
235.56 | 2.392697e-09 | 19.96716
235.894 | 2.391388e-09 | 19.96776
236.227 | 2.390309e-09 | 19.96492
236.562 | 2.387149145e-09 | 19.96598
236.895 | 2.385067e-09 | 19.96559
237.23 | 2.382876e-09 | 19.96558
237.564 | 2.38083e-09 | 19.96662
237.865 | 2.378132e-09 | 19.96777
238.233 | 2.376671e-09 | 19.96681
239.468 | 2.367052e-09 | 19.96927
240.503 | 2.358714e-09 | 19.96706
240.836 | 2.355831e-09 | 19.96776
241.17 | 2.352755e-09 | 19.96783
241.47 | 2.351088213e-09 | 19.9695
241.804 | 2.347408e-09 | 19.96952
242.137 | 2.345287e-09 | 19.96966
242.471 | 2.342503e-09 | 19.96734
242.804 | 2.341271e-09 | 19.9688
243.137 | 2.337962e-09 | 19.96885
243.471 | 2.336067e-09 | 19.96841
243.805 | 2.332776e-09 | 19.96927
244.138 | 2.330088e-09 | 19.96872
245.394 | 2.319255e-09 | 19.96799
246.388 | 2.311447e-09 | 19.96946
246.722 | 2.308395e-09 | 19.96655
247.055 | 2.304493929e-09 | 19.9671
247.387 | 2.301706381e-09 | 19.96713
247.723 | 2.299514e-09 | 19.96741
248.022 | 2.297041e-09 | 19.96839
248.357 | 2.294425e-09 | 19.96845
248.691 | 2.291385e-09 | 19.96888
249.025 | 2.289551e-09 | 19.96983
249.359 | 2.286218e-09 | 19.96719
249.694 | 2.282488e-09 | 19.96751
250.026 | 2.279628e-09 | 19.96832
251.297 | 2.268738e-09 | 19.96871
252.298 | 2.260954e-09 | 19.97036
252.632 | 2.258047e-09 | 19.97046
252.966 | 2.255309e-09 | 19.97114
253.399 | 2.250064e-09 | 19.9719
253.734 | 2.247334e-09 | 19.9687
254.069 | 2.245431e-09 | 19.96996
254.401 | 2.241185e-09 | 19.97
254.701 | 2.237793284e-09 | 19.97157
256.003 | 2.2250497e-09 | 19.96922
256.972 | 2.216613e-09 | 19.97198
257.339 | 2.212402e-09 | 19.97273
257.704 | 2.208583e-09 | 19.97063
258.072 | 2.204329e-09 | 19.97022
258.405 | 2.202043e-09 | 19.97133
258.774 | 2.196675e-09 | 19.97301
259.107 | 2.192793e-09 | 19.97236
260.338 | 2.180573e-09 | 19.97217
261.404 | 2.166824e-09 | 19.9708
261.736 | 2.164953e-09 | 19.97085
262.229 | 2.160832e-09 | 19.96956
262.431 | 2.156241e-09 | 19.97013
262.762 | 2.152145e-09 | 19.97021
263.094 | 2.149337e-09 | 19.97097
263.427 | 2.145501e-09 | 19.97021
263.76 | 2.140329e-09 | 19.97066
264.125 | 2.135993e-09 | 19.9703
265.427 | 2.12065e-09 | 19.97057
266.396 | 2.107873e-09 | 19.9716
266.695 | 2.103479e-09 | 19.97227
267.032 | 2.10137e-09 | 19.97175
267.398 | 2.097001e-09 | 19.97312
267.764 | 2.091424145e-09 | 19.97224
268.165 | 2.084213e-09 | 19.97351
268.499 | 2.079513e-09 | 19.97198
268.833 | 2.07436e-09 | 19.97235
270.101 | 2.055469e-09 | 19.97358
271.169 | 2.039741e-09 | 19.97354
271.47 | 2.034282e-09 | 19.97489
271.805 | 2.02925e-09 | 19.97181
272.136 | 2.025288e-09 | 19.97362
272.504 | 2.02052e-09 | 19.97419
272.905 | 2.014877154e-09 | 19.97355
274.24 | 1.994763e-09 | 19.97327
275.173 | 1.979201e-09 | 19.97306
275.506 | 1.975209e-09 | 19.97409
275.838 | 1.969089336e-09 | 19.9742
276.175 | 1.962738e-09 | 19.97313
276.508 | 1.958582e-09 | 19.97261
276.84 | 1.95243e-09 | 19.97594
277.173 | 1.945776e-09 | 19.97403
277.508 | 1.94091e-09 | 19.9758
277.875 | 1.933628e-09 | 19.9733
278.208 | 1.928059e-09 | 19.97512
279.503 | 1.904503e-09 | 19.97307
280.429 | 1.888135e-09 | 19.97457
280.861 | 1.88203e-09 | 19.97182
281.259 | 1.873743e-09 | 19.97429
281.593 | 1.869288e-09 | 19.97346
281.894 | 1.862345e-09 | 19.97395
282.226 | 1.856658e-09 | 19.97431
282.56 | 1.850314e-09 | 19.9745
282.894 | 1.843439e-09 | 19.9742
284.196 | 1.818058e-09 | 19.97284
285.163 | 1.796598e-09 | 19.97579
285.497 | 1.79093e-09 | 19.97552
285.831 | 1.779644e-09 | 19.97579
286.165 | 1.776522e-09 | 19.9758
286.5 | 1.766057e-09 | 19.97553
286.834 | 1.756739e-09 | 19.97597
287.167 | 1.750648e-09 | 19.97291
287.501 | 1.743695e-09 | 19.97576
287.835 | 1.736672e-09 | 19.9755
288.201 | 1.73128e-09 | 19.97467
288.535 | 1.732289e-09 | 19.97414
289.804 | 1.709669e-09 | 19.97377
290.739 | 1.691673e-09 | 19.9774
291.073 | 1.683603e-09 | 19.97719
291.44 | 1.678382e-09 | 19.97599
291.773 | 1.669864e-09 | 19.97592
292.106 | 1.662414e-09 | 19.9752
292.44 | 1.652654e-09 | 19.97552
292.773 | 1.644677e-09 | 19.97483
293.108 | 1.633917e-09 | 19.97681
293.441 | 1.628495e-09 | 19.97711
293.775 | 1.62194e-09 | 19.97751
294.108 | 1.614167e-09 | 19.97785
294.441 | 1.60463e-09 | 19.97485
295.708 | 1.5688e-09 | 19.97668
296.642 | 1.541724e-09 | 19.97679
297.009 | 1.534601668e-09 | 19.97657
297.342 | 1.528994e-09 | 19.97587
297.676 | 1.51803492e-09 | 19.97828
298.01 | 1.506764e-09 | 19.97816
298.343 | 1.499458e-09 | 19.97742
298.676 | 1.492328e-09 | 19.97728
299.005 | 1.482774e-09 | 19.97737
299.336 | 1.46992e-09 | 19.9769
299.7 | 1.462679089e-09 | 19.97655
300.996 | 1.425428e-09 | 19.97516
301.929 | 1.392567e-09 | 19.97661
302.264 | 1.387232e-09 | 19.97674
302.598 | 1.377331e-09 | 19.97676
302.964 | 1.368683e-09 | 19.97599
303.298 | 1.361665e-09 | 19.97582
303.632 | 1.361066e-09 | 19.9751
303.965 | 1.348695e-09 | 19.97586
304.3 | 1.34617e-09 | 19.97658
304.633 | 1.342011946e-09 | 19.97566
304.966 | 1.329828e-09 | 19.97679
305.335 | 1.31946e-09 | 19.97566
306.536 | 1.285672e-09 | 19.97832
307.57 | 1.262275e-09 | 19.97761
307.936 | 1.251874e-09 | 19.97686
308.338 | 1.245726744e-09 | 19.97741
308.704 | 1.240594e-09 | 19.97407
309.071 | 1.247751e-09 | 19.97645
309.405 | 1.239359e-09 | 19.97883
310.673 | 1.180496e-09 | 19.97814
311.707 | 1.184546683e-09 | 19.97838
312.042 | 1.161022e-09 | 19.97857
312.375 | 1.155141e-09 | 19.97874
312.708 | 1.124362e-09 | 19.97861
313.076 | 1.104938e-09 | 19.97748
313.41 | 1.092707036e-09 | 19.97682
313.743 | 1.125705e-09 | 19.97918
314.078 | 1.12178e-09 | 19.97941
315.381 | 1.103953e-09 | 19.97851
316.347 | 1.075865e-09 | 19.98022
316.682 | 1.07918e-09 | 19.97956
317.047 | 1.073666e-09 | 19.97887
317.382 | 1.058858e-09 | 19.9784
317.715 | 1.036901e-09 | 19.98057
318.049 | 1.076024e-09 | 19.9804
318.383 | 1.047788e-09 | 19.97969
318.749 | 1.061332e-09 | 19.97876
319.083 | 1.064557e-09 | 19.97902
319.416 | 1.072026e-09 | 19.97914
319.752 | 1.07865e-09 | 19.97903