## Settings
Sample Info | sur24, 3e13, run 05
Comments | 0.15/-0.7/0.15
Additional Comments | peak 120 K
Major Measurement Parameters
Starting Temperature | 281.041
Initial Temperature | 80.5
Final Temperature | 320
Preliminary Voltage | 0.15
Pulse Voltage | -0.7
Pulse Time | 30
Wait Time | 0
Measurement Voltage | 0.15
Subsidiary Measurement Parameters
Step | 0.3
Accuracy Step | 0.1
Accuracy Stable | 0.5
Accuracy End | 0.2
Lakeshore TC Parameters
Ramp | 20
Range | 3
P | 100
I | 50
D | 20
Keithley SM Parameters
NPLC | 5
Measurecount | 1
Time
Date | 1.4.2024
Clock | 13:19:0

## Stabilization
Temperature | Current | Temp Rate
280.296 | 9.683408e-07 | 0
279.92 | 9.518105e-07 | -14.53504
279.554 | 9.35401e-07 | -14.32339
279.285 | 9.196405e-07 | -13.0984
278.951 | 9.041198e-07 | -13.05857
278.519 | 8.882838e-07 | -13.78934
278.058 | 8.725625e-07 | -14.45409
277.691 | 8.567906e-07 | -14.41757
277.322 | 8.411697e-07 | -14.37617
276.954 | 8.259349e-07 | -14.34699
276.4 | 8.106194e-07 | -16.70507
275.97 | 7.953406e-07 | -20.80588
275.551 | 7.80065e-07 | -30.279
274.99 | 7.647954e-07 | -67.48957
274.569 | 7.497979e-07 | -109.5371
274.151 | 7.349452e-07 | -14.60375
273.853 | 7.207901831e-07 | -14.42595
273.492 | 7.069631e-07 | -14.39597
273.164 | 6.935155e-07 | -272.8455
272.719 | 6.802072221e-07 | -14.44684
272.286 | 6.669833e-07 | -14.54618
271.9 | 6.540464e-07 | -14.55903
271.443 | 6.408657e-07 | -14.6817
270.856 | 6.280705e-07 | -15.00817
270.455 | 6.151226e-07 | -15.02167
269.973 | 6.024743584e-07 | -15.16427
269.399 | 5.900111546e-07 | -15.41867
268.925 | 5.776407e-07 | -15.52291
268.459 | 5.651549e-07 | -15.59575
267.922 | 5.531051e-07 | -15.76426
267.334 | 5.412371e-07 | -15.9831
266.855 | 5.2926e-07 | -16.05904
266.162 | 5.174578e-07 | -16.37642
265.592 | 5.057184e-07 | -16.53708
264.962 | 4.941421e-07 | -16.66114
264.285 | 4.799269e-07 | -16.90257
263.849 | 4.686349e-07 | -16.89007
263.508 | 4.579753e-07 | -16.79466
263.224 | 4.478393e-07 | -16.64829
262.914 | 4.379023e-07 | -16.52046
262.561 | 4.284999e-07 | -16.45065
262.079 | 4.191911e-07 | -16.49216
261.775 | 4.100729e-07 | -16.37985
261.436 | 4.011655e-07 | -16.30485
261.064 | 3.926087e-07 | -16.26289
260.597 | 3.842629e-07 | -16.29845
260.247 | 3.760125e-07 | -16.23937
259.834 | 3.679243e-07 | -16.23192
259.55 | 3.601458e-07 | -16.12524
259.109 | 3.525210559e-07 | -16.13879
258.7 | 3.448782e-07 | -16.12344
258.356 | 3.375574e-07 | -16.05998
258.009 | 3.30389e-07 | -16.00904
257.546 | 3.234609e-07 | -16.04258
257.138 | 3.166657e-07 | -16.03494
256.77 | 3.099353e-07 | -15.9967
256.3 | 3.033698e-07 | -16.03291
255.967 | 2.96957e-07 | -15.97613
255.714 | 2.908222e-07 | -15.86984
255.276 | 2.84979e-07 | -15.88913
254.812 | 2.790852e-07 | -15.91674
254.389 | 2.731459e-07 | -15.91869
253.8 | 2.673607e-07 | -16.02438
253.32 | 2.615444e-07 | -16.05842
252.714 | 2.557075e-07 | -16.1643
252.301 | 2.501278e-07 | -16.16171
251.89 | 2.447543e-07 | -16.15104
251.454 | 2.391691e-07 | -16.139
251.121 | 2.338994e-07 | -16.09209
250.839 | 2.290727e-07 | -16.01609
250.533 | 2.244169e-07 | -15.95644
250.084 | 2.197141e-07 | -15.96968
249.731 | 2.152527e-07 | -15.94006
247.895 | 1.962038e-07 | -15.92061
247.458 | 1.920973e-07 | -15.92749
246.936 | 1.881047e-07 | -15.981
246.5 | 1.842247741e-07 | -15.98821
246.014 | 1.803444e-07 | -16.01945
245.492 | 1.763928e-07 | -16.05421
245.009 | 1.725916e-07 | -16.08151
244.602 | 1.690155e-07 | -16.072
244.134 | 1.655009e-07 | -16.09176
243.719 | 1.619836e-07 | -16.08366
243.23 | 1.585997e-07 | -16.11177
242.723 | 1.553393e-07 | -16.14953
242.329 | 1.521369e-07 | -16.13536
241.893 | 1.489644e-07 | -16.137
241.411 | 1.458572e-07 | -16.15719
240.883 | 1.428011e-07 | -16.19987
240.444 | 1.398322e-07 | -16.20385
239.881 | 1.368996e-07 | -16.25978
239.389 | 1.340367e-07 | -16.28429
238.936 | 1.31181e-07 | -16.29308
238.318 | 1.284046e-07 | -16.36695
237.743 | 1.257064e-07 | -16.42433
237.233 | 1.229872e-07 | -16.45203
236.531 | 1.202832e-07 | -16.55107
236.085 | 1.176375e-07 | -16.5553
235.584 | 1.150737e-07 | -16.57859
234.968 | 1.125865694e-07 | -16.64499
234.491 | 1.101579e-07 | -16.65837
234.018 | 1.077649e-07 | -16.66855
233.405 | 1.053934e-07 | -16.72874
232.835 | 1.030981e-07 | -16.77314
232.31 | 1.008319046e-07 | -16.8016
231.488 | 9.759183e-08 | -16.87108
231.015 | 9.543421e-08 | -16.87749
230.571 | 9.325336e-08 | -16.8693
230.23 | 9.129443157e-08 | -16.83519
229.869 | 8.936857e-08 | -16.80597
229.51 | 8.751433e-08 | -16.77623
229.088 | 8.572452e-08 | -16.76951
228.774 | 8.396754e-08 | -16.72657
228.355 | 8.226932e-08 | -16.71982
228 | 8.06141216e-08 | -16.69145
227.697 | 7.90084e-08 | -16.64641
227.4 | 7.746929e-08 | -16.59981
226.89 | 7.594442053e-08 | -16.62123
226.573 | 7.447983e-08 | -16.58458
226.292 | 7.305254e-08 | -16.53546
225.972 | 7.166705e-08 | -16.49879
225.52 | 7.032027e-08 | -16.50284
225.265 | 6.901389e-08 | -16.44741
224.995 | 6.773911e-08 | -16.3973
224.815 | 6.65408e-08 | -16.32335
224.571 | 6.539819708e-08 | -16.26899
224.171 | 6.427221e-08 | -16.26132
223.762 | 6.315561e-08 | -16.25493
223.368 | 6.201915e-08 | -16.24316
223.04 | 6.092726e-08 | -16.21295
222.581 | 5.987665e-08 | -16.22124
222.287 | 5.883427e-08 | -16.18181
222.038 | 5.781258e-08 | -16.131
221.841 | 5.687916e-08 | -16.07002
221.596 | 5.59554e-08 | -16.02018
221.213 | 5.505609e-08 | -16.00768
220.933 | 5.414358e-08 | -15.96731
220.736 | 5.328855579e-08 | -15.90796
220.5 | 5.246287e-08 | -15.85914
220.171 | 5.166019e-08 | -15.83535
219.887 | 5.087061e-08 | -15.79899
219.495 | 5.008314e-08 | -15.79293
219.278 | 4.931285e-08 | -15.74108
219.094 | 4.856741e-08 | -15.67935
218.938 | 4.786430452e-08 | -15.61268
218.813 | 4.718598e-08 | -15.54053
218.639 | 4.65397e-08 | -15.48173
218.295 | 4.59008902e-08 | -15.46468
218.143 | 4.526184e-08 | -15.40098
217.973 | 4.46266e-08 | -15.33818
217.891 | 4.404295e-08 | -15.25837
217.841 | 4.349984e-08 | -15.17487
217.822 | 4.297774e-08 | -15.08155
217.559 | 4.245625e-08 | -15.04607
217.214 | 4.193059e-08 | -15.03222
216.906 | 4.140216e-08 | -15.00848
216.7 | 4.088069e-08 | -14.96296
216.548 | 4.038985e-08 | -14.9073
216.421 | 3.990502e-08 | -14.84199
216.318 | 3.943308e-08 | -14.77133
216.265 | 3.89997e-08 | -14.69239
216.245 | 3.859003e-08 | -14.60871
216.24 | 3.820041e-08 | -14.52164
216.224 | 3.78286e-08 | -14.43804
216.202 | 3.747089e-08 | -14.35544
216.148 | 3.713589436e-08 | -14.28295
216.19 | 3.681037e-08 | -14.19067
216.061 | 3.650126e-08 | -14.13493
215.998 | 3.618709e-08 | -14.06633
215.715 | 3.586509e-08 | -14.04463
215.476 | 3.555151e-08 | -14.01641
215.113 | 3.522371e-08 | -14.01458
214.922 | 3.490486e-08 | -13.9771
214.696 | 3.458323e-08 | -13.94566
214.562 | 3.427161e-08 | -13.89586
214.401 | 3.397574e-08 | -13.85227
214.334 | 3.369297e-08 | -13.79045
214.295 | 3.342073e-08 | -13.7225
214.242 | 3.315836e-08 | -13.65795
214.249 | 3.290944e-08 | -13.58201
214.288 | 3.267846e-08 | -13.50093
214.282 | 3.245867e-08 | -13.42948
214.305 | 3.224856e-08 | -13.35335
214.316 | 3.204835e-08 | -13.28185
214.373 | 3.185711e-08 | -13.19925
214.33 | 3.167609e-08 | -13.13857
214.164 | 3.149713e-08 | -13.10391
214.107 | 3.130592e-08 | -13.0465
213.882 | 3.111257e-08 | -13.02242
213.635 | 3.09203e-08 | -13.00389
213.454 | 3.072096e-08 | -12.97335
213.276 | 3.052438e-08 | -12.94119
213.073 | 3.033531e-08 | -12.9149
212.856 | 3.013311e-08 | -12.89069
212.451 | 2.99363e-08 | -12.90328
212.268 | 2.97244e-08 | -12.87306
212.157 | 2.952359246e-08 | -12.82982
212.053 | 2.932897e-08 | -12.78472
211.988 | 2.91395299e-08 | -12.73281
211.942 | 2.89609e-08 | -12.67753
211.93 | 2.878491e-08 | -12.6169
211.952 | 2.862797e-08 | -12.55126
211.991 | 2.847847e-08 | -12.48389
211.979 | 2.833565e-08 | -12.42444
211.893 | 2.819218e-08 | -12.38137
211.651 | 2.804537e-08 | -12.36657
211.591 | 2.788897e-08 | -12.31758
211.431 | 2.774267e-08 | -12.28744
211.421 | 2.759933615e-08 | -12.23231
211.432 | 2.746532e-08 | -12.17357
211.458 | 2.73358e-08 | -12.11145
211.488 | 2.721657e-08 | -12.05023
211.532 | 2.710875e-08 | -11.98702
211.577 | 2.700208e-08 | -11.92407
211.632 | 2.690753e-08 | -11.86055
211.696 | 2.681575495e-08 | -11.79572
211.758 | 2.673095e-08 | -11.73133
211.81 | 2.664999e-08 | -11.6698
211.723 | 2.657456e-08 | -11.63189
211.507 | 2.649038e-08 | -11.61561
211.285 | 2.638431e-08 | -11.60008
210.676 | 2.626676654e-08 | -11.65038
210.354 | 2.612234e-08 | -11.6529
210.103 | 2.598991e-08 | -11.64304
209.888 | 2.586035e-08 | -11.62799
209.692 | 2.572845581e-08 | -11.60909
209.567 | 2.559708e-08 | -11.57864
209.506 | 2.547528e-08 | -11.53818
209.479 | 2.535748e-08 | -11.49304
209.482 | 2.524624e-08 | -11.44335
209.49 | 2.514055e-08 | -11.39338
209.426 | 2.503984e-08 | -11.35511
209.114 | 2.492642e-08 | -11.35698
209.069 | 2.480825e-08 | -11.31619
208.974 | 2.469853122e-08 | -11.2836
208.949 | 2.459285e-08 | -11.24001
208.949 | 2.448983e-08 | -11.19183
208.857 | 2.43938e-08 | -11.15939
208.588 | 2.428355e-08 | -11.15395
208.456 | 2.417404e-08 | -11.12806
208.16 | 2.405743e-08 | -11.12778
208.091 | 2.394155e-08 | -11.09271
208.042 | 2.383531239e-08 | -11.05527
207.991 | 2.373464e-08 | -11.01752
207.896 | 2.362761542e-08 | -10.98518
207.92 | 2.353049e-08 | -10.9371
207.956 | 2.343979e-08 | -10.88727
207.995 | 2.33556e-08 | -10.83759
208.046 | 2.327828e-08 | -10.7876
208.062 | 2.320592e-08 | -10.74238
208.119 | 2.313543e-08 | -10.6904
208.157 | 2.307047e-08 | -10.64275
208.228 | 2.301020352e-08 | -10.59006
208.195 | 2.29565e-08 | -10.55322
208.242 | 2.289318779e-08 | -10.50485
208.309 | 2.283714e-08 | -10.45482
208.343 | 2.279017e-08 | -10.40904
208.41 | 2.274828e-08 | -10.35855
208.465 | 2.271304e-08 | -10.30964
208.396 | 2.267934e-08 | -10.2802
208.429 | 2.26366e-08 | -10.23592
208.492 | 2.260006e-08 | -10.18824
208.524 | 2.257375e-08 | -10.14498
208.579 | 2.254414e-08 | -10.099
208.626 | 2.252098e-08 | -10.05418
208.493 | 2.249482e-08 | -10.03534
208.513 | 2.246401e-08 | -9.994476
208.49 | 2.243306e-08 | -9.960576
208.237 | 2.240155e-08 | -9.959345
208.067 | 2.235252e-08 | -9.946087
207.655 | 2.229807e-08 | -9.966263
206.999 | 2.221719e-08 | -10.01914
206.709 | 2.212331e-08 | -10.02098
206.328 | 2.203232e-08 | -10.03575
206.128 | 2.194146e-08 | -10.02616
205.964 | 2.185054e-08 | -10.01149
205.859 | 2.176404e-08 | -9.989708
205.791 | 2.168179e-08 | -9.963082
205.735 | 2.160365e-08 | -9.935112
205.449 | 2.152123e-08 | -9.937662
205.416 | 2.14372e-08 | -9.906698
205.234 | 2.13571969e-08 | -9.896105
205.165 | 2.127205434e-08 | -9.870397
205.099 | 2.119239e-08 | -9.844145
205.045 | 2.111106312e-08 | -9.816068
205.03 | 2.103143e-08 | -9.783298
205.024 | 2.096039e-08 | -9.750245
204.97 | 2.089344e-08 | -9.723758
204.966 | 2.082679e-08 | -9.690894
204.962 | 2.075703e-08 | -9.657577
204.96 | 2.068986e-08 | -9.624513
204.943 | 2.062677e-08 | -9.593382
204.931 | 2.056913e-08 | -9.562238
204.701 | 2.05098e-08 | -9.55906
204.672 | 2.044694e-08 | -9.530616
204.662 | 2.039013e-08 | -9.499859
204.647 | 2.03349e-08 | -9.469699
204.628 | 2.028042e-08 | -9.440042
204.587 | 2.022664e-08 | -9.413167
204.552 | 2.017458e-08 | -9.386546
204.477 | 2.012287e-08 | -9.364735
204.19 | 2.006556e-08 | -9.369129
204.131 | 2.000551e-08 | -9.345714
203.905 | 1.994455e-08 | -9.342706
203.857 | 1.988819e-08 | -9.317571
203.809 | 1.983095e-08 | -9.293008
203.759 | 1.977384e-08 | -9.268866
203.711 | 1.971837e-08 | -9.244265
203.656 | 1.966466e-08 | -9.221001
203.603 | 1.961082e-08 | -9.197941
203.545 | 1.955578e-08 | -9.174948
203.484 | 1.950206e-08 | -9.152434
203.384 | 1.94522638e-08 | -9.135284
203.234 | 1.939564e-08 | -9.124077
203.158 | 1.933988e-08 | -9.104691
202.964 | 1.928134e-08 | -9.098602
202.881 | 1.922118642e-08 | -9.079783
202.714 | 1.915922e-08 | -9.070596
202.615 | 1.909721e-08 | -9.053654
202.426 | 1.903419e-08 | -9.047728
202.321 | 1.896763635e-08 | -9.031218
202.16 | 1.890501e-08 | -9.022135
202.05 | 1.88395e-08 | -9.007212
201.931 | 1.877472e-08 | -8.992983
201.741 | 1.870903e-08 | -8.987044
201.606 | 1.864121657e-08 | -8.974748
201.465 | 1.857255e-08 | -8.963181
201.162 | 1.849962e-08 | -8.970185
200.801 | 1.842104e-08 | -8.983963
200.591 | 1.833664e-08 | -8.980223
200.406 | 1.825283e-08 | -8.973527
200.219 | 1.817101e-08 | -8.967055
200.045 | 1.808621e-08 | -8.958958
199.847 | 1.799867e-08 | -8.953846
199.629 | 1.791556e-08 | -8.951235
199.423 | 1.782909e-08 | -8.947287
199.234 | 1.773921e-08 | -8.941121
199.022 | 1.765178e-08 | -8.937745
198.803 | 1.756264e-08 | -8.935179
198.588 | 1.74695e-08 | -8.932064
198.35 | 1.737713e-08 | -8.931523
198.114 | 1.728329e-08 | -8.930994
197.894 | 1.719154e-08 | -8.928767
197.676 | 1.709621e-08 | -8.926481
197.455 | 1.700082e-08 | -8.924207
197.206 | 1.690302831e-08 | -8.924743
196.945 | 1.680515e-08 | -8.926846
196.668 | 1.670195e-08 | -8.930384
196.379 | 1.65975e-08 | -8.93537
196.124 | 1.649407011e-08 | -8.936082
195.851 | 1.638834668e-08 | -8.939236
195.593 | 1.628233e-08 | -8.940937
195.334 | 1.617684e-08 | -8.94271
195.075 | 1.606893e-08 | -8.944395
194.802 | 1.596159116e-08 | -8.94767
194.529 | 1.585256e-08 | -8.951035
194.244 | 1.574079e-08 | -8.955231
193.928 | 1.562855e-08 | -8.962776
193.544 | 1.551114e-08 | -8.977391
193.186 | 1.539304e-08 | -8.989477
192.864 | 1.527698e-08 | -8.997651
192.43 | -2.107299e-10 | -9.008342
192.094 | -2.09876e-10 | -9.017678
191.718 | -2.102219232e-10 | -9.031025
191.29 | -2.095172924e-10 | -9.049888
190.958 | -2.094951e-10 | -9.058759
190.635 | -2.097711449e-10 | -9.066619
190.31 | -2.105948e-10 | -9.074509
189.962 | -2.089208e-10 | -9.084958
189.634 | -2.093506e-10 | -9.09297
189.298 | -2.096674e-10 | -9.10157
188.938 | -2.10159e-10 | -9.112633
188.597 | -2.092341e-10 | -9.122079
188.231 | -2.104374e-10 | -9.134152
187.747 | -2.092656e-10 | -9.1574
187.211 | -2.084549e-10 | -9.185836
186.819 | -2.09304e-10 | -9.199739
186.168 | 1.296552e-08 | -9.219949
185.807 | 1.273457e-08 | -9.230778
185.431 | 1.269539e-08 | -9.242871
185.081 | 1.255894e-08 | -9.252569
184.733 | 1.145363e-08 | -9.261568
184.36 | 1.13446e-08 | -9.273269
184.004 | 1.10357e-08 | -9.283307
183.635 | 1.198102e-08 | -9.295016
183.166 | 1.183807e-08 | -9.315684
182.506 | 1.169115e-08 | -9.354752
181.816 | 1.153657e-08 | -9.395999
181.169 | 1.137872e-08 | -9.432973
180.588 | 1.122466e-08 | -9.463775
180.04 | 1.107374e-08 | -9.491721
179.607 | 1.092397e-08 | -9.50845
179.202 | 1.077939249e-08 | -9.522427
178.783 | 1.0634e-08 | -9.537582
178.394 | 1.049485e-08 | -9.549947
178.005 | 1.03587e-08 | -9.562068
177.57 | 1.022262e-08 | -9.578123
177.079 | 1.009227e-08 | -9.599989
176.215 | 9.925195e-09 | -9.64767
175.569 | 9.793427e-09 | -9.683178
175.052 | 9.659311e-09 | -9.706575
174.602 | 9.530112e-09 | -9.723857
174.175 | 9.407438e-09 | -9.738943
173.736 | 9.284471858e-09 | -9.755074
173.329 | 9.167277e-09 | -9.76839
172.931 | 9.052191e-09 | -9.780502
172.533 | 8.941194e-09 | -9.792845
172.132 | 8.830534e-09 | -9.805151
171.71 | 8.723233e-09 | -9.819386
171.301 | 8.619549e-09 | -9.832594
170.865 | 8.517765e-09 | -9.847724
170.351 | 8.415455e-09 | -9.86914
169.905 | 8.317992e-09 | -9.88561
169.501 | 8.220161e-09 | -9.897552
169.091 | 8.1278e-09 | -9.910245
168.651 | 8.039045e-09 | -9.925533
168.186 | 7.95060906e-09 | -9.942798
167.742 | 7.85986e-09 | -9.957322
167.32 | 7.776253e-09 | -9.97054
166.856 | 7.694573e-09 | -9.987125
166.337 | 7.609563e-09 | -10.00779
165.875 | 7.530121e-09 | -10.0247
165.405 | 7.451677e-09 | -10.04216
164.89 | 7.377533e-09 | -10.06339
164.347 | 7.303597e-09 | -10.08654
163.832 | 7.229722e-09 | -10.10712
163.2 | 7.156403e-09 | -10.13769
162.656 | 7.084981e-09 | -10.16073
162.189 | 7.016351e-09 | -10.17743
161.692 | 6.950188e-09 | -10.19647
161.22 | 6.883667e-09 | -10.21287
160.746 | 6.821023e-09 | -10.22954
160.309 | 6.76148e-09 | -10.24314
159.837 | 6.700382027e-09 | -10.25902
159.402 | 6.64233e-09 | -10.27225
158.968 | 6.579609e-09 | -10.28515
158.491 | 6.525334e-09 | -10.30175
158.053 | 6.471256e-09 | -10.31468
157.591 | 6.419818e-09 | -10.32954
157.158 | 6.372249e-09 | -10.34225
156.711 | 6.327808e-09 | -10.35616
156.302 | 6.280366005e-09 | -10.36666
155.906 | 6.236343e-09 | -10.37599
155.494 | 6.193729e-09 | -10.38653
155.116 | 6.149965e-09 | -10.3946
154.723 | 6.117542e-09 | -10.40313
154.363 | 6.083128e-09 | -10.40946
153.989 | 6.045468e-09 | -10.41638
153.616 | 6.009631015e-09 | -10.42297
153.262 | 5.976411e-09 | -10.42857
152.902 | 5.94445e-09 | -10.43448
152.565 | 5.915002e-09 | -10.43844
152.2 | 5.884138e-09 | -10.44409
151.842 | 5.855474e-09 | -10.45007
151.501 | 5.830143e-09 | -10.45429
151.128 | 5.803733e-09 | -10.46131
150.785 | 5.779463e-09 | -10.46589
150.427 | 5.756875e-09 | -10.47168
150.085 | 5.733162e-09 | -10.47569
149.728 | 5.711411e-09 | -10.48155
149.388 | 5.690072e-09 | -10.48519
149.02 | 5.669728e-09 | -10.49167
148.7 | 5.649911e-09 | -10.49418
148.367 | 5.632402e-09 | -10.49794
148.031 | 5.613735e-09 | -10.50102
147.704 | 5.596879e-09 | -10.50442
147.371 | 5.580995e-09 | -10.50723
147.028 | 5.565323e-09 | -10.51128
146.713 | 5.550528e-09 | -10.51349
146.399 | 5.53565771e-09 | -10.51588
146.079 | 5.521875e-09 | -10.51826
145.776 | 5.509448e-09 | -10.51981
145.474 | 5.496299e-09 | -10.52074
145.16 | 5.483944e-09 | -10.52242
144.84 | 5.473221e-09 | -10.52459
144.549 | 5.460496e-09 | -10.52492
144.244 | 5.451961993e-09 | -10.52594
143.961 | 5.442165e-09 | -10.52532
143.653 | 5.435548e-09 | -10.52657
143.358 | 5.425656e-09 | -10.52676
143.081 | 5.415564e-09 | -10.52593
142.799 | 5.40942e-09 | -10.52539
142.495 | 5.400907e-09 | -10.52674
142.218 | 5.395137e-09 | -10.52567
141.926 | 5.38882e-09 | -10.52548
141.653 | 5.382337e-09 | -10.52442
141.309 | 5.376885e-09 | -10.52836
140.907 | 5.379703e-09 | -10.53692
140.566 | 5.363541e-09 | -10.54104
140.264 | 5.356748e-09 | -10.54199
139.949 | 5.352085e-09 | -10.54371
139.609 | 5.347006e-09 | -10.54778
139.243 | 5.341503e-09 | -10.55359
138.949 | 5.33714e-09 | -10.55382
138.654 | 5.333167e-09 | -10.55436
138.383 | 5.329449e-09 | -10.55319
138.107 | 5.32697e-09 | -10.5515
137.847 | 5.322691e-09 | -10.54937
137.564 | 5.319623e-09 | -10.54814
137.293 | 5.314988e-09 | -10.54691
137.038 | 5.315207e-09 | -10.54437
136.707 | 5.312712e-09 | -10.54734
136.301 | 5.311378e-09 | -10.55547
135.859 | 5.30894e-09 | -10.56681
135.516 | 5.307668971e-09 | -10.57061
135.198 | 5.306123e-09 | -10.57261
134.845 | 5.305969e-09 | -10.57723
134.361 | 5.308713e-09 | -10.5912
133.92 | 5.310656e-09 | -10.6023
133.541 | 5.310133222e-09 | -10.60886
133.186 | 5.309912e-09 | -10.61316
132.853 | 5.311002e-09 | -10.61634
132.373 | 5.3118e-09 | -10.62956
131.804 | 5.309426232e-09 | -10.64951
131.161 | 5.313037e-09 | -10.67425
130.614 | 5.311556e-09 | -10.69211
130.193 | 5.314389373e-09 | -10.70111
129.699 | 5.318332e-09 | -10.71462
129.048 | 5.32118e-09 | -10.74019
128.291 | 5.323140595e-09 | -10.77291
127.521 | 5.326014e-09 | -10.80626
126.938 | 5.329072e-09 | -10.82661
126.404 | 5.336489e-09 | -10.84335
125.715 | 5.341427e-09 | -10.87068
124.789 | 5.346624e-09 | -10.91486
123.84 | 5.355368e-09 | -10.96009
122.978 | 5.363241e-09 | -10.99926
122.357 | 5.372752e-09 | -11.02177
121.862 | 5.381062e-09 | -11.0349
121.46 | 5.392762e-09 | -11.04139
120.958 | 5.404635e-09 | -11.05534
120.257 | 5.414658e-09 | -11.08269
119.503 | 5.426193e-09 | -11.11378
118.857 | 5.437676e-09 | -11.13753
118.339 | 5.448565e-09 | -11.15146
117.956 | 5.458739e-09 | -11.15673
117.642 | 5.472879e-09 | -11.15738
117.193 | 5.484837029e-09 | -11.16727
116.764 | 5.495817e-09 | -11.17538
116.353 | 5.503677e-09 | -11.18227
116.034 | 5.511132e-09 | -11.18281
115.784 | 5.518674e-09 | -11.17875
115.378 | 5.530539e-09 | -11.18537
114.844 | 5.539968e-09 | -11.20094
114.212 | 5.54856e-09 | -11.22281
113.688 | 5.56008e-09 | -11.23645
113.318 | 5.571703e-09 | -11.24059
112.618 | 5.58039e-09 | -11.26634
111.346 | 5.581277e-09 | -11.33067
109.896 | 5.589424e-09 | -11.40669
108.467 | 5.595212e-09 | -11.48102
107.448 | 5.593624e-09 | -11.52826
106.67 | 5.599799e-09 | -11.55877
106.229 | 5.600939e-09 | -11.56719
105.826 | 5.599893e-09 | -11.57254
105.5 | 5.600112e-09 | -11.573
105.261 | 5.59563e-09 | -11.56767
104.734 | 5.593745e-09 | -11.58136
103.571 | 5.587939e-09 | -11.63711
101.893 | 5.57881e-09 | -11.72636
100.438 | 5.567212e-09 | -11.80057
99.3212 | 5.549319e-09 | -11.85236
98.6911 | 5.531654e-09 | -11.87198
98.2425 | 5.510462e-09 | -11.88006
97.6992 | 5.489407e-09 | -11.89372
97.2765 | 5.464263e-09 | -11.89982
96.951 | 5.438282269e-09 | -11.89931
96.6658 | 5.411078e-09 | -11.89594
95.9097 | 5.385786e-09 | -11.92331
94.8355 | 5.356359e-09 | -11.97081
94.0211 | 5.325686e-09 | -12.00174
93.5657 | 5.297429162e-09 | -12.00981
92.7478 | 5.267018e-09 | -12.04114
90.2484 | 5.230155e-09 | -12.18015
86.9415 | 5.191841e-09 | -12.37002
85.4361 | 5.143571e-09 | -12.44378
85.2571 | 5.09554e-09 | -12.43281
85.2362 | 5.048975e-09 | -12.41196
85.2896 | 5.005444e-09 | -12.38641
85.269 | 4.964511e-09 | -12.36595
83.2627 | 4.91867e-09 | -12.47109
82.3022 | 4.872655e-09 | -12.50991
81.6443 | 4.828003e-09 | -12.52935
81.4653 | 4.784054e-09 | -12.51863
81.4431 | 4.738105e-09 | -12.49819
81.1457 | 4.69952e-09 | -12.49503
80.7923 | 4.650972e-09 | -12.49503
80.5827 | 4.625151373e-09 | -12.48654
80.4884 | 4.59204e-09 | -12.47088
80.4608 | 4.560241e-09 | -12.45098
80.4498 | 4.52843e-09 | -12.42943
80.4483 | 4.495392e-09 | -12.40794
80.4354 | 4.470822e-09 | -12.38701
80.4263 | 4.448636e-09 | -12.36612
80.4167 | 4.425625e-09 | -12.34542
80.408 | 4.406163e-09 | -12.32488

## Pulse
Temperature | Current | Time
80.4017 | -6.289299e-09 | 1.0710693
80.3865 | -6.131496e-09 | 2.7477433
80.3857 | -6.096064542e-09 | 4.3935674
80.3701 | -6.088684e-09 | 6.028349
80.3678 | -6.088439e-09 | 7.6879586
80.3583 | -6.106886e-09 | 9.3374076
80.3549 | -6.119202e-09 | 11.0051107
80.3463 | -6.135682e-09 | 12.6507141
80.3335 | -6.149521e-09 | 14.3015293
80.3335 | -6.175092e-09 | 15.9651552
80.3316 | -6.196023e-09 | 17.6042787
80.3029 | -6.212582e-09 | 19.2372315
80.2945 | -6.233286e-09 | 20.8923305
80.2142 | -6.251555e-09 | 22.5382785
80.1429 | -6.264448e-09 | 24.1893113
80.0282 | -6.278875e-09 | 25.863251
79.9186 | -6.288906e-09 | 27.5048616
79.787 | -6.290586e-09 | 29.1585646

## Measurements
Temperature | Current | Temp Rate
79.6285 | 3.493321632e-09 | 0
79.7507 | 3.454433406e-09 | 2.122992
80.0894 | 3.459636e-09 | 4.998442
80.4003 | 3.461973e-09 | 7.163308
80.6641 | 3.467557e-09 | 8.380876
80.9761 | 3.47457e-09 | 9.482012
81.2721 | 3.481678e-09 | 10.45442
81.5814 | 3.489897e-09 | 11.51522
81.9037 | 3.499715e-09 | 12.30005
82.2891 | 3.509726e-09 | 13.08699
82.6688 | 3.522727e-09 | 18.96713
83.0893 | 3.53422e-09 | 27.7971
84.3629 | 3.570336e-09 | 39.72951
85.4669 | 3.602528e-09 | 62.24575
85.9024 | 3.615484e-09 | 122.6681
86.3255 | 3.629739e-09 | 18.40642
87.6076 | 3.67672e-09 | 19.359
88.6042 | 3.716548e-09 | 19.83704
88.9677 | 3.729275e-09 | 614.9472
89.366 | 3.745507e-09 | 20.08393
89.718 | 3.758445e-09 | 20.18407
90.0679 | 3.772539614e-09 | 20.25079
90.4121 | 3.788936e-09 | 20.39255
91.7227 | 3.84526e-09 | 20.57832
92.7312 | 3.886774e-09 | 20.63578
93.0492 | 3.901153e-09 | 20.65336
93.3641 | 3.915891e-09 | 20.65106
93.6767 | 3.931016e-09 | 20.69617
93.9835 | 3.947104e-09 | 20.67504
94.3239 | 3.962809e-09 | 20.65004
94.6299 | 3.976929e-09 | 20.67205
94.9341 | 3.991734e-09 | 20.66342
95.2733 | 4.006707e-09 | 20.63961
95.5797 | 4.023535e-09 | 20.64715
95.8854 | 4.039918e-09 | 20.64195
96.2211 | 4.053748e-09 | 20.62141
96.5259 | 4.070789e-09 | 20.62545
96.8613 | 4.086763e-09 | 20.60167
97.1651 | 4.103329e-09 | 20.57961
97.4671 | 4.117834e-09 | 20.61288
97.7694 | 4.135072e-09 | 20.59855
98.0704 | 4.15141e-09 | 20.57652
98.4063 | 4.168602e-09 | 20.56889
98.7079 | 4.185812e-09 | 20.54972
99.0107 | 4.202952e-09 | 20.56254
99.347 | 4.221552885e-09 | 20.54606
100.585 | 4.291965e-09 | 20.51938
101.568 | 4.352602e-09 | 20.48321
101.898 | 4.371921e-09 | 20.46541
102.197 | 4.391818e-09 | 20.47532
102.53 | 4.411549348e-09 | 20.45379
102.827 | 4.43139e-09 | 20.43975
103.128 | 4.451589e-09 | 20.44219
103.461 | 4.472041e-09 | 20.4214
103.793 | 4.49488e-09 | 20.42467
104.095 | 4.515446e-09 | 20.43788
104.396 | 4.536525e-09 | 20.42736
104.697 | 4.558526e-09 | 20.41638
105.032 | 4.581835e-09 | 20.39875
105.331 | 4.60282e-09 | 20.41078
105.632 | 4.624245e-09 | 20.40092
105.934 | 4.644962e-09 | 20.39985
106.267 | 4.667308e-09 | 20.38461
106.566 | 4.690563e-09 | 20.39603
106.904 | 4.713453e-09 | 20.38093
107.207 | 4.735259e-09 | 20.39659
107.508 | 4.756658e-09 | 20.38658
107.843 | 4.78107e-09 | 20.36099
108.181 | 4.806354e-09 | 20.37154
108.482 | 4.829232e-09 | 20.38432
108.784 | 4.851568e-09 | 20.37842
109.083 | 4.875887e-09 | 20.36871
109.413 | 4.899822e-09 | 20.34934
109.708 | 4.923113e-09 | 20.35506
110.04 | 4.946877e-09 | 20.34227
110.338 | 5.013357e-09 | 20.33185
111.602 | 5.067416e-09 | 20.32209
112.603 | 5.14755e-09 | 20.3086
112.903 | 5.172931e-09 | 20.3155
113.24 | 5.195631e-09 | 20.32293
113.543 | 5.219801924e-09 | 20.3158
113.881 | 5.244054968e-09 | 20.30696
114.185 | 5.267878e-09 | 20.30383
114.491 | 5.289717e-09 | 20.31668
114.828 | 5.313215e-09 | 20.30871
115.132 | 5.33506e-09 | 20.31874
115.435 | 5.358467e-09 | 20.31326
115.771 | 5.380108e-09 | 20.3048
116.074 | 5.402309e-09 | 20.29525
116.377 | 5.424042e-09 | 20.30775
116.71 | 5.443431e-09 | 20.30162
117.013 | 5.46335e-09 | 20.30261
117.348 | 5.482221e-09 | 20.29413
117.651 | 5.499479e-09 | 20.30836
117.954 | 5.51588e-09 | 20.29718
118.284 | 5.532309e-09 | 20.29047
118.58 | 5.549335e-09 | 20.28231
118.877 | 5.563245864e-09 | 20.29323
119.176 | 5.576813e-09 | 20.28277
119.504 | 5.588985e-09 | 20.28372
120.764 | 5.618824e-09 | 20.26434
121.763 | 5.620318877e-09 | 20.25833
122.064 | 5.617008e-09 | 20.26308
122.398 | 5.610965e-09 | 20.25489
122.699 | 5.604285e-09 | 20.25302
123.002 | 5.595829e-09 | 20.26101
123.304 | 5.587533547e-09 | 20.25161
123.639 | 5.577665e-09 | 20.25928
123.975 | 5.568021e-09 | 20.2519
124.277 | 5.562063e-09 | 20.24378
124.58 | 5.549897e-09 | 20.24995
124.918 | 5.539055e-09 | 20.25797
125.255 | 5.529754e-09 | 20.24745
125.555 | 5.519254e-09 | 20.25648
125.86 | 5.509262e-09 | 20.25451
126.164 | 5.500038e-09 | 20.25181
126.496 | 5.489908e-09 | 20.24108
126.802 | 5.481271e-09 | 20.25026
127.139 | 5.47328e-09 | 20.24477
127.44 | 5.464892e-09 | 20.25376
127.739 | 5.45499e-09 | 20.24616
128.07 | 5.44703e-09 | 20.23713
128.368 | 5.439631412e-09 | 20.23737
128.698 | 5.430803e-09 | 20.2314
128.999 | 5.423099747e-09 | 20.24254
129.298 | 5.414967e-09 | 20.23671
129.63 | 5.408263e-09 | 20.23026
130.866 | 5.380901e-09 | 20.22815
131.873 | 5.362537e-09 | 20.22701
132.209 | 5.357233e-09 | 20.22018
132.509 | 5.351326049e-09 | 20.22572
132.846 | 5.34502e-09 | 20.21919
133.149 | 5.341235e-09 | 20.22501
133.485 | 5.336215e-09 | 20.2208
133.787 | 5.331295e-09 | 20.22515
134.12 | 5.326425e-09 | 20.22155
134.457 | 5.322291e-09 | 20.21863
134.758 | 5.31866e-09 | 20.22546
135.06 | 5.315228e-09 | 20.22147
135.397 | 5.312268e-09 | 20.22308
135.733 | 5.307898e-09 | 20.21795
136.035 | 5.301832e-09 | 20.21744
136.37 | 5.299251e-09 | 20.22205
136.704 | 5.295967e-09 | 20.2152
137.007 | 5.292766e-09 | 20.22264
137.341 | 5.289228e-09 | 20.21665
137.641 | 5.286331e-09 | 20.20959
138.862 | 5.278237e-09 | 20.20839
139.892 | 5.27253e-09 | 20.19986
140.191 | 5.271435e-09 | 20.20451
140.526 | 5.270213e-09 | 20.19833
140.828 | 5.268362635e-09 | 20.20495
141.128 | 5.268053993e-09 | 20.202
141.462 | 5.267438e-09 | 20.19335
141.764 | 5.266185e-09 | 20.20067
142.099 | 5.264178e-09 | 20.19628
142.402 | 5.262623e-09 | 20.19193
142.701 | 5.264506e-09 | 20.19788
143.036 | 5.263122e-09 | 20.19177
143.338 | 5.263692e-09 | 20.19346
143.675 | 5.263588e-09 | 20.20024
143.975 | 5.263508e-09 | 20.19393
144.311 | 5.264398e-09 | 20.18832
144.61 | 5.265607e-09 | 20.1936
144.945 | 5.26569e-09 | 20.18865
145.247 | 5.267392e-09 | 20.19256
145.581 | 5.266997e-09 | 20.1892
145.883 | 5.268203207e-09 | 20.19177
146.219 | 5.269759e-09 | 20.18671
146.52 | 5.270328e-09 | 20.19183
147.791 | 5.276247439e-09 | 20.18633
148.785 | 5.285483e-09 | 20.18774
149.113 | 5.286416e-09 | 20.17822
149.443 | 5.289641e-09 | 20.17703
149.742 | 5.291726e-09 | 20.18154
150.073 | 5.294581662e-09 | 20.17581
150.374 | 5.298928e-09 | 20.17108
150.673 | 5.301778e-09 | 20.17649
151.008 | 5.305484e-09 | 20.17772
151.307 | 5.307568e-09 | 20.17195
151.642 | 5.312117e-09 | 20.17172
151.976 | 5.317509e-09 | 20.17578
152.309 | 5.320860641e-09 | 20.16957
152.612 | 5.326748e-09 | 20.17405
152.946 | 5.330823e-09 | 20.1696
153.247 | 5.33525e-09 | 20.16702
153.549 | 5.338831599e-09 | 20.17148
153.885 | 5.345467e-09 | 20.1747
154.186 | 5.350332e-09 | 20.17145
154.52 | 5.356354e-09 | 20.16592
154.82 | 5.363594e-09 | 20.17072
155.155 | 5.369168e-09 | 20.16633
156.329 | 5.394175e-09 | 20.16995
157.332 | 5.418269e-09 | 20.16972
157.666 | 5.425068e-09 | 20.16247
158.001 | 5.434739e-09 | 20.16477
158.3 | 5.441132e-09 | 20.16678
158.636 | 5.447367e-09 | 20.15968
158.971 | 5.4589e-09 | 20.15957
159.304 | 5.468865e-09 | 20.15918
159.636 | 5.479608e-09 | 20.16098
159.967 | 5.489243e-09 | 20.16555
160.296 | 5.498364e-09 | 20.15902
160.593 | 5.510403e-09 | 20.16155
160.924 | 5.519781e-09 | 20.15288
161.221 | 5.531612e-09 | 20.15615
161.555 | 5.544299e-09 | 20.15159
161.854 | 5.583462e-09 | 20.15616
162.189 | 5.599403e-09 | 20.15621
162.52 | 5.582677e-09 | 20.15075
162.855 | 5.593888e-09 | 20.1504
164.092 | 5.642065e-09 | 20.14986
165.129 | 5.687880833e-09 | 20.15376
165.463 | 5.703176e-09 | 20.14682
165.764 | 5.719562e-09 | 20.14963
166.098 | 5.734833e-09 | 20.14559
166.399 | 5.750085e-09 | 20.14877
166.734 | 5.767e-09 | 20.1451
167.035 | 5.782749e-09 | 20.14815
167.367 | 5.799917e-09 | 20.14332
167.67 | 5.817463844e-09 | 20.14678
168.005 | 5.835736e-09 | 20.15011
168.339 | 5.853763e-09 | 20.14604
168.64 | 5.871186e-09 | 20.14247
168.976 | 5.889431165e-09 | 20.14457
169.275 | 5.9101e-09 | 20.14667
169.61 | 5.931724445e-09 | 20.1432
169.911 | 5.951168e-09 | 20.14625
170.244 | 5.971734e-09 | 20.1415
171.482 | 6.061873e-09 | 20.14422
172.503 | 6.133499042e-09 | 20.13681
172.8 | 6.172732e-09 | 20.13816
173.131 | 6.18626e-09 | 20.13929
173.463 | 6.211319e-09 | 20.13384
173.862 | 6.277454e-09 | 20.13651
174.195 | 6.272238e-09 | 20.1332
174.495 | 6.299175e-09 | 20.13656
174.827 | 6.324965e-09 | 20.13138
175.162 | 6.352157e-09 | 20.13247
175.462 | 6.38231e-09 | 20.1336
175.796 | 6.411094e-09 | 20.13662
176.131 | 6.441644107e-09 | 20.13166
177.435 | 6.571022e-09 | 20.12946
178.338 | 6.668698e-09 | 20.13356
178.673 | 6.704347e-09 | 20.13024
178.975 | 6.740441e-09 | 20.13203
179.307 | 6.776052e-09 | 20.128
179.643 | 6.814084e-09 | 20.1286
179.944 | 6.852142e-09 | 20.13104
180.278 | 6.891281e-09 | 20.13312
180.613 | 6.929529e-09 | 20.12924
180.912 | 6.969948e-09 | 20.13136
181.247 | 7.010772e-09 | 20.12617
181.548 | 7.051384e-09 | 20.13031
181.883 | 7.093713e-09 | 20.13194
182.216 | 7.138476e-09 | 20.12684
182.552 | 7.18261e-09 | 20.12869
182.852 | 7.22536e-09 | 20.1308
183.186 | 7.271732e-09 | 20.12719
183.485 | 7.318327e-09 | 20.12875
183.821 | 7.36431e-09 | 20.12654
184.121 | 7.412465e-09 | 20.12739
185.411 | 7.611164e-09 | 20.12268
186.404 | 7.779701e-09 | 20.11851
186.735 | 7.836681e-09 | 20.11822
187.068 | 7.895012e-09 | 20.11802
187.368 | 7.950642e-09 | 20.12035
187.7 | 8.009857e-09 | 20.12121
188.036 | 8.070108e-09 | 20.11734
188.336 | 8.129525e-09 | 20.1202
188.671 | 8.192752e-09 | 20.12094
189.004 | 8.25193e-09 | 20.11629
189.339 | 8.320704e-09 | 20.12092
189.673 | 8.387816e-09 | 20.12082
190.006 | 8.455246e-09 | 20.11586
190.308 | 8.522108e-09 | 20.1175
191.578 | 8.794017e-09 | 20.11861
192.612 | 9.025707e-09 | 20.11385
192.947 | 9.103359e-09 | 20.11456
193.282 | 9.18153e-09 | 20.11576
193.583 | 9.258953e-09 | 20.11677
193.915 | 9.338018e-09 | 20.11173
194.218 | 9.418716e-09 | 20.11572
194.553 | 9.502758e-09 | 20.11646
194.886 | 9.584648e-09 | 20.11185
195.22 | 9.669093e-09 | 20.11369
195.521 | 9.751933e-09 | 20.11661
195.853 | 9.836024e-09 | 20.11339
196.155 | 9.925661e-09 | 20.11381
196.49 | 1.00181e-08 | 20.11511
196.824 | 1.010857e-08 | 20.11025
197.157 | 1.020043e-08 | 20.11281
198.393 | 1.069598e-08 | 20.04316
199.45 | 1.088348e-08 | 20.10896
199.749 | 1.098927e-08 | 20.10952
200.08 | 1.109444e-08 | 20.10977
200.411 | 1.120003e-08 | 20.10585
200.711 | 1.130573e-08 | 20.10844
201.042 | 1.141518e-08 | 20.10828
201.41 | 1.154249e-08 | 20.10928
201.744 | 1.165172403e-08 | 20.1048
202.077 | 1.177011e-08 | 20.10549
202.378 | 1.188172e-08 | 20.10819
202.71 | 1.200199e-08 | 20.10342
203.045 | 1.212072e-08 | 20.10442
204.284 | 1.259773e-08 | 20.10565
205.286 | 1.29950255e-08 | 20.10535
205.619 | 1.312812e-08 | 20.10603
205.954 | 1.326443e-08 | 20.10612
206.288 | 1.340403e-08 | 20.10613
206.621 | 1.35437e-08 | 20.10606
206.956 | 1.369337e-08 | 20.1054
207.29 | 1.383335e-08 | 20.10174
207.589 | 1.397449e-08 | 20.1037
207.924 | 1.41197e-08 | 20.10465
208.259 | 1.426389e-08 | 20.10188
208.56 | 1.440932e-08 | 20.10403
208.892 | 1.455713e-08 | 20.10547
209.228 | 1.47089e-08 | 20.10274
209.528 | 1.486249e-08 | 20.10409
210.798 | 1.547854e-08 | 20.10436
211.802 | 1.599883e-08 | 20.10254
212.134 | 1.61708e-08 | 20.10258
212.469 | 1.634467e-08 | 20.10383
212.802 | 1.651564e-08 | 20.0999
213.135 | 1.670543e-08 | 20.10323
213.464 | 1.688861e-08 | 20.10286
213.76 | 1.706398e-08 | 20.09975
214.089 | 1.724513e-08 | 20.10036
214.42 | 1.743104e-08 | 20.09626
214.751 | 1.762145e-08 | 20.09623
215.083 | 1.781655e-08 | 20.09528
215.416 | 1.80194e-08 | 20.09451
215.712 | 1.820983e-08 | 20.09632
216.977 | 1.899173e-08 | 20.09656
217.979 | 1.964405e-08 | 20.09561
218.312 | 1.98638e-08 | 20.09591
218.646 | 2.00886e-08 | 20.09109
218.978 | 2.030969e-08 | 20.0926
219.314 | 2.053707e-08 | 20.09225
219.647 | 2.077149297e-08 | 20.09299
219.984 | 2.101751e-08 | 20.09149
220.319 | 2.125327e-08 | 20.09194
220.622 | 2.149037e-08 | 20.09402
220.958 | 2.173499e-08 | 20.09436
221.296 | 2.197292126e-08 | 20.09239
221.63 | 2.222047e-08 | 20.0933
222.872 | 2.320755e-08 | 20.09476
223.907 | 2.404366839e-08 | 20.09598
224.241 | 2.431729e-08 | 20.09233
224.541 | 2.45893e-08 | 20.09297
224.873 | 2.487521e-08 | 20.09267
225.24 | 2.517096e-08 | 20.09306
225.541 | 2.545691e-08 | 20.09382
225.875 | 2.575343e-08 | 20.09406
226.207 | 2.604191e-08 | 20.09078
226.54 | 2.634416e-08 | 20.0909
226.874 | 2.664571e-08 | 20.09144
227.173 | 2.694329e-08 | 20.0928
227.507 | 2.723746e-08 | 20.08944
227.84 | 2.753907e-08 | 20.09011
229.159 | 2.885943573e-08 | 20.08808
230.053 | 2.981992e-08 | 20.08811
230.388 | 3.017405e-08 | 20.08766
230.722 | 3.053367e-08 | 20.08899
231.057 | 3.088343e-08 | 20.08525
231.392 | 3.12427e-08 | 20.0868
231.694 | 3.161029e-08 | 20.08765
232.027 | 3.198245e-08 | 20.08751
232.394 | 3.238447e-08 | 20.08594
232.694 | 3.276479e-08 | 20.08715
233.027 | 3.314765e-08 | 20.08841
233.36 | 3.354695e-08 | 20.08745
233.693 | 3.396772e-08 | 20.08656
234.027 | 3.437833e-08 | 20.08679
235.294 | 3.59905e-08 | 20.08681
236.329 | 3.735414e-08 | 20.08445
236.662 | 3.780611e-08 | 20.0849
236.963 | 3.826977e-08 | 20.08504
237.296 | 3.87393e-08 | 20.08516
237.63 | 3.920798e-08 | 20.08613
237.964 | 3.969463e-08 | 20.086
238.298 | 4.017847e-08 | 20.08277
238.632 | 4.066962e-08 | 20.08361
238.965 | 4.117844199e-08 | 20.08313
239.301 | 4.1697e-08 | 20.082
239.633 | 4.220539e-08 | 20.08409
240.902 | 4.426011202e-08 | 20.08349
241.903 | 4.601468e-08 | 20.0838
242.239 | 4.657968e-08 | 20.08091
242.571 | 4.716341e-08 | 20.08094
242.906 | 4.77593e-08 | 20.08218
243.205 | 4.835487e-08 | 20.08318
243.54 | 4.895169e-08 | 20.07982
243.873 | 4.959399e-08 | 20.08377
244.204 | 5.023174e-08 | 20.0834
244.534 | 5.08567e-08 | 20.08039
244.863 | 5.151682e-08 | 20.07925
245.194 | 5.218246e-08 | 20.0793
245.525 | 5.28488e-08 | 20.07956
245.858 | 5.3553e-08 | 20.07845
247.121 | 5.627099e-08 | 20.07778
248.156 | 5.85996e-08 | 20.07822
248.456 | 5.937885e-08 | 20.07928
248.791 | 6.014013e-08 | 20.07971
249.125 | 6.092183e-08 | 20.07678
249.426 | 6.170657e-08 | 20.07744
249.759 | 6.253993e-08 | 20.07741
250.127 | 6.338654e-08 | 20.07781
250.427 | 6.424955e-08 | 20.07738
250.796 | 6.512495e-08 | 20.07719
251.097 | 6.599441349e-08 | 20.07814
251.429 | 6.684906e-08 | 20.07583
252.699 | 7.038633e-08 | 20.07645
253.7 | 7.342175e-08 | 20.07664
254.034 | 7.445274e-08 | 20.07711
254.402 | 7.551655e-08 | 20.07605
254.701 | 7.654208e-08 | 20.07683
255.035 | 7.760303e-08 | 20.07732
255.369 | 7.867641e-08 | 20.07779
255.77 | 8.000744e-08 | 20.07789
256.104 | 8.1132e-08 | 20.07805
256.436 | 8.225334e-08 | 20.07505
257.672 | 8.677019e-08 | 20.07601
258.708 | 9.062536e-08 | 20.07354
259.041 | 9.1945e-08 | 20.07397
259.374 | 9.327676e-08 | 20.07262
259.707 | 9.467519e-08 | 20.07659
260.041 | 9.60158e-08 | 20.07379
260.376 | 9.740854e-08 | 20.07454
260.707 | 9.885432e-08 | 20.07379
261.008 | 1.002741e-07 | 20.07446
261.338 | 1.017413e-07 | 20.07369
261.669 | 1.03224e-07 | 20.07383
262.031 | 1.070067e-07 | 20.02497
263.357 | 1.114295e-07 | 20.07111
264.293 | 1.161637e-07 | 20.07148
264.624 | 1.179002e-07 | 20.07183
264.925 | 1.196565762e-07 | 20.07227
265.26 | 1.214864e-07 | 20.07199
265.593 | 1.233401e-07 | 20.07204
265.928 | 1.252199e-07 | 20.07206
266.261 | 1.270981e-07 | 20.0694
266.596 | 1.290439e-07 | 20.0692
266.929 | 1.310555e-07 | 20.07157
267.263 | 1.330984e-07 | 20.07187
267.597 | 1.351616703e-07 | 20.0714
268.865 | 1.432858e-07 | 20.07196
269.9 | 1.503927e-07 | 20.07049
270.268 | 1.528673e-07 | 20.06971
270.601 | 1.552769e-07 | 20.06957
270.935 | 1.577652e-07 | 20.06916
271.269 | 1.603715e-07 | 20.0711
271.604 | 1.629412e-07 | 20.07059
271.938 | 1.656109e-07 | 20.06991
272.271 | 1.682471833e-07 | 20.06931
272.638 | 1.710208295e-07 | 20.06873
273.906 | 1.817362e-07 | 20.06845
274.942 | 1.91059e-07 | 20.06819
275.274 | 1.942388e-07 | 20.0674
275.608 | 1.974506e-07 | 20.06653
275.941 | 2.007523e-07 | 20.06993
276.276 | 2.040604e-07 | 20.07
276.609 | 2.07377e-07 | 20.06704
276.942 | 2.108682e-07 | 20.0697
277.276 | 2.143312e-07 | 20.07003
277.61 | 2.179484e-07 | 20.06956
277.942 | 2.215288e-07 | 20.06571
279.208 | 2.361465e-07 | 20.06826
280.132 | 2.475546e-07 | 20.06698
280.463 | 2.517669202e-07 | 20.06686
280.796 | 2.560653e-07 | 20.0668
281.127 | 2.604111e-07 | 20.06687
281.459 | 2.648485e-07 | 20.06377
281.791 | 2.694897e-07 | 20.06642
282.126 | 2.743783e-07 | 20.06503
282.46 | 2.791428e-07 | 20.06513
282.792 | 2.839346e-07 | 20.06476
283.194 | 2.897510285e-07 | 20.06315
283.527 | 2.947752e-07 | 20.06367
283.862 | 2.998966e-07 | 20.06338
285.032 | 3.191655e-07 | 20.06591
286.066 | 3.371555e-07 | 20.06567
286.4 | 3.432878e-07 | 20.06523
286.734 | 3.493917e-07 | 20.06535
287.066 | 3.557676e-07 | 20.06448
287.434 | 3.623697e-07 | 20.06366
287.768 | 3.688505e-07 | 20.06378
288.101 | 3.754583e-07 | 20.06406
288.402 | 3.822358e-07 | 20.06338
288.735 | 3.891522e-07 | 20.06383
289.103 | 3.964037e-07 | 20.06241
290.372 | 4.246075207e-07 | 20.06229
291.406 | 4.489881e-07 | 20.06234
291.739 | 4.573926e-07 | 20.06185
292.073 | 4.659055e-07 | 20.06438
292.406 | 4.745617e-07 | 20.06393
292.74 | 4.832206173e-07 | 20.06415
293.073 | 4.921291e-07 | 20.06368
293.407 | 5.012712e-07 | 20.06386
293.741 | 5.103469e-07 | 20.06126
294.074 | 5.198733e-07 | 20.06398
294.409 | 5.296127e-07 | 20.06381
295.71 | 5.684503e-07 | 20.06221
296.71 | 6.016471e-07 | 20.06294
297.043 | 6.129237e-07 | 20.0623
297.376 | 6.245025e-07 | 20.06253
297.743 | 6.366442e-07 | 20.0614
298.077 | 6.493478395e-07 | 20.06257
298.411 | 6.615572e-07 | 20.06266
298.741 | 6.741483e-07 | 20.06211
299.071 | 6.870471e-07 | 20.06122
299.402 | 7.001667e-07 | 20.06005
300.697 | 7.526664e-07 | 20.05852
301.729 | 7.976427e-07 | 20.0592
302.063 | 8.13112e-07 | 20.05887
302.396 | 8.288075e-07 | 20.05872
302.73 | 8.445455e-07 | 20.05883
303.063 | 8.606392e-07 | 20.05896
303.398 | 8.777113e-07 | 20.0581
303.729 | 8.943936e-07 | 20.05826
304.067 | 9.117991e-07 | 20.05813
304.398 | 9.295853e-07 | 20.05751
305.668 | 1.000247e-06 | 20.05977
306.703 | 1.087436e-06 | 20.02045
308.304 | 1.165211e-06 | 20.05701
309.338 | 1.236973e-06 | 20.05798
309.671 | 1.262393539e-06 | 20.05677
310.005 | 1.28805e-06 | 20.05868
310.34 | 1.314253e-06 | 20.0574
310.739 | 1.344182e-06 | 20.05927
311.106 | 1.373028e-06 | 20.05699
311.441 | 1.400336e-06 | 20.05682
312.707 | 1.508968694e-06 | 20.05677
313.642 | 1.595516e-06 | 20.05887
313.975 | 1.628165e-06 | 20.05802
314.31 | 1.660792e-06 | 20.05731
314.678 | 1.69555301e-06 | 20.05629
315.011 | 1.729431e-06 | 20.05652
315.346 | 1.764219e-06 | 20.05583
315.714 | 1.803046e-06 | 20.05647
316.045 | 1.839832e-06 | 20.0558
316.379 | 1.876164e-06 | 20.0554
316.716 | 1.914662e-06 | 20.05831
317.982 | 2.065631e-06 | 20.0573
319.016 | 2.195266e-06 | 20.05532
319.349 | 2.240578e-06 | 20.05744
319.683 | 2.285548e-06 | 20.05748
320.018 | 2.331529e-06 | 20.05707
320.346 | 2.379669e-06 | 20.05627