## Settings
Sample Info | sur24, 3e13, run 06, no pulse
Comments | 0.15/0.15/0.15
Additional Comments | 0.15 V, no pulse
Major Measurement Parameters
Starting Temperature | 278.057
Initial Temperature | 80.5
Final Temperature | 320
Preliminary Voltage | 0.15
Pulse Voltage | 0.15
Pulse Time | 30
Wait Time | 0
Measurement Voltage | 0.15
Subsidiary Measurement Parameters
Step | 0.3
Accuracy Step | 0.1
Accuracy Stable | 0.5
Accuracy End | 0.2
Lakeshore TC Parameters
Ramp | 20
Range | 3
P | 100
I | 50
D | 20
Keithley SM Parameters
NPLC | 5
Measurecount | 1
Time
Date | 1.4.2024
Clock | 14:0:21

## Stabilization
Temperature | Current | Temp Rate
277.179 | 8.157255e-07 | 0
276.705 | 7.985231e-07 | -18.11824
276.31 | 7.81807e-07 | -16.73824
275.88 | 7.658155e-07 | -16.76618
275.447 | 7.498555e-07 | -16.81318
275.068 | 7.33890829e-07 | -16.37726
274.611 | 7.182346e-07 | -16.57198
274.102 | 7.030424e-07 | -17.03799
273.705 | 6.878556e-07 | -16.83206
273.321 | 6.728647e-07 | -16.6055
272.742 | 6.582724e-07 | -19.1437
272.268 | 6.437560387e-07 | -23.82874
271.781 | 6.290481e-07 | -34.91635
271.267 | 6.15025e-07 | -76.73784
270.812 | 6.009788649e-07 | -123.5268
270.334 | 5.870493851e-07 | -16.37975
269.818 | 5.735025e-07 | -16.58861
269.23 | 5.601328e-07 | -16.92604
268.75 | 5.468351e-07 | -326.9879
268.18 | 5.337734e-07 | -17.26794
267.644 | 5.208723e-07 | -17.42689
267.208 | 5.082507e-07 | -17.40016
266.73 | 4.961769946e-07 | -17.45212
266.177 | 4.841524e-07 | -17.61501
265.654 | 4.72502e-07 | -17.72464
265.149 | 4.607246e-07 | -17.78295
264.579 | 4.490146e-07 | -17.92824
264.132 | 4.378163e-07 | -17.90319
263.621 | 4.271455e-07 | -17.96549
263.111 | 4.164895e-07 | -18.02516
262.504 | 4.062287e-07 | -18.21252
262.051 | 3.959961532e-07 | -18.18754
261.533 | 3.859535e-07 | -18.2411
260.944 | 3.761062e-07 | -18.37229
260.355 | 3.664245e-07 | -18.49587
259.844 | 3.569301e-07 | -18.52558
259.221 | 3.4763e-07 | -18.6777
258.687 | 3.386475e-07 | -18.72989
258.207 | 3.297938e-07 | -18.72513
257.706 | 3.212443e-07 | -18.73844
257.144 | 3.127221e-07 | -18.79546
256.682 | 3.046838e-07 | -18.77438
256.215 | 2.9684e-07 | -18.75484
255.693 | 2.891803e-07 | -18.78724
255.101 | 2.818084e-07 | -18.87746
254.651 | 2.744613e-07 | -18.84779
254.138 | 2.673214e-07 | -18.8665
253.481 | 2.605176519e-07 | -19.0011
253.038 | 2.535996e-07 | -18.95908
252.512 | 2.4699e-07 | -18.9863
252.128 | 2.406992e-07 | -18.90149
251.692 | 2.345573e-07 | -18.85712
251.169 | 2.28759e-07 | -18.88264
250.73 | 2.227148e-07 | -18.82787
250.33 | 2.171404e-07 | -18.76706
249.883 | 2.118793816e-07 | -18.73911
249.554 | 2.066312e-07 | -18.63024
249.199 | 2.016921e-07 | -18.53987
248.888 | 1.969426e-07 | -18.4262
248.551 | 1.922904e-07 | -18.33312
248.177 | 1.878898388e-07 | -18.26716
247.758 | 1.835757e-07 | -18.23029
247.472 | 1.793926e-07 | -18.11605
247.103 | 1.753039e-07 | -18.05034
246.778 | 1.714232e-07 | -17.9672
246.333 | 1.67665e-07 | -17.95303
246.025 | 1.639402e-07 | -17.86147
245.732 | 1.604445e-07 | -17.76544
245.309 | 1.56934e-07 | -17.73945
244.861 | 1.535621e-07 | -17.73402
244.529 | 1.502386e-07 | -17.66015
244.104 | 1.469845e-07 | -17.64151
243.67 | 1.438653e-07 | -17.62942
243.214 | 1.40788e-07 | -17.62646
242.817 | 1.377324e-07 | -17.59333
242.398 | 1.348327e-07 | -17.57534
241.946 | 1.319282e-07 | -17.56677
241.487 | 1.291608e-07 | -17.56792
241.071 | 1.264083e-07 | -17.5502
240.624 | 1.237425e-07 | -17.54705
240.142 | 1.211544e-07 | -17.55884
239.74 | 1.185395e-07 | -17.53129
239.251 | 1.160057e-07 | -17.54545
238.937 | 1.135555e-07 | -17.47894
238.665 | 1.112545e-07 | -17.39692
238.089 | 1.090086e-07 | -17.45253
237.701 | 1.067155e-07 | -17.42099
237.174 | 1.044863e-07 | -17.45216
236.854 | 1.022826126e-07 | -17.39196
236.376 | 1.002084e-07 | -17.40294
235.933 | 9.720779e-08 | -17.32124
235.662 | 9.522221e-08 | -17.23879
235.209 | 9.339279e-08 | -17.24122
234.907 | 9.155377e-08 | -17.17723
234.592 | 8.975756e-08 | -17.12221
234.183 | 8.803758e-08 | -17.10667
233.805 | 8.634849e-08 | -17.07866
233.461 | 8.469897e-08 | -17.03969
233.106 | 8.308319e-08 | -17.00439
232.667 | 8.151019e-08 | -17.00129
232.324 | 7.997142e-08 | -16.96322
232.008 | 7.849507e-08 | -16.91618
231.619 | 7.70271e-08 | -16.89557
231.409 | 7.561391e-08 | -16.80881
231.057 | 7.426085e-08 | -16.77738
230.669 | 7.293588e-08 | -16.75812
230.312 | 7.160594e-08 | -16.72795
229.794 | 7.029883e-08 | -16.7569
229.422 | 6.902298e-08 | -16.73489
229.027 | 6.774839e-08 | -16.7155
228.66 | 6.648927e-08 | -16.68998
228.139 | 6.529338e-08 | -16.71832
227.77 | 6.407064e-08 | -16.69258
227.331 | 6.290767e-08 | -16.69333
226.993 | 6.177904055e-08 | -16.65856
226.596 | 6.068048e-08 | -16.64483
226.339 | 5.961365e-08 | -16.58632
226.053 | 5.857854e-08 | -16.53742
225.808 | 5.758653e-08 | -16.47456
225.604 | 5.664184e-08 | -16.40197
225.391 | 5.573479e-08 | -16.33277
225.071 | 5.48345e-08 | -16.29697
224.911 | 5.397795e-08 | -16.2147
224.755 | 5.317066e-08 | -16.13324
224.505 | 5.239548e-08 | -16.08153
224.255 | 5.160626e-08 | -16.02733
223.839 | 5.082606e-08 | -16.02471
223.561 | 5.005721e-08 | -15.98155
223.293 | 4.930084e-08 | -15.93561
223.012 | 4.858346e-08 | -15.89524
222.711 | 4.7877e-08 | -15.86338
222.393 | 4.717741e-08 | -15.83347
222.059 | 4.649933e-08 | -15.80869
221.759 | 4.582758e-08 | -15.77381
221.344 | 4.514534524e-08 | -15.77318
221.041 | 4.448061e-08 | -15.74065
220.653 | 4.384876e-08 | -15.73504
220.258 | 4.319404e-08 | -15.72983
219.904 | 4.254752e-08 | -15.71202
219.563 | 4.192292e-08 | -15.69121
219.326 | 4.131492e-08 | -15.64451
219.082 | 4.073485e-08 | -15.59845
218.804 | 4.017474e-08 | -15.56266
218.413 | 3.96135e-08 | -15.55876
218.134 | 3.905407e-08 | -15.52354
217.902 | 3.84994e-08 | -15.47612
217.722 | 3.798391e-08 | -15.41851
217.472 | 3.749019e-08 | -15.3786
217.282 | 3.699928e-08 | -15.32359
216.994 | 3.652261e-08 | -15.29458
216.756 | 3.605253e-08 | -15.25278
216.559 | 3.559573e-08 | -15.20126
216.388 | 3.516124e-08 | -15.14515
216.107 | 3.47196e-08 | -15.11506
215.981 | 3.429613e-08 | -15.04729
215.703 | 3.389136e-08 | -15.01903
215.495 | 3.34915e-08 | -14.97456
215.32 | 3.309858e-08 | -14.92226
215.088 | 3.27109e-08 | -14.88129
214.742 | 3.232896e-08 | -14.86962
214.529 | 3.194752e-08 | -14.82769
214.277 | 3.157781947e-08 | -14.79601
213.936 | 3.120675e-08 | -14.78369
213.71 | 3.084705e-08 | -14.74716
213.501 | 3.049648e-08 | -14.7058
213.304 | 3.016114e-08 | -14.66254
213.127 | 2.983158609e-08 | -14.61414
212.865 | 2.950226e-08 | -14.58671
212.648 | 2.918497e-08 | -14.54963
212.393 | 2.887449746e-08 | -14.52254
212.178 | 2.856069e-08 | -14.48469
211.834 | 2.824482e-08 | -14.47558
211.582 | 2.792545e-08 | -14.44508
211.25 | 2.761614e-08 | -14.43392
211.014 | 2.73128e-08 | -14.40131
210.74 | 2.700438e-08 | -14.37696
210.34 | 2.670095e-08 | -14.38181
210.132 | 2.640817e-08 | -14.34651
209.898 | 2.611615e-08 | -14.3147
209.621 | 2.583395e-08 | -14.29366
209.244 | 2.554487e-08 | -14.29425
208.955 | 2.525999e-08 | -14.27596
208.674 | 2.496849e-08 | -14.25555
208.381 | 2.468417e-08 | -14.23885
207.894 | 2.44066e-08 | -14.26197
207.58 | 2.410853e-08 | -14.24908
207.297 | 2.383646e-08 | -14.22976
207.04 | 2.356672e-08 | -14.20627
206.774 | 2.330222415e-08 | -14.18476
206.565 | 2.30492e-08 | -14.1528
206.341 | 2.28009e-08 | -14.12296
206.185 | 2.255096e-08 | -14.07897
205.998 | 2.23117e-08 | -14.04191
205.766 | 2.208013e-08 | -14.01497
205.556 | 2.185266e-08 | -13.98436
205.384 | 2.163201e-08 | -13.94641
205.194 | 2.141827e-08 | -13.91089
204.981 | 2.119855e-08 | -13.88059
204.836 | 2.099113e-08 | -13.83799
204.651 | 2.079062e-08 | -13.80371
204.398 | 2.059633e-08 | -13.78294
204.213 | 2.039508e-08 | -13.74911
203.848 | 2.019972e-08 | -13.75019
203.633 | 2.000145e-08 | -13.72317
203.48 | 1.980824e-08 | -13.6838
203.3 | 1.96269e-08 | -13.65059
203.077 | 1.944952821e-08 | -13.62566
202.715 | 1.926387e-08 | -13.62631
202.403 | 1.908086e-08 | -13.61808
202.146 | 1.889338e-08 | -13.59898
201.892 | 1.871011257e-08 | -13.5797
201.526 | 1.852827e-08 | -13.58022
201.291 | 1.834446e-08 | -13.55827
201.022 | 1.81706e-08 | -13.5429
200.622 | 1.798603e-08 | -13.54934
200.332 | 1.779788e-08 | -13.53504
200.037 | 1.76217e-08 | -13.52356
199.758 | 1.744628e-08 | -13.50938
199.423 | 1.726522e-08 | -13.5035
199.112 | 1.708537134e-08 | -13.49521
198.87 | 1.691276e-08 | -13.47509
198.61 | 1.674402e-08 | -13.45795
198.368 | 1.657076e-08 | -13.43806
198.052 | 1.640199e-08 | -13.42966
197.872 | 1.62415e-08 | -13.39855
197.61 | 1.609002e-08 | -13.38338
197.372 | 1.593523e-08 | -13.36354
197.14 | 1.578413e-08 | -13.34311
196.837 | 1.563047e-08 | -13.33315
196.573 | 1.54796e-08 | -13.31765
196.347 | 1.533006e-08 | -13.29477
195.962 | 1.517947e-08 | -13.29887
195.696 | 1.502758e-08 | -13.28396
195.466 | 1.488293e-08 | -13.26383
195.295 | 1.474305e-08 | -13.23496
194.997 | 1.461047e-08 | -13.22669
194.701 | 1.446973652e-08 | -13.21705
194.388 | 1.433071e-08 | -13.21035
194.176 | 1.419341e-08 | -13.18853
194.006 | 1.406054e-08 | -13.15835
193.678 | 1.393426885e-08 | -13.15531
193.471 | 1.380302e-08 | -13.13184
193.282 | 1.367754e-08 | -13.10666
193.193 | 1.35558e-08 | -13.0652
192.915 | 1.3439e-08 | -13.05371
192.762 | 1.332159e-08 | -13.02264
192.618 | 1.321097e-08 | -12.99141
192.476 | 1.310356e-08 | -12.96032
192.226 | 1.299607e-08 | -12.94572
192.063 | 1.289272e-08 | -12.91785
191.877 | 1.27896e-08 | -12.89405
191.711 | 1.269103e-08 | -12.86797
191.534 | 1.259369e-08 | -12.8426
191.448 | 1.24979e-08 | -12.80339
191.299 | 1.240636e-08 | -12.7753
191.003 | 1.231522e-08 | -12.76816
190.836 | 1.222234669e-08 | -12.74251
190.63 | 1.213247991e-08 | -12.72322
190.463 | 1.204079e-08 | -12.69516
190.205 | 1.195271e-08 | -12.68248
190.006 | 1.186528e-08 | -12.6625
189.849 | 1.178248e-08 | -12.63628
189.742 | 1.17002e-08 | -12.60331
189.687 | 1.1622e-08 | -12.56183
189.68 | 1.154856033e-08 | -12.51487
189.677 | 1.148283e-08 | -12.46771
189.662 | 1.141931e-08 | -12.42231
189.542 | 1.135691e-08 | -12.39216
189.409 | 1.129479e-08 | -12.36393
189.342 | 1.123361e-08 | -12.32774
189.336 | 1.117329e-08 | -12.28266
189.324 | 1.111938e-08 | -12.23866
189.279 | 1.106531e-08 | -12.19862
189.293 | 1.101592e-08 | -12.1521
189.365 | 1.097108e-08 | -12.09701
189.448 | 1.093149038e-08 | -12.04124
189.542 | 1.089794e-08 | -11.9845
189.533 | 1.08658e-08 | -11.94193
189.294 | 1.08295e-08 | -11.93026
189.229 | 1.078836e-08 | -11.896
189.141 | 1.074951328e-08 | -11.8645
189.081 | 1.071318e-08 | -11.82971
189.033 | 1.067579e-08 | -11.79335
188.977 | 1.064343e-08 | -11.75919
188.907 | 1.060949e-08 | -11.72625
188.786 | 1.057481e-08 | -11.69996
188.707 | 1.054238e-08 | -11.66874
188.732 | 1.050889e-08 | -11.6243
188.66 | 1.047917e-08 | -11.59191
188.495 | 1.044779e-08 | -11.57287
188.465 | 1.04165e-08 | -11.53632
188.423 | 1.038546138e-08 | -11.50129
188.409 | 1.035601e-08 | -11.46298
188.468 | 1.033043e-08 | -11.41541
188.446 | 1.031007e-08 | -11.37894
188.401 | 1.028611e-08 | -11.34623
188.245 | 1.025803e-08 | -11.32743
188.145 | 1.02336e-08 | -11.30153
187.941 | 1.020681e-08 | -11.28915
187.829 | 1.017834e-08 | -11.26537
187.707 | 1.014874762e-08 | -11.24245
187.625 | 1.012127715e-08 | -11.21503
187.523 | 1.009251e-08 | -11.18913
187.409 | 1.006633088e-08 | -11.16592
187.309 | 1.00393e-08 | -11.14071
187.246 | 1.00099e-08 | -11.11039
187.264 | 9.989532e-09 | -11.05914
187.331 | 9.966072e-09 | -11.01489
187.246 | 9.944405e-09 | -10.98897
187.215 | 9.921164e-09 | -10.95733
187.17 | 9.899611e-09 | -10.92712
187.112 | 9.878061924e-09 | -10.8992
186.905 | 9.852678e-09 | -10.88884
186.858 | 9.827549e-09 | -10.85946
186.741 | 9.80576e-09 | -10.83848
186.693 | 9.782573e-09 | -10.80953
186.672 | 9.760257e-09 | -10.77735
186.7 | 9.741622e-09 | -10.73868
186.792 | 9.72206e-09 | -10.69277
186.893 | 9.707440185e-09 | -10.64735
186.994 | 9.696567e-09 | -10.60189
187.109 | 9.687111e-09 | -10.55477
187.227 | 9.680823e-09 | -10.5076
187.236 | 9.678791e-09 | -10.47352
187.173 | 9.671211e-09 | -10.44741
187.079 | 9.661308e-09 | -10.42607
186.908 | 9.651488e-09 | -10.41357
186.853 | 9.637016e-09 | -10.38749
186.831 | 9.624017e-09 | -10.35757
186.835 | 9.611552e-09 | -10.32542
186.891 | 9.602683e-09 | -10.28708
186.855 | 9.592477e-09 | -10.25985
186.813 | 9.582259e-09 | -10.23311
186.77 | 9.570783277e-09 | -10.20701
186.688 | 9.560513e-09 | -10.18475
186.664 | 9.546788e-09 | -10.15608
186.739 | 9.536083e-09 | -10.11692
186.802 | 9.528367e-09 | -10.07967
186.765 | 9.521385e-09 | -10.05338
186.789 | 9.514687e-09 | -10.02056
186.801 | 9.506668e-09 | -9.989231
186.866 | 9.500534e-09 | -9.951461
186.765 | 9.495233e-09 | -9.931378
186.748 | 9.487668e-09 | -9.904182
186.715 | 9.478388e-09 | -9.878602
186.696 | 9.470683e-09 | -9.851378
186.673 | 9.461838e-09 | -9.824951
186.497 | 9.451976e-09 | -9.814903
186.419 | 9.440361e-09 | -9.793914
186.321 | 9.430725e-09 | -9.772296
186.303 | 9.419433e-09 | -9.74575
186.288 | 9.412321e-09 | -9.718843
186.349 | 9.402585377e-09 | -9.684081
186.448 | 9.397889e-09 | -9.645175
186.464 | 9.393234e-09 | -9.616271
186.449 | 9.387241e-09 | -9.58996
186.36 | 9.37706e-09 | -9.571266
186.214 | 9.366065e-09 | -9.559481
186.134 | 9.356629e-09 | -9.540403
186.12 | 9.346902e-09 | -9.514541
186.154 | 9.340222e-09 | -9.483844
186.051 | 9.331735e-09 | -9.467616
185.9 | 9.318535e-09 | -9.456514
185.839 | 9.30669e-09 | -9.436039
185.823 | 9.296143e-09 | -9.41098
185.849 | 9.286959e-09 | -9.382419
185.904 | 9.277742e-09 | -9.351025
185.994 | 9.273318e-09 | -9.316087
186.068 | 9.267181e-09 | -9.282712
186.161 | 9.263486e-09 | -9.247982
186.271 | 9.264154e-09 | -9.211507
186.402 | 9.267271e-09 | -9.172746
186.514 | 9.272431e-09 | -9.136363
186.345 | 9.2783e-09 | -9.128658
186.255 | 9.274062e-09 | -9.112861
186.194 | 9.269364e-09 | -9.094544
186.166 | 9.264508e-09 | -9.072681
186.169 | 9.258994e-09 | -9.048203
186.222 | 9.255805e-09 | -9.018649
186.3 | 9.255616e-09 | -8.986837
186.395 | 9.255886e-09 | -8.953575
186.509 | 9.257753e-09 | -8.918595
186.621 | 9.261622e-09 | -8.883548
186.748 | 9.26863e-09 | -8.84644
186.867 | 9.279112e-09 | -8.811157
186.992 | 9.290687e-09 | -8.776149
187.116 | 9.303833e-09 | -8.740954
187.192 | 9.31871e-09 | -8.710607
187.138 | 9.330751e-09 | -8.693015
187.214 | 9.339765e-09 | -8.66294
187.304 | 9.351864e-09 | -8.631697
187.412 | 9.366129e-09 | -8.599206
187.526 | 9.382055e-09 | -8.565972
187.63 | 9.400204e-09 | -8.534136
187.636 | 9.41529e-09 | -8.511756
187.736 | 9.43102485e-09 | -8.480042
187.833 | 9.448707e-09 | -8.449357
187.957 | 9.466255e-09 | -8.416094
188.056 | 9.485935e-09 | -8.385099
188.149 | 9.506962e-09 | -8.354924
188.281 | 9.527190592e-09 | -8.321483
188.349 | 9.548224e-09 | -8.293715
188.37 | 9.569717e-09 | -8.270771
188.406 | 9.588260852e-09 | -8.245995
188.499 | 9.606486e-09 | -8.216587
188.614 | 9.626449e-09 | -8.185255
188.669 | 9.648932e-09 | -8.159571
188.7 | 9.669425e-09 | -8.136191
188.798 | 9.689296e-09 | -8.106558
188.772 | 9.708795e-09 | -8.088804
188.815 | 9.724422e-09 | -8.064998
188.893 | 9.744051e-09 | -8.038136
189.007 | 9.76222303e-09 | -8.008149
189.132 | 9.78412e-09 | -7.976601
189.141 | 9.807015e-09 | -7.956337
189.236 | 9.827354e-09 | -7.928205
189.344 | 9.849339e-09 | -7.899308
189.471 | 9.871378e-09 | -7.868755
189.574 | 9.896714559e-09 | -7.840441
189.673 | 9.921652e-09 | -7.812611
189.779 | 9.944404411e-09 | -7.784252
189.913 | 9.970064e-09 | -7.753522
190.017 | 9.997718e-09 | -7.725759
190.086 | 1.002455e-08 | -7.701426
190.155 | 1.005035e-08 | -7.677081
190.271 | 1.007532e-08 | -7.648413
190.402 | 1.010348e-08 | -7.618478
190.521 | 1.013344253e-08 | -7.589635
190.649 | 1.016443e-08 | -7.560562
190.738 | 1.019374e-08 | -7.535003
190.863 | 1.022396e-08 | -7.506292
190.932 | 1.025426e-08 | -7.482546
191.033 | 1.028255e-08 | -7.456339
191.137 | 1.031327e-08 | -7.429738
191.266 | 1.034542e-08 | -7.40086
191.376 | 1.037538766e-08 | -7.374195
191.488 | 1.041021e-08 | -7.347476
191.62 | 1.044078e-08 | -7.319026
191.737 | 1.048693e-08 | -7.278973
191.789 | 1.051733e-08 | -7.257802
191.839 | 1.054672e-08 | -7.236579
191.956 | 1.057669e-08 | -7.210031
192.075 | 1.060983e-08 | -7.183274
192.199 | 1.064409183e-08 | -7.156267
192.314 | 1.06763e-08 | -7.130354
192.38 | 1.070987e-08 | -7.108577
192.504 | 1.074346212e-08 | -7.081958
192.625 | 1.077741e-08 | -7.055785
192.74 | 1.081385e-08 | -7.03024
192.867 | 1.08481e-08 | -7.003665
192.983 | 1.088444e-08 | -6.978217
193.059 | 1.09206e-08 | -6.956105
193.182 | 1.095742e-08 | -6.929974
193.247 | 1.099117064e-08 | -6.909115
193.38 | 1.102841285e-08 | -6.881878
193.47 | 1.106473e-08 | -6.859046
193.596 | 1.110219e-08 | -6.833335
193.629 | 1.113892e-08 | -6.81551
193.715 | 1.117344e-08 | -6.793457
193.836 | 1.120951e-08 | -6.768316
193.955 | 1.124432e-08 | -6.743524
194.076 | 1.128214e-08 | -6.71872
194.074 | 1.131769e-08 | -6.703999
194.157 | 1.135172e-08 | -6.682485
194.252 | 1.138418e-08 | -6.660227
194.363 | 1.141969e-08 | -6.636768
194.446 | 1.145445e-08 | -6.615532
194.515 | 1.14916e-08 | -6.594755
194.589 | 1.152595e-08 | -6.57445
194.709 | 1.156023e-08 | -6.550511
194.815 | 1.159720675e-08 | -6.527911
194.917 | 1.163309e-08 | -6.505778
195.037 | 1.167076e-08 | -6.482333
195.134 | 1.170914e-08 | -6.460839
195.247 | 1.174547e-08 | -6.438084
195.368 | 1.178488e-08 | -6.414851
195.48 | 1.182307e-08 | -6.392496
195.595 | 1.18621e-08 | -6.369756
195.712 | 1.190399e-08 | -6.347115
195.789 | 1.194412e-08 | -6.327743
195.877 | 1.19811e-08 | -6.307546
195.998 | 1.202201716e-08 | -6.284899
196.054 | 1.206306e-08 | -6.267207
196.155 | 1.209887e-08 | -6.246412
196.277 | 1.213975e-08 | -6.223832
196.378 | 1.218008e-08 | -6.202793
196.485 | 1.222091e-08 | -6.181681
196.579 | 1.226044e-08 | -6.161473
196.7 | 1.230222e-08 | -6.139317
196.813 | 1.234576e-08 | -6.117941
196.926 | 1.238968e-08 | -6.096376
197.044 | 1.243505e-08 | -6.074397
197.153 | 1.247881e-08 | -6.053571
197.273 | 1.25228e-08 | -6.031897
197.343 | 1.256561e-08 | -6.014271
197.46 | 1.260809e-08 | -5.99296
197.581 | 1.265266e-08 | -5.971328
197.689 | 1.269847516e-08 | -5.951019
197.807 | 1.274402e-08 | -5.929793
197.925 | 1.279054e-08 | -5.908532
198.043 | 1.283874e-08 | -5.887393
198.155 | 1.288454e-08 | -5.866972
198.271 | 1.293313e-08 | -5.846347
198.381 | 1.297649e-08 | -5.826199
198.437 | 1.301974e-08 | -5.810455
198.545 | 1.306049e-08 | -5.790797
198.659 | 1.310886244e-08 | -5.770388
198.762 | 1.315652e-08 | -5.751107
198.828 | 1.320497e-08 | -5.733729
198.942 | 1.325427e-08 | -5.713808
199.046 | 1.330022e-08 | -5.694874
199.148 | 1.334543942e-08 | -5.67611
199.24 | 1.339184e-08 | -5.658135
199.345 | 1.343914e-08 | -5.639287
199.46 | 1.348885e-08 | -5.619426
199.566 | 1.353622e-08 | -5.600393
199.666 | 1.359153e-08 | -5.582185
199.761 | 1.364217e-08 | -5.564282
199.864 | 1.368973e-08 | -5.54601
199.977 | 1.373846e-08 | -5.52688
200.052 | 1.378572e-08 | -5.510383
200.158 | 1.383769e-08 | -5.491874
200.269 | 1.388891e-08 | -5.473344
200.374 | 1.393694e-08 | -5.4552
200.481 | 1.39689e-08 | -5.43711
200.553 | 1.400675e-08 | -5.421447
200.656 | 1.405054e-08 | -5.403652
200.768 | 1.409832695e-08 | -5.385262
200.87 | 1.414806e-08 | -5.367523
200.976 | 1.419431328e-08 | -5.349726
201.084 | 1.424433e-08 | -5.331685
201.189 | 1.429219e-08 | -5.314189
201.276 | 1.434322e-08 | -5.297815
201.38 | 1.439046e-08 | -5.280432
201.491 | 1.444108e-08 | -5.262731
201.595 | 1.449189e-08 | -5.24546
201.699 | 1.453567e-08 | -5.228116
201.8 | 1.459472e-08 | -5.211139
201.911 | 1.464666e-08 | -5.193747
201.997 | 1.469625e-08 | -5.177926
202.106 | 1.475138e-08 | -5.160376
202.213 | 1.481079e-08 | -5.143291
202.314 | 1.487107415e-08 | -5.126626
202.421 | 1.492637e-08 | -5.109856
202.528 | 1.4982e-08 | -5.092416
202.623 | 1.503873e-08 | -5.076053
202.724 | 1.509059e-08 | -5.059458
202.822 | 1.514564e-08 | -5.043521
202.93 | 1.5202e-08 | -5.026826
203.03 | 1.525495e-08 | -5.010814
203.14 | 1.531103e-08 | -4.994163
203.24 | 1.536825e-08 | -4.978088
203.345 | 1.542455e-08 | -4.961899
203.432 | 1.54816302e-08 | -4.946898
203.537 | 1.553416e-08 | -4.930758
203.639 | 1.559975793e-08 | -4.914788
203.695 | 1.565951e-08 | -4.902113
203.776 | 1.571365e-08 | -4.887421
203.874 | 1.576361e-08 | -4.871964
203.979 | 1.582046e-08 | -4.856146
204.075 | 1.587789e-08 | -4.840935
204.177 | 1.593761e-08 | -4.825344
204.275 | 1.59953224e-08 | -4.810053
204.377 | 1.60523e-08 | -4.794534
204.479 | 1.611054401e-08 | -4.778995
204.582 | 1.61703e-08 | -4.763494
204.685 | 1.623026e-08 | -4.747737
204.789 | 1.628655e-08 | -4.73236
204.894 | 1.634679e-08 | -4.716655
204.989 | 1.640379e-08 | -4.701985
205.085 | 1.646055e-08 | -4.687026
205.188 | 1.651977e-08 | -4.67171
205.29 | 1.658017e-08 | -4.656755
205.393 | 1.663691e-08 | -4.64179
205.486 | 1.669322e-08 | -4.62756
205.587 | 1.675267e-08 | -4.612817
205.662 | 1.681606e-08 | -4.599649
205.738 | 1.687438e-08 | -4.586431
205.775 | 1.693144e-08 | -4.575775
205.873 | 1.698425e-08 | -4.561465
205.957 | 1.703671515e-08 | -4.548016
206.056 | 1.709662e-08 | -4.53368
206.157 | 1.715297e-08 | -4.519324
206.219 | 1.720497e-08 | -4.507536
206.311 | 1.726629506e-08 | -4.493861
206.408 | 1.732329e-08 | -4.479908
206.503 | 1.7379e-08 | -4.466109
206.554 | 1.743592e-08 | -4.455184
206.642 | 1.749115e-08 | -4.441732
206.738 | 1.754398582e-08 | -4.427981
206.835 | 1.760283e-08 | -4.414239
206.929 | 1.765938e-08 | -4.400657
207.022 | 1.771232e-08 | -4.387096
207.11 | 1.776601e-08 | -4.373934
207.148 | 1.782362e-08 | -4.363769
207.245 | 1.786491e-08 | -4.35021
207.342 | 1.792165e-08 | -4.336494
207.437 | 1.797937e-08 | -4.323119
207.516 | 1.803163e-08 | -4.310829
207.614 | 1.808755e-08 | -4.297359
207.689 | 1.814606776e-08 | -4.285319
207.783 | 1.820145e-08 | -4.272166
207.872 | 1.825816e-08 | -4.259485
207.967 | 1.831508e-08 | -4.246103
207.994 | 1.837089e-08 | -4.237208
208.058 | 1.842373e-08 | -4.225944
208.147 | 1.847215e-08 | -4.213304
208.228 | 1.852602e-08 | -4.201315
208.315 | 1.858184e-08 | -4.188981
208.406 | 1.863339e-08 | -4.176316
208.486 | 1.869113e-08 | -4.164307
208.571 | 1.874606248e-08 | -4.15216
208.666 | 1.880277e-08 | -4.139384
208.715 | 1.885834422e-08 | -4.129389
208.797 | 1.891157e-08 | -4.117586
208.888 | 1.896854e-08 | -4.105114
208.975 | 1.902336e-08 | -4.09303
209.068 | 1.90794e-08 | -4.08057
209.162 | 1.913095e-08 | -4.068043
209.252 | 1.918182e-08 | -4.055956
209.34 | 1.924349e-08 | -4.044038
209.43 | 1.930305e-08 | -4.032011
209.518 | 1.935723e-08 | -4.020119
209.604 | 1.941801e-08 | -4.008363
209.701 | 1.948476e-08 | -3.995759
209.785 | 1.954268e-08 | -3.984237
209.854 | 1.959932483e-08 | -3.973569
209.475 | 1.964864e-08 | -3.989406
209.297 | 1.967675e-08 | -3.99342
208.852 | 1.968468e-08 | -4.013057
208.501 | 1.967433e-08 | -4.02714
208.084 | 1.96553e-08 | -4.045099
207.756 | 1.96301e-08 | -4.057616
207.508 | 1.958836e-08 | -4.065508
207.385 | 1.954642e-08 | -4.066052
207.322 | 1.950295e-08 | -4.063153
207.316 | 1.946968e-08 | -4.056936
207.344 | 1.943720207e-08 | -4.048758
207.357 | 1.94136e-08 | -4.041553
207.288 | 1.93903e-08 | -4.03905
207.202 | 1.935481e-08 | -4.037489
206.999 | 1.932867e-08 | -4.042723
206.803 | 1.929531e-08 | -4.047487
206.621 | 1.925102e-08 | -4.051456
206.159 | 1.919506e-08 | -4.071449
205.843 | 1.912447e-08 | -4.082889
205.523 | 1.904543e-08 | -4.094573
204.97 | 1.89654e-08 | -4.119688
204.657 | 1.886736e-08 | -4.130995
204.363 | 1.877121e-08 | -4.141237
203.789 | 1.866372e-08 | -4.167248
203.5 | 1.854917e-08 | -4.177076
203.158 | 1.843014e-08 | -4.189877
202.974 | 1.83144e-08 | -4.193721
202.873 | 1.820314e-08 | -4.192764
202.726 | 1.809925e-08 | -4.194433
202.615 | 1.799088e-08 | -4.194128
202.372 | 1.788612e-08 | -4.201095
202.291 | 1.777942e-08 | -4.198876
202.168 | 1.767829e-08 | -4.199267
201.999 | 1.75795e-08 | -4.20216
201.874 | 1.748284e-08 | -4.202682
201.565 | 1.737828e-08 | -4.213362
201.243 | 1.727243e-08 | -4.224664
200.936 | 1.715741e-08 | -4.235127
200.554 | 1.704071e-08 | -4.249721
200.412 | 1.692172e-08 | -4.251114
200.307 | 1.681073e-08 | -4.250374
200.271 | 1.670797e-08 | -4.245811
200.276 | 1.660588e-08 | -4.238666
200.307 | 1.65159e-08 | -4.230404
200.362 | 1.64352425e-08 | -4.220815
200.43 | 1.63597349e-08 | -4.210642
200.512 | 1.62876e-08 | -4.199648
200.587 | 1.62236e-08 | -4.189131
200.523 | 1.616241e-08 | -4.186195
200.476 | 1.609939e-08 | -4.182426
200.375 | 1.602974e-08 | -4.181516
199.931 | 1.595775e-08 | -4.199304
199.669 | 1.587131e-08 | -4.207176
199.42 | 1.578626e-08 | -4.214297
199.24 | 1.57077e-08 | -4.217669
199.074 | 1.562548e-08 | -4.220118
199.025 | 1.555055e-08 | -4.2163
199.019 | 1.547931e-08 | -4.210275
199.044 | 1.541074e-08 | -4.202612
199.097 | 1.53512e-08 | -4.193502
199.167 | 1.529254e-08 | -4.18342
199.251 | 1.524363e-08 | -4.172698
199.322 | 1.519558e-08 | -4.162516
199.284 | 1.515217285e-08 | -4.158349
198.915 | 1.510015224e-08 | -4.17161
198.599 | 1.503017e-08 | -4.182081
198.056 | 1.496184332e-08 | -4.204711
197.448 | 1.487365e-08 | -4.230527
197.066 | 1.478019e-08 | -4.244538
196.746 | 1.46898822e-08 | -4.255122
196.505 | 1.460067e-08 | -4.261519
196.339 | 1.45109e-08 | -4.263911
196.248 | 1.443567e-08 | -4.262371
196.218 | 1.436079e-08 | -4.257675
196.235 | 1.428737e-08 | -4.250518
196.282 | 1.422025e-08 | -4.241773
196.351 | 1.41566e-08 | -4.231905
196.433 | 1.410002e-08 | -4.221402
196.526 | 1.404804e-08 | -4.210328
196.625 | 1.400245e-08 | -4.198972
196.724 | 1.396129e-08 | -4.187748
196.599 | 1.391906e-08 | -4.188161
196.443 | 1.38782e-08 | -4.190186
196.04 | 1.381693e-08 | -4.205022
195.803 | 1.375438e-08 | -4.211238
195.395 | 1.368748e-08 | -4.226243
195.243 | 1.362042e-08 | -4.227889
195.141 | 1.355953e-08 | -4.2269
195.095 | 1.35092e-08 | -4.223204
195.096 | 1.345376166e-08 | -4.217047
195.129 | 1.340605e-08 | -4.209351
195.18 | 1.336019e-08 | -4.200748
195.253 | 1.331739e-08 | -4.19098
195.332 | 1.327179e-08 | -4.180963
195.423 | 1.323653e-08 | -4.170258
195.519 | 1.32097e-08 | -4.159353
195.609 | 1.318266e-08 | -4.148655
195.385 | 1.31561e-08 | -4.154104
195.353 | 1.311671e-08 | -4.149814
194.933 | 1.307605e-08 | -4.165208
194.767 | 1.302781083e-08 | -4.167646
194.201 | 1.298014e-08 | -4.190319
193.966 | 1.292338e-08 | -4.196304
193.768 | 1.286781e-08 | -4.200172
193.633 | 1.281286e-08 | -4.201026
193.545 | 1.276953e-08 | -4.199506
193.516 | 1.272129e-08 | -4.195005
193.531 | 1.267654e-08 | -4.188355
193.573 | 1.26322e-08 | -4.18027
193.631 | 1.259504e-08 | -4.171491
193.709 | 1.255988e-08 | -4.16178
193.698 | 1.252951e-08 | -4.156575
193.363 | 1.248556e-08 | -4.16723
193.318 | 1.24447e-08 | -4.163664
193.29 | 1.240685e-08 | -4.159312
193.291 | 1.23726e-08 | -4.153431
193.315 | 1.234531e-08 | -4.1465
193.358 | 1.231694e-08 | -4.138608
193.422 | 1.228668e-08 | -4.129543
193.489 | 1.226063e-08 | -4.120574
193.567 | 1.223908e-08 | -4.111092
193.649 | 1.221976e-08 | -4.101304
193.736 | 1.220094e-08 | -4.091383
193.825 | 1.218788e-08 | -4.081319
193.868 | 1.21793e-08 | -4.073593
193.908 | 1.217702e-08 | -4.066061
193.442 | 1.215429e-08 | -4.083168
193.244 | 1.212014e-08 | -4.08722
193.026 | 1.208863e-08 | -4.092277
192.853 | 1.205599e-08 | -4.095022
192.743 | 1.199422e-08 | -4.094803
192.684 | 1.200067e-08 | -4.092134
192.57 | 1.197369e-08 | -4.092
192.581 | 1.194451e-08 | -4.085935
192.621 | 1.192853e-08 | -4.078445
192.676 | 1.191028e-08 | -4.070274
192.744 | 1.188891e-08 | -4.06137
192.794 | 1.187128e-08 | -4.053469
192.866 | 1.185505738e-08 | -4.044539
192.834 | 1.184149756e-08 | -4.040604
192.806 | 1.182678e-08 | -4.036467
192.475 | 1.180367e-08 | -4.046768
192.4 | 1.177679e-08 | -4.044757
191.917 | 1.174940234e-08 | -4.06242
191.797 | 1.171747e-08 | -4.062687
191.465 | 1.168547e-08 | -4.07302
191.397 | 1.16527481e-08 | -4.070697
191.005 | 1.161977e-08 | -4.083882
190.915 | 1.158415e-08 | -4.082717
190.411 | 1.154332363e-08 | -4.101138
190.222 | 1.149571e-08 | -4.104499
189.754 | 1.145022e-08 | -4.121163
189.292 | 1.139249e-08 | -4.137233
189.127 | 1.133722e-08 | -4.139523
188.995 | 1.128338e-08 | -4.140249
188.924 | 1.123203e-08 | -4.137997
188.884 | 1.11845e-08 | -4.134428
188.867 | 1.113931436e-08 | -4.129792
188.864 | 1.109681e-08 | -4.124411
188.869 | 1.105716e-08 | -4.118761
188.875 | 1.101807e-08 | -4.113049
188.88 | 1.098034e-08 | -4.107367
188.714 | 1.094367e-08 | -4.10976
188.6 | 1.090618e-08 | -4.109648
188.515 | 1.086734e-08 | -4.108209
188.404 | 1.083152e-08 | -4.107972
188.392 | 1.079526e-08 | -4.103111
188.356 | 1.076088e-08 | -4.099306
188.313 | 1.072777e-08 | -4.09594
188.281 | 1.06973852e-08 | -4.092033
188.066 | 1.066515e-08 | -4.096522
187.937 | 1.063071e-08 | -4.097097
187.877 | 1.059906e-08 | -4.094373
187.715 | 1.056625e-08 | -4.096457
187.597 | 1.053364e-08 | -4.096551
187.529 | 1.050178e-08 | -4.094377
187.455 | 1.046985254e-08 | -4.09246
187.34 | 1.044005e-08 | -4.092434
187.214 | 1.040844e-08 | -4.092887
187.118 | 1.037661e-08 | -4.092005
186.996 | 1.034582e-08 | -4.092248
186.88 | 1.031434e-08 | -4.092252
186.753 | 1.02832e-08 | -4.092737
186.623 | 1.025279e-08 | -4.093339
186.489 | 1.022184e-08 | -4.094028
186.33 | 1.018761e-08 | -4.09583
186.154 | 1.015349e-08 | -4.09832
185.994 | 1.012069e-08 | -4.100301
185.831 | 1.008731e-08 | -4.102332
185.644 | 1.005205e-08 | -4.105371
185.456 | 1.001723e-08 | -4.108594
185.197 | 9.982295e-09 | -4.113245
184.934 | 9.944276e-09 | -4.119689
184.663 | 9.905848e-09 | -4.126547
184.399 | 9.866241e-09 | -4.133074
183.968 | 9.822496e-09 | -4.146997
183.527 | 9.774302e-09 | -4.161332
183.076 | 9.722742e-09 | -4.176111
182.711 | 9.669399e-09 | -4.187002
182.191 | 9.612787e-09 | -4.204753
181.613 | 9.549636637e-09 | -4.224979
181.083 | 9.484193e-09 | -4.243044
180.66 | 9.411814e-09 | -4.25625
180.246 | 9.335292539e-09 | -4.269024
179.766 | 9.271205e-09 | -4.284594
179.187 | 9.198057e-09 | -4.304593
178.739 | 9.122008e-09 | -4.318854
178.386 | 9.051139e-09 | -4.328961
178.031 | 8.980717e-09 | -4.339152
177.681 | 8.90863e-09 | -4.348976
177.336 | 8.838041e-09 | -4.358561
176.964 | 8.766482e-09 | -4.369323
176.612 | 8.696886e-09 | -4.379168
176.26 | 8.624368e-09 | -4.389009
175.906 | 8.556674e-09 | -4.398935
175.495 | 8.488088e-09 | -4.411189
175.1 | 8.418218e-09 | -4.422753
174.706 | 8.350341e-09 | -4.434403
174.342 | 8.283862e-09 | -4.444718
173.944 | 8.215196e-09 | -4.456309
173.52 | 8.148829167e-09 | -4.469153
173.127 | 8.080928e-09 | -4.480399
172.741 | 8.011758e-09 | -4.491406
172.372 | 7.948079e-09 | -4.501798
171.985 | 7.885462e-09 | -4.512951
171.429 | 7.821861e-09 | -4.531316
170.699 | 7.753436e-09 | -4.556956
169.889 | 7.68185e-09 | -4.585929
169.022 | 7.609614272e-09 | -4.617338
168.072 | 7.534818e-09 | -4.652311
167.08 | 7.45706e-09 | -4.688897
166 | 7.376844e-09 | -4.729157
165.006 | 7.294711e-09 | -4.765669
164.06 | 7.21278e-09 | -4.800139
162.946 | 7.131122e-09 | -4.841498
161.925 | 7.043004e-09 | -4.878703
160.801 | 6.959239e-09 | -4.92022
159.765 | 6.871204e-09 | -4.9579
158.772 | 6.788971e-09 | -4.993708
157.797 | 6.707735e-09 | -5.028665
156.772 | 6.629155e-09 | -5.065696
155.588 | 6.548178888e-09 | -5.109341
154.364 | 6.470351e-09 | -5.154632
153.082 | 6.393367e-09 | -5.202208
151.865 | 6.318314e-09 | -5.247014
150.852 | 6.243623e-09 | -5.28305
150.008 | 6.174904e-09 | -5.311897
149.325 | 6.110754e-09 | -5.334137
148.714 | 6.050196e-09 | -5.353235
148.208 | 5.993511e-09 | -5.367883
147.746 | 5.942820902e-09 | -5.380674
147.289 | 5.886306e-09 | -5.39328
146.872 | 5.845145e-09 | -5.40426
146.479 | 5.80493e-09 | -5.414111
146.073 | 5.765236e-09 | -5.424401
145.691 | 5.729965e-09 | -5.433814
145.307 | 5.696204e-09 | -5.44326
144.875 | 5.662177e-09 | -5.454672
144.377 | 5.635844e-09 | -5.468708
143.922 | 5.610516e-09 | -5.48091
143.537 | 5.584701e-09 | -5.490089
143.135 | 5.556301641e-09 | -5.500142
142.742 | 5.532487e-09 | -5.509836
142.099 | 5.513017e-09 | -5.529729
141.289 | 5.499707e-09 | -5.55627
140.338 | 5.482604e-09 | -5.588657
139.435 | 5.469290798e-09 | -5.619073
138.679 | 5.453470564e-09 | -5.643291
137.992 | 5.435215e-09 | -5.66451
137.41 | 5.419299e-09 | -5.681645
136.897 | 5.407029e-09 | -5.695877
136.373 | 5.396856e-09 | -5.710538
135.891 | 5.385939e-09 | -5.723432
135.439 | 5.375401e-09 | -5.735115
134.981 | 5.367272e-09 | -5.746911
134.359 | 5.359855e-09 | -5.765297
133.64 | 5.351117e-09 | -5.787477
133.06 | 5.343955e-09 | -5.804127
132.518 | 5.339664e-09 | -5.819233
131.771 | 5.335537e-09 | -5.842317
130.997 | 5.331771e-09 | -5.866631
130.323 | 5.328321e-09 | -5.88678
129.545 | 5.325694e-09 | -5.910987
128.198 | 5.322966e-09 | -5.957775
126.564 | 5.322539e-09 | -6.016064
124.893 | 5.322564e-09 | -6.075882
123.363 | 5.325913e-09 | -6.129845
122.265 | 5.330165e-09 | -6.16652
121.471 | 5.335392e-09 | -6.191041
120.766 | 5.343530507e-09 | -6.212021
119.617 | 5.350193e-09 | -6.250448
118.264 | 5.359901e-09 | -6.296972
116.93 | 5.370576428e-09 | -6.342547
115.789 | 5.384956e-09 | -6.380435
114.429 | 5.397339e-09 | -6.426953
112.862 | 5.412381e-09 | -6.481517
111.454 | 5.429961e-09 | -6.529623
110.298 | 5.448047e-09 | -6.567671
109.199 | 5.469918e-09 | -6.603353
108.391 | 5.489516e-09 | -6.627667
107.685 | 5.508275e-09 | -6.647983
106.252 | 5.524043889e-09 | -6.696654
103.897 | 5.539748e-09 | -6.781325
101.594 | 5.555188e-09 | -6.863736
99.8603 | 5.570614e-09 | -6.923789
98.5738 | 5.582408e-09 | -6.966258
96.9663 | 5.589365e-09 | -7.021224
95.3557 | 5.586245e-09 | -7.076079
94.4258 | 5.591778e-09 | -7.104051
93.4566 | 5.587224905e-09 | -7.133745
89.8599 | 5.575999e-09 | -7.265371
84.5914 | 5.553135e-09 | -7.461214
82.854 | 5.514693e-09 | -7.520158
82.0014 | 5.483069e-09 | -7.544752
81.5743 | 5.428551e-09 | -7.552813
81.3337 | 5.384366e-09 | -7.553715
81.1716 | 5.332151165e-09 | -7.551576
81.0479 | 5.271777e-09 | -7.548005
81.0231 | 5.224461e-09 | -7.540632
81.0149 | 5.172343e-09 | -7.532596
81.0081 | 5.12029e-09 | -7.524634
80.9675 | 5.071281e-09 | -7.518012
80.9923 | 5.02266e-09 | -7.508712
80.9651 | 4.972724e-09 | -7.501439
80.9602 | 4.930746e-09 | -7.493329
81.1123 | 4.891096e-09 | -7.479402
81.2519 | 4.853015e-09 | -7.465812
81.257 | 4.81663e-09 | -7.457304
81.2059 | 4.783633e-09 | -7.450793
81.1435 | 4.750741e-09 | -7.444829
81.1244 | 4.722276e-09 | -7.437582
81.0997 | 4.696186e-09 | -7.430466
81.0799 | 4.671486e-09 | -7.423127
81.0513 | 4.646738e-09 | -7.41614
81.0191 | 4.625467e-09 | -7.409277
80.9846 | 4.605325e-09 | -7.402551
81.0005 | 4.587497e-09 | -7.394011
80.9904 | 4.569146e-09 | -7.386378
80.9516 | 4.553606e-09 | -7.380002
80.9084 | 4.537244358e-09 | -7.373482
80.947 | 4.523106778e-09 | -7.364036
80.958 | 4.509028e-09 | -7.355267
80.9397 | 4.496489e-09 | -7.347941
80.9027 | 4.481654e-09 | -7.341336
80.8545 | 4.470103e-09 | -7.335192
80.8803 | 4.457211e-09 | -7.326429
80.8932 | 4.447102e-09 | -7.318001

## Pulse
Temperature | Current | Time
80.8829 | 4.433867e-09 | 0.9246148
80.8478 | 4.416841e-09 | 2.6183097
80.8254 | 4.414658e-09 | 4.327506
80.8004 | 4.404687e-09 | 6.0321258
80.8115 | 4.3952e-09 | 7.7778185
80.7606 | 4.386265573e-09 | 9.4951633
80.6847 | 4.379198e-09 | 11.2033202
80.6325 | 4.369842e-09 | 12.930999
80.5755 | 4.362478e-09 | 14.6527216
80.5052 | 4.35264e-09 | 16.3543936
80.4198 | 4.349849e-09 | 18.0701462
80.3416 | 4.341691e-09 | 19.7918666
80.2703 | 4.327537e-09 | 21.5068909
80.2134 | 4.321065e-09 | 23.2160827
80.172 | 4.313944757e-09 | 24.918238
80.1243 | 4.312195e-09 | 26.6770666
80.088 | 4.305753e-09 | 28.3946641
80.0552 | 4.29875e-09 | 30.1182383

## Measurements
Temperature | Current | Temp Rate
80.0243 | 4.286811e-09 | 0
80.1443 | 4.261862e-09 | 1.047171
80.4671 | 4.259967e-09 | 2.922399
80.8349 | 4.259769e-09 | 4.676647
81.1682 | 4.260916e-09 | 6.248704
81.6458 | 4.264204e-09 | 8.118078
83.0503 | 4.274741e-09 | 12.40253
83.9894 | 4.285956e-09 | 14.36431
84.4601 | 4.294286704e-09 | 15.14915
85.964 | 4.315222e-09 | 17.21159
86.943 | 4.332509e-09 | 26.66604
87.4262 | 4.341543e-09 | 32.82008
88.7907 | 4.370481e-09 | 44.5349
89.8042 | 4.394518e-09 | 91.32333
90.2122 | 4.404838e-09 | 175.2072
90.6122 | 4.41409e-09 | 19.72905
91.0026 | 4.423827e-09 | 19.85252
92.2487 | 4.458927e-09 | 20.11823
93.2632 | 4.488092e-09 | 286.0056
93.6163 | 4.498245e-09 | 20.22286
93.9282 | 4.509095e-09 | 20.24986
94.3089 | 4.520417e-09 | 20.24678
94.6495 | 4.528608e-09 | 20.25719
94.9563 | 4.539369769e-09 | 20.26926
95.2945 | 4.549713e-09 | 20.2797
95.6304 | 4.560272e-09 | 20.28972
95.9627 | 4.571177e-09 | 20.2422
96.2919 | 4.583779e-09 | 20.24098
96.6309 | 4.595322e-09 | 20.23396
97.8921 | 4.637073836e-09 | 20.20835
98.8845 | 4.675673e-09 | 20.2053
99.2131 | 4.687239e-09 | 20.1967
99.544 | 4.700512e-09 | 20.19776
99.8731 | 4.711733e-09 | 20.18566
100.199 | 4.724809e-09 | 20.17924
100.535 | 4.736249e-09 | 20.18074
100.858 | 4.750035e-09 | 20.17171
101.182 | 4.760885e-09 | 20.1585
101.506 | 4.774556e-09 | 20.12172
101.834 | 4.787398e-09 | 20.11996
102.162 | 4.800782e-09 | 20.11354
102.492 | 4.813713872e-09 | 20.11082
102.822 | 4.82467e-09 | 20.10097
103.151 | 4.837317e-09 | 20.09753
104.41 | 4.891521e-09 | 20.10771
105.444 | 4.934203e-09 | 20.08905
105.743 | 4.948639e-09 | 20.0925
106.076 | 4.964019e-09 | 20.09036
106.443 | 4.978279e-09 | 20.08699
106.742 | 4.99222e-09 | 20.08732
107.076 | 5.007365e-09 | 20.08915
107.409 | 5.023471e-09 | 20.09664
107.745 | 5.03974e-09 | 20.07283
108.079 | 5.056628e-09 | 20.0843
108.409 | 5.073859e-09 | 20.0783
109.708 | 5.138967e-09 | 20.08643
110.633 | 5.191526e-09 | 20.07032
110.997 | 5.209565e-09 | 20.06903
111.297 | 5.228396e-09 | 20.06356
111.63 | 5.248573e-09 | 20.06818
111.964 | 5.265403e-09 | 20.07208
112.301 | 5.284944e-09 | 20.06822
112.633 | 5.30465e-09 | 20.06851
112.968 | 5.325005e-09 | 20.06381
113.303 | 5.344231e-09 | 20.06131
113.673 | 5.363273e-09 | 20.06491
114.006 | 5.381708e-09 | 20.06522
114.306 | 5.401782e-09 | 20.06936
115.61 | 5.473466e-09 | 20.06144
116.618 | 5.525907e-09 | 20.07699
116.955 | 5.540579e-09 | 20.07171
117.322 | 5.557718e-09 | 20.06738
117.626 | 5.573836e-09 | 20.07121
117.995 | 5.586229e-09 | 20.07357
118.293 | 5.599626e-09 | 20.07384
118.623 | 5.611883e-09 | 20.07463
118.953 | 5.622907e-09 | 20.05548
119.283 | 5.630906e-09 | 20.05812
119.618 | 5.638418e-09 | 20.05697
119.949 | 5.645043e-09 | 20.05736
121.221 | 5.651048e-09 | 20.05377
122.161 | 5.638136e-09 | 20.06763
122.495 | 5.632289e-09 | 20.06511
122.866 | 5.623961e-09 | 20.06104
123.202 | 5.616492e-09 | 20.05752
123.537 | 5.606768e-09 | 20.05751
123.873 | 5.598242e-09 | 20.0616
124.175 | 5.588357e-09 | 20.0664
124.545 | 5.578556e-09 | 20.05904
124.881 | 5.568542e-09 | 20.06094
125.216 | 5.558717e-09 | 20.06357
125.553 | 5.549724e-09 | 20.06467
126.796 | 5.510727e-09 | 20.06597
127.796 | 5.484002e-09 | 20.07518
128.126 | 5.475336e-09 | 20.07327
128.455 | 5.466042e-09 | 20.06757
128.788 | 5.456812e-09 | 20.066
129.151 | 5.445223e-09 | 20.06148
129.451 | 5.437610362e-09 | 20.06354
129.784 | 5.435327e-09 | 20.06483
130.117 | 5.429073e-09 | 20.06468
130.452 | 5.41932e-09 | 20.06413
130.784 | 5.412371e-09 | 20.06117
131.118 | 5.406455e-09 | 20.06107
132.425 | 5.393832e-09 | 20.0566
133.363 | 5.378107e-09 | 20.05848
133.7 | 5.374828e-09 | 20.06946
134.035 | 5.369112e-09 | 20.05851
134.371 | 5.363347e-09 | 20.06016
134.707 | 5.358799e-09 | 20.06981
135.044 | 5.353767e-09 | 20.06718
135.411 | 5.349321e-09 | 20.06472
135.713 | 5.344938e-09 | 20.06826
136.049 | 5.342411e-09 | 20.07265
136.382 | 5.33903e-09 | 20.06047
136.719 | 5.3342e-09 | 20.06973
137.986 | 5.321587615e-09 | 20.06847
139.043 | 5.312862e-09 | 20.06011
139.374 | 5.311668e-09 | 20.05597
139.707 | 5.308623e-09 | 20.05515
140.039 | 5.306619e-09 | 20.05389
140.374 | 5.304712225e-09 | 20.06428
140.708 | 5.302173e-09 | 20.06277
141.043 | 5.302506e-09 | 20.05268
141.376 | 5.301067e-09 | 20.06177
141.712 | 5.298325334e-09 | 20.06125
143.019 | 5.292285e-09 | 20.05736
144.025 | 5.2917e-09 | 20.06168
144.394 | 5.290472e-09 | 20.06105
144.731 | 5.289899e-09 | 20.06102
145.066 | 5.288911531e-09 | 20.05962
145.402 | 5.289458e-09 | 20.06516
145.736 | 5.290363e-09 | 20.06691
146.072 | 5.290663e-09 | 20.05861
146.407 | 5.290599514e-09 | 20.05867
146.742 | 5.292062788e-09 | 20.05899
148.015 | 5.296768e-09 | 20.06689
148.937 | 5.299479e-09 | 20.06335
149.269 | 5.300977e-09 | 20.06091
149.633 | 5.303516e-09 | 20.05646
149.966 | 5.305278e-09 | 20.05446
150.298 | 5.308136e-09 | 20.05351
150.631 | 5.30965e-09 | 20.05282
150.964 | 5.313100182e-09 | 20.05312
151.3 | 5.315902829e-09 | 20.0517
151.633 | 5.318756e-09 | 20.05226
151.967 | 5.32334e-09 | 20.05843
152.303 | 5.325472e-09 | 20.05826
153.607 | 5.340222e-09 | 20.05443
154.61 | 5.35517e-09 | 20.05749
154.947 | 5.35993e-09 | 20.05602
155.315 | 5.366097e-09 | 20.05271
155.65 | 5.370805e-09 | 20.06185
155.985 | 5.377628e-09 | 20.06049
156.32 | 5.383503e-09 | 20.05939
156.655 | 5.388455e-09 | 20.05867
157.022 | 5.397009506e-09 | 20.05616
158.295 | 5.423324e-09 | 20.06034
159.233 | 5.444636e-09 | 20.06291
159.566 | 5.452758e-09 | 20.05836
159.929 | 5.462802e-09 | 20.05651
160.26 | 5.470654e-09 | 20.05533
160.59 | 5.480535e-09 | 20.05191
160.921 | 5.489524e-09 | 20.05573
161.252 | 5.498163e-09 | 20.05638
161.585 | 5.509972e-09 | 20.05696
161.951 | 5.518682844e-09 | 20.05344
162.284 | 5.529898e-09 | 20.05248
162.618 | 5.539664e-09 | 20.05114
163.92 | 5.587463e-09 | 20.053
164.86 | 5.622079e-09 | 20.05778
165.193 | 5.635823e-09 | 20.05468
165.561 | 5.651316e-09 | 20.05334
165.897 | 5.665058e-09 | 20.05068
166.232 | 5.680033e-09 | 20.05745
166.566 | 5.695105e-09 | 20.05535
166.9 | 5.710918e-09 | 20.05441
167.235 | 5.727576e-09 | 20.05445
167.602 | 5.743767e-09 | 20.0519
168.871 | 5.807359e-09 | 20.05179
169.909 | 5.865226e-09 | 20.0576
170.243 | 5.884546e-09 | 20.05693
170.578 | 5.905422e-09 | 20.05454
170.91 | 5.925087e-09 | 20.05269
171.277 | 5.946789e-09 | 20.05199
171.611 | 5.968039e-09 | 20.0491
171.941 | 5.991425e-09 | 20.0546
172.27 | 6.012917e-09 | 20.05055
172.632 | 6.03841e-09 | 20.04628
173.894 | 6.13085e-09 | 20.04949
174.86 | 6.205352e-09 | 20.05016
175.195 | 6.232713e-09 | 20.04897
175.529 | 6.259534e-09 | 20.04805
175.897 | 6.290037e-09 | 20.04578
176.229 | 6.31922e-09 | 20.0459
176.563 | 6.349036e-09 | 20.04657
176.899 | 6.379648e-09 | 20.04604
177.233 | 6.40918e-09 | 20.04611
177.568 | 6.442213e-09 | 20.04573
177.903 | 6.4757e-09 | 20.0429
179.172 | 6.60375e-09 | 20.04992
180.208 | 6.717261e-09 | 20.04837
180.576 | 6.755403e-09 | 20.04623
180.91 | 6.796227e-09 | 20.05037
181.244 | 6.836797e-09 | 20.04867
181.612 | 6.879277e-09 | 20.04641
181.946 | 6.920594e-09 | 20.04447
182.314 | 6.964487e-09 | 20.04837
182.647 | 7.008262e-09 | 20.04699
183.919 | 7.178591e-09 | 20.0479
184.915 | 7.326797391e-09 | 20.04748
185.278 | 7.379058e-09 | 20.04485
185.608 | 7.430108e-09 | 20.04324
185.939 | 7.484259e-09 | 20.0472
186.27 | 7.538286e-09 | 20.04529
186.636 | 7.592631e-09 | 20.04334
186.967 | 7.647862e-09 | 20.04316
187.302 | 7.704545e-09 | 20.04277
187.635 | 7.763155e-09 | 20.04062
188.903 | 7.99102e-09 | 20.04352
189.84 | 8.168756338e-09 | 20.04453
190.208 | 8.23738e-09 | 20.04336
190.509 | 8.302639e-09 | 20.04378
190.877 | 8.371544e-09 | 20.04167
191.21 | 8.441089e-09 | 20.04175
191.545 | 8.512058e-09 | 20.04103
191.879 | 8.585155e-09 | 20.04676
192.213 | 8.657054e-09 | 20.04148
192.549 | 8.732208e-09 | 20.04595
192.883 | 8.808859e-09 | 20.04514
193.248 | 8.887097e-09 | 20.04361
194.52 | 9.193581e-09 | 20.04273
195.555 | 9.45488e-09 | 20.0434
195.89 | 9.548591251e-09 | 20.04444
196.257 | 9.642591e-09 | 20.04287
196.592 | 9.736081e-09 | 20.04681
196.925 | 9.832318e-09 | 20.04379
197.292 | 9.92996e-09 | 20.04279
197.626 | 1.002596e-08 | 20.04118
198.89 | 1.040346e-08 | 20.04467
199.913 | 1.0858e-08 | 19.97326
201.509 | 1.124253e-08 | 20.0421
202.477 | 1.157477e-08 | 20.03794
202.811 | 1.170176e-08 | 20.04091
203.147 | 1.182434e-08 | 20.04014
203.514 | 1.195081e-08 | 20.03871
203.847 | 1.207613e-08 | 20.03847
204.182 | 1.220728e-08 | 20.04177
204.514 | 1.234051e-08 | 20.03963
204.883 | 1.2476e-08 | 20.03826
205.217 | 1.261133e-08 | 20.03711
206.489 | 1.313221e-08 | 20.04224
207.492 | 1.356564816e-08 | 20.04043
207.859 | 1.37155e-08 | 20.03934
208.193 | 1.386747e-08 | 20.03816
208.526 | 1.402069838e-08 | 20.03743
208.861 | 1.417574e-08 | 20.04176
209.194 | 1.433414e-08 | 20.04032
209.563 | 1.450148e-08 | 20.04174
209.897 | 1.466717e-08 | 20.04016
211.198 | 1.529502e-08 | 20.03893
212.199 | 1.582282e-08 | 20.04023
212.565 | 1.600758e-08 | 20.03762
212.901 | 1.619218e-08 | 20.04146
213.263 | 1.638001379e-08 | 20.03885
213.595 | 1.656962e-08 | 20.03653
213.924 | 1.675843e-08 | 20.03561
214.255 | 1.695440055e-08 | 20.03828
214.619 | 1.715289e-08 | 20.03581
215.882 | 1.790417e-08 | 20.03439
216.917 | 1.854447e-08 | 20.03503
217.25 | 1.876515e-08 | 20.03761
217.584 | 1.898277e-08 | 20.03717
217.95 | 1.920889e-08 | 20.03529
218.286 | 1.943855e-08 | 20.03364
218.619 | 1.966606e-08 | 20.03765
218.953 | 1.990332e-08 | 20.03562
219.321 | 2.014907e-08 | 20.03796
220.54 | 2.106163e-08 | 20.02923
221.631 | 2.184508e-08 | 20.03036
221.983 | 2.211444361e-08 | 20.03629
222.371 | 2.238617e-08 | 20.03687
222.72 | 2.265760024e-08 | 20.03795
223.067 | 2.293767e-08 | 20.04278
223.438 | 2.321736e-08 | 20.04196
224.693 | 2.428322432e-08 | 20.03953
225.717 | 2.520684e-08 | 20.03959
226.08 | 2.552127043e-08 | 20.03663
226.411 | 2.584007e-08 | 20.03827
226.775 | 2.617454e-08 | 20.03468
227.107 | 2.650228e-08 | 20.03677
227.473 | 2.683322e-08 | 20.03469
227.807 | 2.716349e-08 | 20.03804
229.095 | 2.845328e-08 | 20.03292
230.121 | 2.95454754e-08 | 20.03495
230.485 | 2.992257e-08 | 20.0329
230.822 | 3.030658e-08 | 20.03478
231.187 | 3.070579e-08 | 20.03158
231.52 | 3.110221e-08 | 20.03318
231.889 | 3.149003e-08 | 20.03258
232.222 | 3.188194e-08 | 20.03196
233.491 | 3.342277e-08 | 20.0338
234.491 | 3.469089e-08 | 20.03217
234.859 | 3.514311e-08 | 20.03075
235.193 | 3.560295e-08 | 20.03309
235.56 | 3.60562e-08 | 20.03231
235.895 | 3.651411e-08 | 20.03203
236.228 | 3.698189e-08 | 20.03054
236.562 | 3.745997e-08 | 20.03414
236.896 | 3.794563e-08 | 20.03296
238.199 | 3.981774e-08 | 20.03179
239.134 | 4.128227e-08 | 20.0339
239.5 | 4.182877e-08 | 20.03221
239.833 | 4.240473e-08 | 20.03312
240.202 | 4.298014e-08 | 20.03096
240.535 | 4.354901e-08 | 20.0337
240.869 | 4.412157395e-08 | 20.03273
241.237 | 4.470104e-08 | 20.03224
241.57 | 4.531405e-08 | 20.03373
241.937 | 4.594361e-08 | 20.03074
243.205 | 4.827913e-08 | 20.03343
244.171 | 5.01189e-08 | 20.03055
244.5 | 5.080674e-08 | 20.03141
244.865 | 5.152465e-08 | 20.03297
245.228 | 5.225962e-08 | 20.02929
245.558 | 5.297555e-08 | 20.03144
245.923 | 5.370852e-08 | 20.03006
246.256 | 5.442912e-08 | 20.02955
246.59 | 5.519182e-08 | 20.03088
246.955 | 5.598149e-08 | 20.02856
248.223 | 5.893731e-08 | 20.03095
249.191 | 6.123987e-08 | 20.02951
249.525 | 6.211562e-08 | 20.02683
249.893 | 6.302256e-08 | 20.02925
250.227 | 6.393392e-08 | 20.03092
250.595 | 6.486746e-08 | 20.0287
250.928 | 6.580287e-08 | 20.0309
251.297 | 6.675094e-08 | 20.02875
252.563 | 7.043906e-08 | 20.02971
253.534 | 7.333475e-08 | 20.03042
253.9 | 7.442421e-08 | 20.02838
254.235 | 7.553442e-08 | 20.03054
254.602 | 7.664771e-08 | 20.02906
254.935 | 7.781334e-08 | 20.02977
255.303 | 7.902128e-08 | 20.03059
255.67 | 8.020631e-08 | 20.02885
256.004 | 8.140542e-08 | 20.03108
257.304 | 8.604121e-08 | 20.02866
258.239 | 8.968418e-08 | 20.02979
258.606 | 9.108255e-08 | 20.03121
258.973 | 9.247474e-08 | 20.02945
259.308 | 9.39389e-08 | 20.03063
259.674 | 9.537595e-08 | 20.02856
260.039 | 9.693003e-08 | 20.02883
260.376 | 9.845323e-08 | 20.02988
260.739 | 9.997873e-08 | 20.02884
261.966 | 1.077929e-07 | 19.98178
262.96 | 1.106711e-07 | 20.02675
263.293 | 1.124514e-07 | 20.028
263.658 | 1.142768e-07 | 20.029
263.992 | 1.160924e-07 | 20.02694
264.359 | 1.179758e-07 | 20.02513
264.693 | 1.198207e-07 | 20.02831
265.056 | 1.217553e-07 | 20.0266
265.394 | 1.23688e-07 | 20.02558
266.663 | 1.312238e-07 | 20.02811
267.631 | 1.372613e-07 | 20.02829
267.998 | 1.395799e-07 | 20.02579
268.366 | 1.419611948e-07 | 20.0263
268.699 | 1.443055e-07 | 20.02848
269.033 | 1.466633e-07 | 20.02747
269.401 | 1.491294e-07 | 20.02573
269.735 | 1.515302e-07 | 20.02891
270.102 | 1.541024e-07 | 20.02683
271.37 | 1.638388909e-07 | 20.02897
272.405 | 1.722442e-07 | 20.02864
272.739 | 1.75139e-07 | 20.027
273.105 | 1.782025123e-07 | 20.02847
273.472 | 1.812669268e-07 | 20.02603
273.806 | 1.844123e-07 | 20.02826
274.173 | 1.876456e-07 | 20.02604
274.506 | 1.908754e-07 | 20.02788
275.807 | 2.033578e-07 | 20.02604
276.774 | 2.133483e-07 | 20.02627
277.108 | 2.171030502e-07 | 20.02791
277.476 | 2.209595209e-07 | 20.02604
277.809 | 2.248522e-07 | 20.02723
278.176 | 2.289526e-07 | 20.0253
278.543 | 2.330747e-07 | 20.02643
278.877 | 2.372092e-07 | 20.02823
279.241 | 2.414827e-07 | 20.02603
280.497 | 2.578082e-07 | 20.02633
281.459 | 2.705953e-07 | 20.02477
281.792 | 2.754918e-07 | 20.02346
282.125 | 2.804063e-07 | 20.02541
282.492 | 2.854259e-07 | 20.02455
282.827 | 2.905072e-07 | 20.0239
283.161 | 2.95723e-07 | 20.02295
283.527 | 3.0115e-07 | 20.02476
283.862 | 3.066677e-07 | 20.02338
284.195 | 3.123469e-07 | 20.02492
285.497 | 3.342267e-07 | 20.02589
286.467 | 3.519107e-07 | 20.02544
286.833 | 3.585048e-07 | 20.02375
287.168 | 3.651937e-07 | 20.02578
287.535 | 3.721785049e-07 | 20.02374
287.867 | 3.790592018e-07 | 20.02566
288.236 | 3.863101e-07 | 20.02413
288.569 | 3.937718e-07 | 20.02458
289.87 | 4.22149526e-07 | 20.02598
290.905 | 4.466025e-07 | 20.0258
291.272 | 4.552292e-07 | 20.02351
291.607 | 4.640309e-07 | 20.02585
291.974 | 4.735064465e-07 | 20.02562
292.34 | 4.828742135e-07 | 20.02294
292.707 | 4.925058e-07 | 20.02418
293.975 | 5.289253977e-07 | 20.02458
294.942 | 5.57645e-07 | 20.02597
295.31 | 5.691161e-07 | 20.02561
295.677 | 5.806322747e-07 | 20.02388
296.01 | 5.923339e-07 | 20.02454
296.376 | 6.038496e-07 | 20.02343
296.71 | 6.158522e-07 | 20.02487
297.076 | 6.283916e-07 | 20.0249
298.376 | 6.763224e-07 | 20.02474
299.336 | 7.141842e-07 | 20.02472
299.702 | 7.284754e-07 | 20.02317
300.034 | 7.430945e-07 | 20.02466
300.364 | 7.578433e-07 | 20.02323
300.73 | 7.731278e-07 | 20.02176
301.063 | 7.881879e-07 | 20.02402
301.429 | 8.046533253e-07 | 20.02168
301.763 | 8.208815e-07 | 20.02307
303.064 | 8.841491308e-07 | 20.02403
304.099 | 9.385893e-07 | 20.02391
304.467 | 9.58129e-07 | 20.02194
304.8 | 9.77655e-07 | 20.02362
305.168 | 9.981012e-07 | 20.02144
305.5 | 1.018828e-06 | 20.02263
305.868 | 1.040099e-06 | 20.02368
306.236 | 1.088390718e-06 | 19.98505
307.471 | 1.141279e-06 | 20.02223
308.503 | 1.213505e-06 | 20.02378
308.871 | 1.239874e-06 | 20.02399
309.204 | 1.265436e-06 | 20.02263
309.572 | 1.291333e-06 | 20.02153
309.905 | 1.317659e-06 | 20.02362
310.272 | 1.3453e-06 | 20.02178
310.607 | 1.373893e-06 | 20.02259
311.908 | 1.48136e-06 | 20.02102
312.875 | 1.567346e-06 | 20.02169
313.242 | 1.600698e-06 | 20.0225
313.576 | 1.634291e-06 | 20.02352
313.942 | 1.669559083e-06 | 20.02374
314.276 | 1.704052e-06 | 20.02249
314.644 | 1.739096e-06 | 20.02147
314.977 | 1.775363e-06 | 20.02204
316.278 | 1.912489e-06 | 20.0223
317.313 | 2.033742021e-06 | 20.02357
317.681 | 2.07739e-06 | 20.02051
318.048 | 2.120985e-06 | 20.02182
318.381 | 2.164435e-06 | 20.0233
318.748 | 2.209678e-06 | 20.02147
319.083 | 2.255574e-06 | 20.02249