## Settings
Sample Info
Comments
Additional Comments | sur24-cv-100KHz
Function | CPG
Speed | SLOW
Measurement Parameters
Frequency [KHz] | 100
Level (Voltage) | 0.03
Start Bias | 0
Step Bias | 0.1
Stop Bias | 5
Time
Date | 1.4.2024
Clock | 12:22:40

## Measurements
Voltage | Capacitance | Conductance
0 | 1.3196e-10 | 0.000128268
0.1 | 1.47667e-10 | 6.58537e-05
0.2 | 1.44701e-10 | 5.29876e-05
0.3 | 1.41186e-10 | 4.71337e-05
0.4 | 1.38117e-10 | 4.32079e-05
0.5 | 1.35249e-10 | 4.01935e-05
0.6 | 1.32821e-10 | 3.77711e-05
0.7 | 1.30546e-10 | 3.56436e-05
0.8 | 1.28431e-10 | 3.39519e-05
0.9 | 1.26444e-10 | 3.24508e-05
1 | 1.24692e-10 | 3.11268e-05
1.1 | 1.23065e-10 | 2.9933e-05
1.2 | 1.21463e-10 | 2.88527e-05
1.3 | 1.19948e-10 | 2.79031e-05
1.4 | 1.18571e-10 | 2.69544e-05
1.5 | 1.1718e-10 | 2.61982e-05
1.6 | 1.16001e-10 | 2.54816e-05
1.7 | 1.14795e-10 | 2.47649e-05
1.8 | 1.13662e-10 | 2.41039e-05
1.9 | 1.12479e-10 | 2.35086e-05
2 | 1.11329e-10 | 2.29743e-05
2.1 | 1.10331e-10 | 2.24561e-05
2.2 | 1.09396e-10 | 2.19554e-05
2.3 | 1.08456e-10 | 2.14814e-05
2.4 | 1.07597e-10 | 2.11002e-05
2.5 | 1.06734e-10 | 2.05989e-05
2.6 | 1.05909e-10 | 2.01897e-05
2.7 | 1.04993e-10 | 1.98436e-05
2.8 | 1.04265e-10 | 1.95168e-05
2.9 | 1.03609e-10 | 1.91664e-05
3 | 1.02799e-10 | 1.89173e-05
3.1 | 1.02137e-10 | 1.85161e-05
3.2 | 1.01411e-10 | 1.82643e-05
3.3 | 1.00771e-10 | 1.79796e-05
3.4 | 1.00124e-10 | 1.77286e-05
3.5 | 9.95329e-11 | 1.74716e-05
3.6 | 9.88965e-11 | 1.72398e-05
3.7 | 9.83375e-11 | 1.69121e-05
3.8 | 9.77243e-11 | 1.67272e-05
3.9 | 9.70684e-11 | 1.64689e-05
4 | 9.65632e-11 | 1.63077e-05
4.1 | 9.6055e-11 | 1.60604e-05
4.2 | 9.55405e-11 | 1.59124e-05
4.3 | 9.51203e-11 | 1.57015e-05
4.4 | 9.44264e-11 | 1.55465e-05
4.5 | 9.40044e-11 | 1.52887e-05
4.6 | 9.35991e-11 | 1.51071e-05
4.7 | 9.30334e-11 | 1.49851e-05
4.8 | 9.25629e-11 | 1.48312e-05
4.9 | 9.21996e-11 | 1.46501e-05
5 | 9.17502e-11 | 1.44859e-05