## Settings
Sample Info
Comments
Additional Comments | CV
Function | CPG
Speed | SLOW
Measurement Parameters
Frequency [KHz] | 100
Level (Voltage) | 0.03
Start Bias | 0
Step Bias | -0.05
Stop Bias | -4
Time
Date | 29.3.2024
Clock | 17:34:6

## Measurements
Voltage | Capacitance | Conductance
0 | 1.49617e-10 | 0.000156471
-0.05 | 1.20045e-10 | 0.000262727
-0.1 | 8.49536e-11 | 0.000382141
-0.15 | 5.67223e-11 | 0.000481546
-0.2 | 3.71609e-11 | 0.000557466
-0.25 | 2.40553e-11 | 0.000616046
-0.3 | 1.50313e-11 | 0.000662675
-0.35 | 8.52457e-12 | 0.000701342
-0.4 | 3.76614e-12 | 0.000733309
-0.45 | 1.75049e-13 | 0.000761202
-0.5 | -2.72782e-12 | 0.00078578
-0.55 | -5.01875e-12 | 0.00080763
-0.6 | -7.05191e-12 | 0.000827433
-0.65 | -8.72673e-12 | 0.00084564
-0.7 | -9.9709e-12 | 0.000862355
-0.75 | -1.10452e-11 | 0.000877778
-0.8 | -1.22356e-11 | 0.000892042
-0.85 | -1.31242e-11 | 0.000905634
-0.9 | -1.394e-11 | 0.000918462
-0.95 | -1.474e-11 | 0.000930725
-1 | -1.53665e-11 | 0.000942229
-1.05 | -1.59865e-11 | 0.000953419
-1.1 | -1.66603e-11 | 0.000964026
-1.15 | -1.72124e-11 | 0.000974499
-1.2 | -1.77225e-11 | 0.000984201
-1.25 | -1.82533e-11 | 0.000993771
-1.3 | -1.87465e-11 | 0.00100328
-1.35 | -1.92504e-11 | 0.00101222
-1.4 | -1.97302e-11 | 0.00102118
-1.45 | -2.01355e-11 | 0.00102972
-1.5 | -2.06211e-11 | 0.00103823
-1.55 | -2.10198e-11 | 0.00104637
-1.6 | -2.15578e-11 | 0.00105457
-1.65 | -2.19839e-11 | 0.00106256
-1.7 | -2.23845e-11 | 0.00107034
-1.75 | -2.27496e-11 | 0.00107818
-1.8 | -2.32271e-11 | 0.00108564
-1.85 | -2.36406e-11 | 0.00109325
-1.9 | -2.4118e-11 | 0.00110069
-1.95 | -2.45491e-11 | 0.00110799
-2 | -2.50371e-11 | 0.00111638
-2.05 | -2.54986e-11 | 0.00112329
-2.1 | -2.58938e-11 | 0.00113044
-2.15 | -2.64734e-11 | 0.00113761
-2.2 | -2.70047e-11 | 0.00114504
-2.25 | -2.73534e-11 | 0.00115216
-2.3 | -2.80067e-11 | 0.00115914
-2.35 | -2.84438e-11 | 0.0011658
-2.4 | -2.89813e-11 | 0.00117275
-2.45 | -2.94811e-11 | 0.00118012
-2.5 | -3.01428e-11 | 0.00118694
-2.55 | -3.06326e-11 | 0.00119393
-2.6 | -3.11643e-11 | 0.00120047
-2.65 | -3.18423e-11 | 0.00120741
-2.7 | -3.24681e-11 | 0.00121468
-2.75 | -3.29712e-11 | 0.0012216
-2.8 | -3.36238e-11 | 0.00122859
-2.85 | -3.43349e-11 | 0.00123518
-2.9 | -3.49379e-11 | 0.00124212
-2.95 | -3.5588e-11 | 0.00124946
-3 | -3.62533e-11 | 0.00125643
-3.05 | -3.69429e-11 | 0.00126341
-3.1 | -3.75862e-11 | 0.0012702
-3.15 | -3.83753e-11 | 0.00127723
-3.2 | -3.90902e-11 | 0.00128432
-3.25 | -3.99109e-11 | 0.00129191
-3.3 | -4.07378e-11 | 0.00129902
-3.35 | -4.1663e-11 | 0.00130587
-3.4 | -4.23389e-11 | 0.00131319
-3.45 | -4.32194e-11 | 0.0013204
-3.5 | -4.41209e-11 | 0.0013281
-3.55 | -4.51e-11 | 0.00133555
-3.6 | -4.58477e-11 | 0.00134264
-3.65 | -4.68701e-11 | 0.00135009
-3.7 | -4.78043e-11 | 0.00135759
-3.75 | -4.87263e-11 | 0.00136562
-3.8 | -4.9761e-11 | 0.00137325
-3.85 | -5.07836e-11 | 0.00138064
-3.9 | -5.19355e-11 | 0.00138833
-3.95 | -5.29505e-11 | 0.0013963
-4 | -5.40827e-11 | 0.00140444