## Settings
Sample Info
Comments
Additional Comments | 500 kHz
Function | CPG
Speed | SLOW
Measurement Parameters
Frequency [KHz] | 500
Level (Voltage) | 0.03
Start Bias | 0
Step Bias | -0.1
Stop Bias | -4
Time
Date | 29.3.2024
Clock | 17:37:52

## Measurements
Voltage | Capacitance | Conductance
0 | 5.98553e-11 | 0.000272197
-0.1 | 3.20358e-11 | 0.000416117
-0.2 | 1.69788e-11 | 0.000557035
-0.3 | 1.10777e-11 | 0.000648164
-0.4 | 8.08951e-12 | 0.000711235
-0.5 | 6.26531e-12 | 0.000758778
-0.6 | 5.01416e-12 | 0.000797199
-0.7 | 4.08959e-12 | 0.000829523
-0.8 | 3.38214e-12 | 0.000857477
-0.9 | 2.80486e-12 | 0.000882379
-1 | 2.31193e-12 | 0.000904898
-1.1 | 1.89107e-12 | 0.000925568
-1.2 | 1.53035e-12 | 0.000944739
-1.3 | 1.18904e-12 | 0.000962866
-1.4 | 9.09725e-13 | 0.00097993
-1.5 | 6.26315e-13 | 0.000996329
-1.6 | 3.4228e-13 | 0.00101184
-1.7 | 1.05599e-13 | 0.00102693
-1.8 | -1.70667e-13 | 0.00104162
-1.9 | -4.13071e-13 | 0.00105601
-2 | -6.60436e-13 | 0.00107111
-2.1 | -8.8809e-13 | 0.00108454
-2.2 | -1.12294e-12 | 0.00109824
-2.3 | -1.37703e-12 | 0.0011117
-2.4 | -1.59042e-12 | 0.00112462
-2.5 | -1.84997e-12 | 0.00113823
-2.6 | -2.07819e-12 | 0.00115105
-2.7 | -2.34682e-12 | 0.00116438
-2.8 | -2.63915e-12 | 0.00117747
-2.9 | -2.87313e-12 | 0.00119029
-3 | -3.19631e-12 | 0.00120375
-3.1 | -3.49818e-12 | 0.00121663
-3.2 | -3.79265e-12 | 0.00122986
-3.3 | -4.10386e-12 | 0.0012436
-3.4 | -4.45315e-12 | 0.00125678
-3.5 | -4.79072e-12 | 0.00127068
-3.6 | -5.15776e-12 | 0.00128408
-3.7 | -5.54374e-12 | 0.00129795
-3.8 | -5.96774e-12 | 0.00131241
-3.9 | -6.39165e-12 | 0.00132638
-4 | -6.82509e-12 | 0.00134106