## Settings
Sample Info | zb2e run 08, heating at -0.5V
Comments | -1/-1/-0.5
Major Measurement Parameters
Starting Temperature | 79.655
Initial Temperature | 80.5
Final Temperature | 320
Preliminary Voltage | -1
Pulse Voltage | -1
Pulse Time | 20
Wait Time | 0
Measurement Voltage | -0.5
Subsidiary Measurement Parameters
Step | 0.3
Accuracy Step | 0.1
Accuracy Stable | 0.5
Accuracy End | 0.2
Lakeshore TC Parameters
Ramp | 10
Range | 3
P | 100
I | 50
D | 20
Keithley SM Parameters
NPLC | 7
Measurecount | 1
Time
Date | 1.2.2024
Clock | 20:9:11

## Stabilization
Temperature | Current
0 | -2.370975638e-10
0 | -2.37858e-10
0 | -2.3714e-10
0 | -2.364003e-10
0 | -2.361964e-10
0 | -2.361123e-10
0 | -2.376034e-10
0 | -2.362464e-10
0 | -2.364211e-10
80.7445 | -2.368529e-10
0 | -2.368064e-10
0 | -2.375734609e-10
0 | -2.37898e-10
0 | -2.37279002e-10
0 | -2.372249e-10
0 | -2.369561e-10
0 | -2.364744e-10
0 | -2.366915e-10
0 | -2.362306184e-10
0 | -2.361181e-10
0 | -2.377623e-10
0 | -3.962755e-10
0 | -3.974061e-10
0 | -3.978597e-10
0 | -3.95138e-10
0 | -3.966382e-10
0 | -2.35223e-10
0 | -2.67502e-10
0 | -4.011993e-10
0 | -3.96901e-10
0 | -3.71201e-10
0 | -3.456205e-10
0 | -4.104401e-10
0 | -4.172104e-10
0 | -4.693612e-10
0 | -3.896251e-10
0 | -4.008225e-10
0 | -4.011819e-10
0 | -4.006036e-10
0 | -4.016496e-10
0 | -4.007384e-10
0 | -4.004896e-10
0 | -3.994903e-10
0 | -3.997601139e-10
0 | -3.986151e-10
0 | -3.984854e-10
0 | -3.987516e-10
0 | -3.976999e-10
0 | -3.992167e-10
0 | -3.992333e-10
0 | -3.98814e-10
0 | -3.998981e-10
0 | -3.968927e-10
0 | -3.969261e-10
0 | -3.954343e-10
0 | -3.955806e-10
0 | -3.969327e-10
0 | -3.958153e-10
0 | -3.952278e-10
0 | -3.955516e-10
0 | -3.944865e-10
0 | -3.927068e-10
0 | -3.939904e-10
0 | -3.933466e-10
0 | -3.915145e-10
0 | -3.930487e-10
0 | -3.911551083e-10
0 | -3.910003e-10
0 | -3.910103e-10
0 | -3.909051e-10
0 | -3.90527e-10
0 | -3.907658e-10
0 | -3.910926e-10
0 | -3.907598134e-10
0 | -3.890601e-10
0 | -3.876406e-10
0 | -3.882396904e-10
0 | -3.90764e-10
0 | -3.870813392e-10
0 | -3.896908e-10
0 | -3.873957e-10
0 | -3.859281783e-10
0 | -3.867691e-10
0 | -3.861411e-10
0 | -3.846677421e-10
0 | -3.860431e-10
0 | -3.851502e-10
0 | -3.867344e-10
0 | -3.868192e-10
0 | -3.88336e-10
0 | -3.86518e-10
0 | -3.854547e-10
0 | -3.851009e-10
0 | -3.852842e-10
0 | -3.850942e-10
0 | -3.877611e-10
0 | -3.868467e-10
0 | -3.866062e-10
0 | -3.871695e-10
0 | -3.85062e-10
0 | -3.852001e-10
0 | -3.844546e-10
0 | -3.856144e-10
0 | -3.855287e-10
0 | -3.844735e-10
0 | -3.83844e-10
0 | -3.829494e-10
0 | -3.827015e-10
0 | -3.828229e-10
0 | -3.836175e-10
0 | -3.869058e-10
0 | -3.835585e-10
0 | -3.838081e-10
0 | -3.841574e-10
0 | -3.820709e-10
0 | -3.832888e-10
0 | -3.828055e-10
0 | -3.833155e-10
0 | -3.83234e-10
0 | -3.813003e-10
0 | -3.825215e-10
0 | -3.815075e-10
0 | -3.81995e-10
0 | -3.81772e-10
0 | -3.817319e-10
0 | -3.823428e-10
0 | -3.806345239e-10
0 | -3.803883e-10
0 | -3.809091e-10
0 | -3.792826e-10
0 | -3.80167e-10
0 | -3.805656e-10
0 | -3.804923e-10
0 | -3.795389e-10
0 | -3.793208e-10
0 | -3.793541592e-10
0 | -3.803061e-10
0 | -3.815391e-10
0 | -3.800631e-10
0 | -3.804415e-10
0 | -3.802745e-10
0 | -3.8088e-10
0 | -3.810067e-10
80.7556 | -3.807535e-10

## Measurements
Temperature | Current
80.1168 | -2.835818e-10
80.2249 | -2.814641e-10
80.5335 | -2.817405e-10
80.8412 | -2.822622e-10
81.1321 | -2.811182e-10
81.4587 | -2.804141e-10
81.7416 | -2.809474875e-10
82.0373 | -2.812055e-10
82.3628 | -2.818735e-10
82.6936 | -2.811672e-10
82.976 | -2.828928e-10
83.3183 | -2.821142e-10
83.6307 | -2.816481e-10
83.9357 | -2.82085e-10
84.2568 | -2.817796e-10
84.5189 | -2.818246e-10
84.7826 | -2.818994e-10
85.1049 | -2.816405e-10
85.3865 | -2.806546e-10
85.7117 | -2.807743e-10
85.9443 | -2.824102e-10
86.271 | -2.815938e-10
86.5584 | -2.827421e-10
86.8471 | -2.810923e-10
87.1345 | -2.805224e-10
87.45 | -2.794913e-10
87.74 | -2.791869e-10
88.0612 | -2.799850074e-10
88.3369 | -2.803044e-10
88.6587 | -2.797236e-10
88.9138 | -2.799042e-10
89.2504 | -2.799615e-10
89.5523 | -2.801571e-10
89.8472 | -2.809043e-10
90.1357 | -2.807869e-10
90.4417 | -2.814425e-10
90.7191 | -2.808334e-10
91.0464 | -2.794689e-10
91.3483 | -2.807886e-10
91.6733 | -2.808352e-10
91.9474 | -2.792127e-10
92.2487 | -2.799498e-10
92.5351 | -2.787766e-10
92.8395 | -2.791437e-10
93.1407 | -2.788133e-10
93.4513 | -2.785579e-10
93.7608 | -2.801628e-10
94.062 | -2.795445e-10
94.3285 | -2.800732e-10
94.6296 | -2.779479e-10
94.9135 | -2.776266439e-10
95.248 | -2.773863e-10
95.5377 | -2.778623e-10
95.8316 | -2.782507e-10
96.1309 | -2.78934e-10
96.4394 | -2.722169e-10
96.7428 | -2.803658e-10
97.0624 | -2.796386e-10
97.3339 | -2.80767e-10
97.6564 | -2.791668e-10
97.967 | -2.783132e-10
98.2624 | -2.799873e-10
98.5518 | -2.790812581e-10
98.8474 | -2.786677e-10
99.1424 | -2.763679563e-10
99.4286 | -2.791768e-10
99.7592 | -2.77611e-10
100.032 | -2.796803e-10
100.327 | -2.771042e-10
100.634 | -2.783274e-10
100.917 | -2.798825e-10
101.222 | -2.797437e-10
101.56 | -2.781294e-10
101.861 | -2.782117e-10
102.145 | -2.781969e-10
102.449 | -2.799257e-10
102.759 | -2.786993e-10
103.032 | -2.78928e-10
103.35 | -2.787385e-10
103.618 | -2.783266e-10
103.967 | -2.788763e-10
104.269 | -2.777849e-10
104.546 | -2.775528e-10
104.83 | -2.77418e-10
105.161 | -2.771833e-10
105.438 | -2.773864e-10
105.763 | -2.773239e-10
106.058 | -2.784189268e-10
106.361 | -2.785055242e-10
106.689 | -2.771192e-10
106.929 | -2.789946052e-10
107.227 | -2.775993e-10
107.581 | -2.782849e-10
107.847 | -2.781851e-10
108.115 | -2.773197e-10
108.433 | -2.788832e-10
108.736 | -2.782382e-10
109.035 | -2.784979e-10
109.376 | -2.776734e-10
109.617 | -2.778481e-10
109.961 | -2.777739e-10
110.239 | -2.788273e-10
110.523 | -2.767188e-10
110.831 | -2.791269e-10
111.135 | -2.786309794e-10
111.464 | -2.785437e-10
111.733 | -2.766083e-10
112.034 | -2.766641e-10
112.336 | -2.766815e-10
112.64 | -2.775427e-10
112.93 | -2.786560982e-10
113.222 | -2.779786e-10
113.53 | -2.776508e-10
113.838 | -2.78765e-10
114.146 | -2.78904e-10
114.454 | -2.789146e-10
114.764 | -2.798267e-10
115.019 | -2.790471e-10
115.348 | -2.786419151e-10
115.664 | -2.788091e-10
115.937 | -2.790072e-10
116.281 | -2.787733e-10
116.541 | -2.786935e-10