## Settings
Sample Info | ReRAM ZrO2 zb1e run01
Comments | 0.1/-0.1/0.1
Additional Comments | No additional comments
Major Measurement Parameters
Starting Temperature | 294.813
Initial Temperature | 81
Final Temperature | 350
Preliminary Voltage | 0.1
Pulse Voltage | -0.1
Pulse Time | 30
Wait Time | 0
Measurement Voltage | 0.1
Subsidiary Measurement Parameters
Step | 0.3
Accuracy Step | 0.1
Accuracy Stable | 0.5
Accuracy End | 0.2
Lakeshore TC Parameters
Ramp | 10
Range | 3
P | 100
I | 50
D | 20
Keithley SM Parameters
NPLC | 5
Measurecount | 1
Time
Date | 30.1.2024
Clock | 15:27:34

## Stabilization
Temperature | Current
0 | 9.430005e-07
0 | 9.468579e-07
0 | 9.479222e-07
0 | 9.487366e-07
0 | 9.478462e-07
0 | 9.486162e-07
0 | 9.483685e-07
0 | 9.488469e-07
0 | 9.497119e-07
80.7968 | 9.476731293e-07
0 | 9.480614e-07
0 | 9.488031e-07
0 | 9.48227e-07
0 | 9.486344e-07
0 | 9.491387e-07
0 | 9.486569e-07
0 | 9.480514791e-07
0 | 9.471546e-07
0 | 9.471455e-07
0 | 9.468257e-07
0 | 9.476578e-07
0 | 9.487073e-07
0 | 9.473071e-07
0 | 9.469974e-07
0 | 9.470604e-07
0 | 9.462608e-07
0 | 9.453734e-07
0 | 9.478848142e-07
0 | 9.468898e-07
0 | 9.479394e-07
0 | 9.468621e-07
0 | 9.462369e-07
0 | 9.465904e-07
0 | 9.453271e-07
0 | 9.444767e-07
0 | 9.448136e-07
0 | 9.452908e-07
0 | 9.45983e-07
0 | 9.45534e-07
0 | 9.454124e-07
0 | 9.455134e-07
0 | 9.454535e-07
0 | 9.457689e-07
0 | 9.441339e-07
0 | 9.437025e-07
0 | 9.441879e-07
0 | 9.430102e-07
0 | 9.43441e-07
0 | 9.438558e-07
0 | 9.452225e-07
0 | 9.440362e-07
0 | 9.429173e-07
0 | 9.432976e-07
0 | 9.433802e-07
0 | 9.43097e-07
0 | 9.435409e-07
0 | 9.424211953e-07
0 | 9.426584e-07
0 | 9.429576e-07
0 | 9.423339e-07
0 | 9.416572766e-07
0 | 9.435132e-07
0 | 9.414188e-07
0 | 9.414268e-07
0 | 9.408202e-07
0 | 9.418212e-07
0 | 9.413263e-07
0 | 9.390986e-07
0 | 9.399978e-07
0 | 9.395532e-07
0 | 9.410348e-07
0 | 9.399802e-07
0 | 9.407118e-07
0 | 9.39239e-07
0 | 9.407828e-07
0 | 9.401102e-07
0 | 9.39222e-07
0 | 9.390794844e-07
0 | 9.382388e-07
0 | 9.382567e-07
0 | 9.381224e-07
0 | 9.383099e-07
0 | 9.377294532e-07
0 | 9.368185e-07
0 | 9.3701e-07
0 | 9.36668e-07
0 | 9.365605e-07
0 | 9.365394e-07
0 | 9.367358e-07
0 | 9.348583e-07
0 | 9.359542e-07
0 | 9.366564e-07
0 | 9.354299e-07
0 | 9.367247e-07
0 | 9.367703e-07
0 | 9.35185e-07
0 | 9.356506e-07
0 | 9.333818e-07
0 | 9.334664e-07
0 | 9.329682e-07
0 | 9.338589e-07
0 | 9.333799e-07
0 | 9.337518e-07
0 | 9.329083e-07
0 | 9.326701047e-07
0 | 9.30154e-07
0 | 9.30702e-07
0 | 9.299284e-07
0 | 9.29946e-07
0 | 9.299606063e-07
0 | 9.284865e-07
0 | 9.28754e-07
0 | 9.293761e-07
0 | 9.282547e-07
0 | 9.290962e-07
0 | 9.288984e-07
0 | 9.266844927e-07
0 | 9.272408e-07
0 | 9.260635e-07
0 | 9.248399806e-07
0 | 9.249879e-07
0 | 9.247741e-07
0 | 9.243295267e-07
0 | 9.222304e-07
0 | 9.227583e-07
0 | 9.246311e-07
0 | 9.24425e-07
0 | 9.231532e-07
0 | 9.231726e-07
0 | 9.224417e-07
0 | 9.230816e-07
0 | 9.219843e-07
0 | 9.219193e-07
0 | 9.224497e-07
0 | 9.222625e-07
0 | 9.210605e-07
0 | 9.226005e-07
0 | 9.21904e-07
0 | 9.210631e-07
0 | 9.200023e-07
0 | 9.204181e-07
0 | 9.203040463e-07
0 | 9.210075e-07
0 | 9.203076e-07
0 | 9.196984e-07
0 | 9.193922e-07
0 | 9.178909e-07
0 | 9.17158e-07
0 | 9.190294e-07
0 | 9.178996e-07
0 | 9.17876946e-07
0 | 9.17121e-07
0 | 9.170083e-07
0 | 9.166499e-07
0 | 9.150441e-07
0 | 9.145921e-07
0 | 9.150742e-07
0 | 9.150743e-07
0 | 9.156868e-07
0 | 9.143025e-07
0 | 9.141003e-07
0 | 9.129822e-07
0 | 9.135752066e-07
0 | 9.10859e-07
0 | 9.102091e-07
0 | 9.111296e-07
0 | 9.110447e-07
0 | 9.103659977e-07
0 | 9.106063e-07
0 | 9.099473e-07
0 | 9.086719e-07
0 | 9.086235e-07
0 | 9.077442e-07
0 | 9.073474e-07
0 | 9.064784e-07
0 | 9.068586e-07
0 | 9.07529e-07
0 | 9.068458e-07
0 | 9.044547e-07
0 | 9.038171e-07
0 | 9.042195e-07
0 | 9.034517e-07
0 | 9.045687e-07
0 | 9.041373e-07
0 | 9.023603e-07
0 | 9.028242e-07
0 | 9.024199e-07
0 | 9.021593e-07
0 | 9.016806e-07
0 | 9.007122e-07
0 | 8.993393e-07
0 | 9.002858e-07
0 | 8.992773e-07
0 | 8.972307e-07
0 | 8.974909e-07
0 | 8.968015095e-07
0 | 8.962347e-07
0 | 8.967962799e-07
0 | 8.962944e-07
0 | 8.967289773e-07
0 | 8.946494745e-07
0 | 8.952665e-07
0 | 8.948828e-07
0 | 8.937339e-07
0 | 8.921637118e-07
0 | 8.933038e-07
0 | 8.930386457e-07
0 | 8.915364e-07
0 | 8.931312e-07
0 | 8.907497886e-07
0 | 8.904275e-07
0 | 8.896145e-07
0 | 8.8908e-07
0 | 8.892395e-07
0 | 8.888254e-07
0 | 8.887356e-07
0 | 8.881623e-07
0 | 8.871714e-07
0 | 8.88129e-07
0 | 8.860019e-07
0 | 8.855574e-07
0 | 8.861537e-07
0 | 8.844754e-07
0 | 8.846727e-07
0 | 8.843303e-07
0 | 8.841022e-07
0 | 8.831456e-07
0 | 8.827721e-07
0 | 8.823624853e-07
0 | 8.822568e-07
0 | 8.813646e-07
0 | 8.820817925e-07
0 | 8.810894e-07
0 | 8.77301e-07
0 | 8.765617e-07
0 | 8.750501479e-07
0 | 8.789699e-07
0 | 8.775352e-07
0 | 8.760449e-07
0 | 8.760849e-07
0 | 8.751786e-07
0 | 8.751317e-07
0 | 8.748788e-07
0 | 8.75886e-07
0 | 8.742629e-07
0 | 8.741526e-07
0 | 8.733550203e-07
0 | 8.727086e-07
0 | 8.716586e-07
0 | 8.705839e-07
0 | 8.702218e-07
0 | 8.70087e-07
0 | 8.693009e-07
0 | 8.696097e-07
0 | 8.695078e-07
0 | 8.689348e-07
0 | 8.680141832e-07
0 | 8.66937512e-07
0 | 8.676205e-07
0 | 8.656519e-07
0 | 8.657169e-07
0 | 8.678198e-07
0 | 8.67377139e-07
0 | 8.652259e-07
0 | 8.642934e-07
0 | 8.631467e-07
0 | 8.644972e-07
0 | 8.626907e-07
0 | 8.637853e-07
0 | 8.640584e-07
0 | 8.630643e-07
0 | 8.612005e-07
0 | 8.602276e-07
0 | 8.601356e-07
0 | 8.594695e-07
0 | 8.580258e-07
0 | 8.573805e-07
0 | 8.575858601e-07
0 | 8.568354e-07
0 | 8.567966e-07
0 | 8.553873e-07
0 | 8.561139e-07
0 | 8.553475368e-07
0 | 8.544988e-07
0 | 8.539964e-07
0 | 8.526429e-07
0 | 8.521862e-07
0 | 8.508595e-07
0 | 8.51039e-07
0 | 8.500502e-07
0 | 8.500421e-07
0 | 8.503944e-07
0 | 8.489702e-07
0 | 8.486282e-07
0 | 8.480652e-07
0 | 8.479863709e-07
0 | 8.461241805e-07
0 | 8.434545e-07
0 | 8.447527e-07
0 | 8.419304e-07
0 | 8.417047e-07
0 | 8.428407e-07
0 | 8.426176e-07
0 | 8.416158e-07
0 | 8.411307e-07
0 | 8.411968e-07
0 | 8.405352e-07
0 | 8.411477e-07
0 | 8.39795e-07
0 | 8.391521e-07
0 | 8.396428e-07
0 | 8.395414e-07
0 | 8.386527e-07
0 | 8.380937e-07
0 | 8.37978e-07
0 | 7.244420317e-07
0 | 5.21636e-10
0 | -2.46113e-10
0 | 8.299792853e-09
0 | -1.622464e-10
0 | 2.972276e-06
0 | 3.323578e-06
0 | 2.978391e-06
0 | 2.432417e-06
0 | 1.126413e-06
0 | 3.103296e-06
0 | 3.119583e-06
0 | 3.685795e-06
0 | 3.217241e-06
0 | 3.197849e-06
0 | 3.670426e-06
0 | 3.097958e-06
0 | 2.367488e-06
0 | 2.081917e-06
0 | 2.642921e-06
0 | 2.843937e-06
0 | 2.161458e-06
0 | 1.990929e-06
0 | 1.8721e-06
0 | 1.875026e-06
0 | 1.545955e-06
0 | 1.550149e-06
0 | 1.155114e-06
0 | 1.129815e-06
0 | 1.288686e-06
0 | -2.41428e-10
0 | -2.27493e-10
0 | -2.257025e-10
0 | -2.291552e-10
0 | -2.274534e-10
0 | -2.281557e-10
0 | 3.70937e-06
0 | 3.704499e-06
0 | 3.699811e-06
0 | 3.699611e-06
0 | 3.699239187e-06
0 | 3.694495e-06
0 | 3.691942e-06
0 | 3.687903245e-06
0 | 3.683302e-06
0 | 3.680645932e-06
0 | 3.675482e-06
0 | 3.678557e-06
0 | 3.676758e-06
0 | 3.675591e-06
0 | 3.670384e-06
0 | 3.662324616e-06
0 | 3.65754e-06
0 | 3.659146e-06
0 | 3.654601e-06
0 | 3.656154e-06
0 | 3.654974e-06
0 | 3.64876e-06
0 | 3.646418e-06
0 | 3.640695e-06
0 | 3.644564e-06
0 | 3.642083e-06
0 | 3.635724e-06
0 | 3.636186e-06
0 | 3.634453e-06
0 | 3.635582e-06
0 | 3.632182e-06
0 | 3.627938e-06
0 | 3.627318e-06
0 | 3.622063e-06
0 | 3.627702e-06
0 | 3.615787e-06
0 | 3.623168368e-06
0 | 3.618055e-06
0 | 3.612376e-06
0 | 3.615063e-06
0 | 3.613825e-06
0 | 3.615658e-06
0 | 3.61716e-06
0 | 3.614283e-06
0 | 3.613987e-06
0 | 3.609671e-06
0 | 3.610548e-06
0 | 3.612928e-06
0 | 3.607544e-06
0 | 3.608337e-06
0 | 3.608433417e-06
0 | 3.598915e-06
0 | 3.601634e-06
0 | 3.601974e-06
0 | 3.600601076e-06
0 | 3.59961e-06
0 | 3.599255e-06
0 | 3.593917e-06
0 | 3.593777e-06
0 | 3.590539e-06
0 | 3.591056e-06
0 | 3.588567e-06
0 | 3.585048e-06
0 | 3.583857e-06
0 | 3.582482e-06
0 | 3.579621e-06
0 | 3.58335e-06
0 | 3.580218e-06
0 | 3.578223e-06
0 | 3.57794e-06
0 | 3.577530606e-06
0 | 3.579752e-06
0 | 3.575691e-06
0 | 3.572765e-06
0 | 3.573354e-06
0 | 3.569746e-06
0 | 3.56781e-06
0 | 3.568592e-06
0 | 3.568874e-06
0 | 3.566166e-06
0 | 3.56546e-06
0 | 3.560949e-06
0 | 3.562751e-06
0 | 3.56493e-06
0 | 3.565194902e-06
0 | 3.563427e-06
0 | 3.563897053e-06
0 | 3.562248e-06
0 | 3.561634685e-06
0 | 3.556739e-06
0 | 3.557185e-06
0 | 3.556359e-06
0 | 3.556624e-06
0 | -2.394208e-10
0 | -2.28293e-10
0 | -2.29473e-10
0 | -2.286668e-10
0 | -2.312761e-10
0 | -2.311597e-10
0 | -2.287589e-10
0 | -2.284969e-10
0 | -2.288369e-10
0 | -2.297163e-10
0 | -2.286785e-10
0 | -2.287799e-10
0 | -2.29374e-10
0 | -2.290886e-10
0 | -2.283418e-10
0 | -2.285679e-10
0 | -2.284665e-10
0 | -2.302964e-10
0 | -2.288218226e-10
0 | -2.282487e-10
0 | -2.30031e-10
0 | -2.295335e-10
0 | -2.282451e-10
0 | -2.286214e-10
0 | -2.295953e-10
0 | -2.301136e-10
0 | -2.295324e-10
0 | -2.302138e-10
0 | -2.299005e-10
0 | -2.294229e-10
0 | -2.302313e-10
0 | -2.310746e-10
0 | -2.319646e-10
0 | -2.304223e-10
0 | -2.316315e-10
0 | -2.328231e-10
0 | -2.316791e-10
0 | -2.310234e-10
0 | -2.304876e-10
0 | -2.316105e-10
0 | -2.319133e-10
0 | -2.312097e-10
0 | -2.324375e-10
0 | -2.327917e-10
0 | -2.302825e-10
0 | -2.311876e-10
0 | -2.29339e-10
0 | -2.297013e-10
0 | -2.311458e-10
0 | -2.303618e-10
0 | -2.295557e-10
0 | -2.306763e-10
0 | -2.301309e-10
0 | -2.295068e-10
0 | -2.299261e-10
0 | -2.305878e-10
0 | -2.304549e-10
0 | -2.293624e-10
0 | -2.320146e-10
0 | -2.302837e-10
0 | -2.307019e-10
0 | -2.29763e-10
0 | -2.296838e-10
0 | -2.297932e-10
0 | -2.309814e-10
0 | -2.313403e-10
0 | -2.323141e-10
0 | -2.319635e-10
0 | -2.309919e-10
0 | -2.321802e-10
0 | -2.329011e-10
0 | -2.328462978e-10
0 | -2.320355e-10
0 | -2.334381e-10
0 | -2.341789e-10
0 | -2.325564e-10
0 | -2.319237e-10
0 | -2.326204368e-10
0 | -2.313076e-10
0 | -2.320299e-10
0 | -2.326553e-10
0 | -2.320275e-10
0 | -2.320042e-10
0 | -2.323675e-10
0 | -2.311537628e-10
0 | -2.326542e-10
0 | -2.31791e-10
0 | -2.317887e-10
0 | -2.327986276e-10
0 | -2.319378e-10
0 | -2.307474e-10
0 | -2.310711622e-10
0 | 3.619947e-06
0 | 3.62376e-06
0 | 3.629516e-06
0 | 3.628347e-06
0 | 3.629353e-06
0 | 3.630181709e-06
0 | 3.634211e-06
0 | 3.635475e-06
0 | 3.640351e-06
0 | 3.639762e-06
0 | 3.638302e-06
0 | 3.637041e-06
0 | 3.637532e-06
0 | 3.644864e-06
0 | 3.642473e-06
0 | 3.648104e-06
0 | 3.648088e-06
0 | 3.649873e-06
0 | 3.653348e-06
0 | 3.648762e-06
0 | 3.653917e-06
0 | 3.652255e-06
0 | 3.654095508e-06
0 | 3.655502e-06
0 | 3.657538e-06
0 | 3.65901e-06
0 | 3.659033e-06
0 | 3.658047e-06
0 | 3.656721e-06
0 | 3.657988e-06
0 | 3.658789e-06
0 | 3.661728e-06
0 | 3.656917e-06
0 | 3.658762e-06
0 | 3.655921e-06
0 | 3.65591e-06
0 | 3.658711e-06
0 | 3.661789e-06
0 | 3.658414e-06
0 | 3.660210723e-06
0 | 3.658231e-06
0 | 3.665047e-06
0 | 3.66094946e-06
0 | 3.664607e-06
0 | 3.661838e-06
0 | 3.662471e-06
0 | 3.663081543e-06
0 | 3.666793e-06
0 | 3.664695e-06
0 | 3.664718e-06
0 | 3.659552e-06
0 | 3.662711e-06
0 | 3.664152e-06
0 | 3.663854e-06
0 | 3.667384135e-06
0 | 3.667270903e-06
0 | 3.665018e-06
0 | 3.664839e-06
0 | 3.668564e-06
0 | 3.666406e-06
0 | 3.664473e-06
0 | 3.665508e-06
0 | 3.667301371e-06
0 | 3.666778e-06
0 | 3.67082e-06
0 | 3.668923e-06
0 | 3.669894e-06
0 | 3.667584e-06
0 | 3.66857e-06
0 | 3.664074e-06
0 | 3.670222668e-06
0 | 3.664483e-06
0 | 3.669085e-06
0 | 3.669573e-06
0 | 3.6639e-06
0 | 3.67018e-06
0 | 3.66284e-06
0 | 3.665608e-06
0 | 3.668389e-06
0 | 3.664722e-06
0 | 3.664139e-06
0 | 3.660727e-06
0 | 3.660679e-06
0 | 3.667687e-06
0 | 3.662304e-06
0 | 3.663932e-06
0 | 3.66568e-06
0 | 3.659767e-06
0 | 3.659853e-06
0 | 3.663512e-06
0 | 3.666751e-06
0 | 3.665634e-06
0 | 3.664303e-06
0 | 3.661126e-06
0 | 3.664046e-06
0 | 3.661885e-06
0 | 3.660498e-06
0 | 3.643203e-06
0 | 3.103831e-06
0 | 2.802907e-06
0 | 2.937483e-06
0 | 2.677749e-06
0 | 2.45141905e-06
0 | 2.902023e-06
0 | 5.767474e-07
0 | 5.521143e-07
0 | 1.799796e-07
0 | 2.226657e-08
0 | 2.347529e-08
0 | 5.714551e-11
0 | -2.312213e-10
0 | -2.316406e-10
0 | -2.321821e-10
0 | -2.318338e-10
0 | -2.322894e-10
0 | -2.326902e-10
0 | -2.327111e-10
0 | -2.31927e-10
0 | -2.321298e-10
0 | -2.313634e-10
0 | -2.331386e-10
0 | -2.333087e-10
0 | -2.320553e-10
0 | -2.31743e-10
0 | -2.324258e-10
0 | -2.316511e-10
0 | -2.314052e-10
0 | -2.305653e-10
0 | -2.31403e-10
0 | -2.311468e-10
0 | -2.313914e-10
0 | 3.581611e-06
0 | 3.574229e-06
0 | 3.566983e-06
0 | 3.55275e-06
0 | 3.551963e-06
0 | 3.542246e-06
0 | 3.530852e-06
80.7777 | 3.525292e-06

## Measurements
Temperature | Current
80.6696 | 3.3909e-06
80.7772 | 3.374893e-06
81.0952 | 3.36231e-06
81.3941 | 3.351985e-06
81.6878 | 3.346956e-06
82.0185 | 3.349037e-06
82.287 | 3.337431e-06
82.5829 | 3.330718755e-06
82.871 | 3.328681e-06
83.1897 | 3.317264e-06
83.5585 | 3.31274e-06
83.9271 | 3.307103043e-06
84.0638 | 3.301127e-06
84.5449 | 3.284556e-06
86.1639 | 3.278985e-06
87.0202 | 3.262213e-06
88.7067 | 3.25498e-06
89.7404 | 3.250331e-06
91.178 | 3.253602e-06
92.2186 | 3.239618e-06
92.7012 | 3.247467248e-06
92.9845 | 3.248368e-06
93.1938 | 3.249069e-06
93.3772 | 3.248668e-06
93.7199 | 3.247799e-06
94.0585 | 3.246037295e-06
94.3556 | 3.24294e-06
94.6202 | 3.243583e-06
94.8768 | 3.242423e-06
95.2065 | 3.236856e-06
95.5053 | 3.24008397e-06
95.8262 | 3.239104e-06
96.0758 | 3.23775e-06
96.4319 | 3.233974e-06
96.6827 | 3.2234e-06
96.982 | 3.232668e-06
97.2731 | 3.229249e-06
97.5814 | 3.221107e-06
97.91 | 3.226171e-06
98.1888 | 3.221114e-06
98.4836 | 3.223862e-06
98.7783 | 3.219858e-06
99.0996 | 3.212977e-06
99.3894 | 3.210033e-06
99.6873 | 3.211874e-06
99.9865 | 3.206329e-06
100.299 | 3.201974e-06
100.596 | 3.203329e-06
100.901 | 3.201867e-06
101.174 | 3.198909e-06
101.504 | 3.201946e-06
101.771 | 3.200833e-06
102.131 | 3.199827e-06
102.387 | 3.200388e-06
102.71 | 3.196989e-06
103.008 | 3.196802e-06
103.296 | 3.194158e-06
103.597 | 3.194923e-06
103.908 | 3.19384e-06
104.216 | 3.193878e-06
104.506 | 3.194185e-06
104.814 | 3.192022e-06
105.127 | 3.189043e-06
105.402 | 3.186006e-06
105.729 | 3.190318e-06
105.977 | 3.18933e-06
106.284 | 3.189791e-06
106.612 | 3.18732e-06
106.909 | 3.18854336e-06
107.228 | 3.186229e-06
107.523 | 3.182762e-06
107.777 | 3.187267e-06
108.124 | 3.188906e-06
108.411 | 3.183139e-06
108.716 | 3.186452e-06
109.019 | 3.174440053e-06
109.314 | 3.185638e-06
109.598 | 3.191861e-06
109.925 | 3.187042e-06
110.188 | 3.185274e-06
110.527 | 3.187475e-06
110.842 | 3.183085e-06
111.128 | 3.18363e-06
111.418 | 3.185545e-06
111.742 | 3.185895e-06
111.987 | 3.18404e-06
112.287 | 3.182229193e-06
112.585 | 3.183719e-06
112.932 | 3.183473e-06
113.189 | 3.181342e-06
113.497 | 3.180025e-06
113.835 | 3.185228e-06
114.104 | 3.180824e-06
114.423 | 3.188544e-06
114.697 | 3.186946e-06
115.039 | 3.184784e-06
115.28 | 3.186597e-06
115.618 | 3.186683e-06
115.925 | 3.183286e-06
116.224 | 3.183285e-06
116.523 | 3.185076821e-06
116.789 | 3.181369e-06
117.087 | 3.176264e-06
117.419 | 3.179702e-06
117.75 | 3.176579e-06
118.082 | 3.173892e-06
118.476 | 3.171398e-06
118.883 | 3.176284963e-06
119.302 | 3.17660988e-06
120.5 | 3.178993e-06
121.495 | 3.178387e-06
121.784 | 3.177152e-06
122.078 | 3.176894e-06
122.373 | 3.175641e-06
122.73 | 3.17818e-06
123.005 | 3.17644799e-06
123.335 | 3.176419e-06
123.584 | 3.178490033e-06
123.925 | 3.172405286e-06
124.198 | 3.1744e-06
124.522 | 3.172519e-06
124.8 | 3.169564e-06
125.101 | 3.167424e-06
125.416 | 3.17075e-06
125.675 | 3.163321e-06
125.987 | 3.162612e-06
126.288 | 3.164711e-06
126.594 | 3.160369e-06
126.917 | 3.159659e-06
127.185 | 3.164026e-06
127.504 | 3.159169e-06
127.785 | 3.157914e-06
128.124 | 3.159679e-06
128.406 | 3.157546e-06
128.706 | 3.157492e-06
129.011 | 3.155904e-06
129.305 | 3.158866e-06
129.619 | 3.154783e-06
129.902 | 3.155224e-06
130.188 | 3.153677e-06
130.506 | 3.153835e-06
130.779 | 3.155294e-06
131.088 | 3.150628e-06
131.413 | 3.153415e-06
131.69 | 3.148963e-06
132 | 3.149217e-06
132.279 | 3.151306e-06
132.608 | 3.142765e-06
132.92 | 3.15017e-06
133.199 | 3.146826657e-06
133.53 | 3.144724e-06
133.811 | 3.142348e-06
134.077 | 3.148191e-06
134.404 | 3.145639e-06
134.686 | 3.14563e-06
135.003 | 3.144168e-06
135.28 | 3.143001e-06
135.619 | 3.138406e-06
135.901 | 3.140996e-06
136.233 | 3.145362e-06
136.501 | 3.143337e-06
136.783 | 3.138652e-06
137.114 | 3.140409e-06
137.378 | 3.149346e-06
137.705 | 3.141803e-06
137.981 | 3.14575e-06
138.308 | 3.145957e-06
138.589 | 3.140504e-06
138.902 | 3.144282e-06
139.185 | 3.142943342e-06
139.519 | 3.142601372e-06
139.782 | 3.147356e-06
140.111 | 3.147023e-06
140.393 | 3.146336e-06
140.726 | 3.145146e-06
141.008 | 3.145876e-06
141.292 | 3.150488e-06
141.608 | 3.148971e-06
141.892 | 3.152684e-06
142.176 | 3.147676e-06
142.509 | 3.153313e-06
142.776 | 3.146888e-06
143.108 | 3.146831e-06
143.391 | 3.149144e-06
143.708 | 3.149789e-06
143.992 | 3.145781e-06
144.325 | 3.146753e-06
144.589 | 3.147418e-06
144.874 | 3.149014e-06
145.207 | 3.153855e-06
145.492 | 3.149185e-06
145.806 | 3.152895e-06
146.09 | 3.150094e-06
146.426 | 3.154022e-06
146.692 | 3.153571e-06
146.976 | 3.152741e-06
147.31 | 3.154485e-06
147.577 | 3.151804e-06
147.909 | 3.151738e-06
148.186 | 3.152497e-06
148.499 | 3.150294e-06
148.778 | 3.155886e-06
149.091 | 3.157195e-06
149.371 | 3.157713e-06
149.701 | 3.157992e-06
150.018 | 3.15877719e-06
150.298 | 3.160339e-06
150.632 | 3.158976e-06
150.896 | 3.157272e-06
151.229 | 3.158685e-06
151.498 | 3.159742e-06
151.781 | 3.159148e-06
152.116 | 3.159219e-06
152.398 | 3.160489e-06
152.714 | 3.15987e-06
152.999 | 3.156498e-06
153.283 | 3.158425e-06
153.614 | 3.162973e-06
153.898 | 3.163400379e-06
154.216 | 3.159046e-06
154.516 | 3.160794e-06
154.782 | 3.157915e-06
155.115 | 3.168539e-06
155.398 | 3.162697e-06
155.73 | 3.167542e-06
156.015 | 3.162748e-06
156.284 | 3.163388e-06
156.616 | 3.164084e-06
156.885 | 3.164454e-06
157.22 | 3.16904e-06
157.503 | 3.167461e-06
157.819 | 3.168172e-06
158.121 | 3.170412e-06
158.403 | 3.168491e-06
158.687 | 3.169608e-06
159.002 | 3.170819e-06
159.321 | 3.167944e-06
159.605 | 3.167651e-06
159.887 | 3.171359e-06
160.217 | 3.168114e-06
160.496 | 3.168834e-06
160.828 | 3.168047e-06
161.11 | 3.165424e-06
161.392 | 3.169840511e-06
161.726 | 3.173753e-06
162.007 | 3.175828e-06
162.29 | 3.172811148e-06
162.607 | 3.175991e-06
162.89 | 3.17601e-06
163.224 | 3.176929e-06
163.506 | 3.17907e-06
163.773 | 3.176868e-06
164.105 | 3.177178e-06
164.389 | 3.1775e-06
164.723 | 3.180488e-06
165.006 | 3.180862e-06
165.29 | 3.183158e-06
165.621 | 3.181778e-06
165.889 | 3.178512e-06
166.172 | 3.183865e-06
166.507 | 3.186319e-06
166.789 | 3.183399258e-06
167.106 | 3.181575e-06
167.39 | 3.188119e-06
167.723 | 3.184453e-06
168.006 | 3.185268e-06
168.29 | 3.185183e-06
168.605 | 3.186254e-06
168.889 | 3.186762342e-06
169.222 | 3.181976e-06
169.505 | 3.192528e-06
169.772 | 3.187251e-06
170.105 | 3.187713e-06
170.406 | 3.183656e-06
170.689 | 3.185433e-06
170.971 | 3.18769e-06
171.306 | 3.189907e-06
171.571 | 3.188508e-06
171.899 | 3.192465e-06
172.213 | 3.196807e-06
172.492 | 3.192178e-06
172.773 | 3.192653e-06
173.105 | 3.193605e-06
173.385 | 3.190736e-06
173.719 | 3.195163e-06
174 | 3.197265e-06
174.319 | 3.200681931e-06
174.601 | 3.196061e-06
174.886 | 3.197303e-06
175.22 | 3.198591e-06
175.488 | 3.199365e-06
175.772 | 3.196071e-06
176.106 | 3.201033e-06
176.39 | 3.202231e-06
176.693 | 3.200942e-06
176.975 | 3.202694e-06
177.311 | 3.203151e-06
177.592 | 3.201048e-06
177.929 | 3.19854189e-06
178.212 | 3.204718e-06
178.481 | 3.204231e-06
178.814 | 3.204326e-06
179.099 | 3.206948e-06
179.415 | 3.208088e-06
179.699 | 3.211318e-06
179.983 | 3.211040621e-06
180.316 | 3.213624e-06
180.6 | 3.212468e-06
180.932 | 3.214984e-06
181.217 | 3.215581e-06
181.5 | 3.212725e-06
181.817 | 3.219612e-06
182.101 | 3.21278e-06
182.384 | 3.20914e-06
182.734 | 3.209593e-06
183.019 | 3.21747e-06
183.303 | 3.218949e-06
183.635 | 3.219204e-06
183.885 | 3.216319e-06
184.219 | 3.219888e-06
184.501 | 3.219286e-06
184.831 | 3.223626e-06
185.111 | 3.221847e-06
185.391 | 3.222241e-06
185.721 | 3.225697e-06
186.003 | 3.224121e-06
186.318 | 3.224966e-06
186.636 | 3.229515e-06
186.918 | 3.225421e-06
187.234 | 3.228191e-06
187.518 | 3.227218e-06
187.803 | 3.229494e-06
188.087 | 3.235862e-06
188.437 | 3.236567e-06
188.688 | 3.238898671e-06
188.989 | 3.235596e-06
189.29 | 3.236017e-06
189.589 | 3.237637e-06
189.907 | 3.242943e-06
190.191 | 3.242324e-06
190.475 | 3.24168e-06
190.809 | 3.242176e-06
191.093 | 3.244626896e-06
191.41 | 3.243367e-06
191.711 | 3.24185e-06
191.977 | 3.244083e-06
192.313 | 3.247242e-06
192.596 | 3.252988e-06
192.897 | 3.251803264e-06
193.216 | 3.253629302e-06
193.498 | 3.254976e-06
193.784 | 3.251917e-06
194.12 | 3.252577e-06
194.404 | 3.255328e-06
194.687 | 3.255706e-06
195.004 | 3.256721e-06
195.304 | 3.255753e-06
195.587 | 3.258529e-06
195.92 | 3.258222e-06
196.204 | 3.259783e-06
196.487 | 3.260539e-06
196.818 | 3.26265e-06
197.101 | 3.26685e-06
197.402 | 3.270165e-06
197.717 | 3.267948e-06
198.001 | 3.266141448e-06
198.283 | 3.27255e-06
198.615 | 3.273789e-06
198.893 | 3.268612e-06
199.174 | 3.272439e-06
199.504 | 3.27463e-06
199.817 | 3.278777e-06
200.099 | 3.278814e-06
200.383 | 3.280981e-06
200.715 | 3.278843e-06
200.998 | 3.283312e-06
201.314 | 3.285667e-06
201.597 | 3.284398872e-06
201.885 | 3.282336e-06
202.216 | 3.284667e-06
202.5 | 3.28378e-06
202.835 | 3.285601224e-06
203.118 | 3.288897e-06
203.4 | 3.288213e-06
203.688 | 3.291854e-06
204.007 | 3.290613e-06
204.291 | 3.294537e-06
204.576 | 3.300276e-06
204.91 | 3.299314e-06
205.195 | 3.29876e-06
205.481 | 3.301168e-06
205.813 | 3.296820978e-06
206.099 | 3.298165e-06
206.415 | 3.298104e-06
206.7 | 3.297331e-06
207 | 3.30441e-06
207.317 | 3.311901e-06
207.602 | 3.309936119e-06
207.933 | 3.309025e-06
208.201 | 3.311839e-06
208.501 | 3.307991e-06
208.835 | 3.314625e-06
209.119 | 3.315213e-06
209.401 | 3.314865e-06
209.685 | 3.322044e-06
210.019 | 3.324083e-06
210.304 | 3.325182e-06
210.589 | 3.327521e-06
210.904 | 3.327511e-06
211.188 | 3.328883e-06
211.523 | 3.33009325e-06
211.806 | 3.332141e-06
212.087 | 3.334387e-06
212.372 | 3.334626e-06
212.704 | 3.336161e-06
213.036 | 3.340944e-06
213.316 | 3.338777e-06
213.597 | 3.34201e-06
213.926 | 3.346399e-06
214.207 | 3.340341e-06
214.488 | 3.34537e-06
214.804 | 3.346826e-06
215.104 | 3.347299e-06
215.42 | 3.349703e-06
215.703 | 3.347119e-06
215.987 | 3.356079e-06
216.272 | 3.352853e-06
216.606 | 3.350543e-06
216.892 | 3.355815e-06
217.226 | 3.351999e-06
217.51 | 3.352075e-06
217.795 | 3.357879e-06
218.079 | 3.356496e-06
218.413 | 3.359035e-06
218.696 | 3.361367817e-06
219.028 | 3.368767e-06
219.286 | 3.366236e-06
219.603 | 3.367257e-06
219.886 | 3.36508e-06
220.179 | 3.371025e-06
220.471 | 3.374345e-06
220.82 | 3.37061e-06
221.111 | 3.375773e-06
221.404 | 3.370174e-06
221.692 | 3.377111e-06
221.992 | 3.378415e-06
222.308 | 3.387263e-06
222.589 | 3.389646e-06
222.918 | 3.389992e-06
223.199 | 3.389465e-06
223.479 | 3.39017e-06
223.81 | 3.394485e-06
224.108 | 3.3889e-06
224.423 | 3.390512e-06
224.708 | 3.388618552e-06
224.987 | 3.398176e-06
225.32 | 3.400221658e-06
225.602 | 3.401921e-06
225.884 | 3.40765e-06
226.217 | 3.407962e-06
226.501 | 3.410966e-06
226.814 | 3.409928695e-06
227.098 | 3.413932518e-06
227.431 | 3.411868e-06
227.715 | 3.410334e-06
227.982 | 3.412318e-06
228.312 | 3.413844297e-06
228.593 | 3.41758e-06
228.876 | 3.420666e-06
229.208 | 3.421925e-06
229.492 | 3.424004e-06
229.811 | 3.425134e-06
230.095 | 3.429449e-06
230.379 | 3.430719e-06
230.714 | 3.42915e-06
230.999 | 3.431215e-06
231.283 | 3.433908887e-06
231.619 | 3.431332e-06
231.904 | 3.431648e-06
232.189 | 3.437789e-06
232.507 | 3.436442e-06
232.794 | 3.441559e-06
233.079 | 3.432518e-06
233.413 | 3.442115e-06
233.697 | 3.439929e-06
233.981 | 3.439039e-06
234.314 | 3.442374e-06
234.597 | 3.44052e-06
234.927 | 3.447093e-06
235.196 | 3.446676e-06
235.479 | 3.446826e-06
235.814 | 3.443512e-06
236.08 | 3.445351e-06
236.416 | 3.450441e-06
236.699 | 3.450368e-06
237.032 | 3.450841e-06
237.315 | 3.452978e-06
237.581 | 3.456651e-06
237.898 | 3.457188e-06
238.181 | 3.459266e-06
238.513 | 3.458266e-06
238.8 | 3.460483e-06
239.083 | 3.460935e-06
239.418 | 3.462682e-06
239.701 | 3.464916972e-06
239.985 | 3.461899e-06
240.319 | 3.467355e-06
240.602 | 3.466796e-06
240.884 | 3.466822e-06
241.216 | 3.46955e-06
241.5 | 3.471981e-06
241.831 | 3.47606e-06
242.115 | 3.476499e-06
242.397 | 3.472052e-06
242.712 | 3.474388e-06
242.994 | 3.476395e-06
243.277 | 3.47919e-06
243.611 | 3.479226e-06
243.893 | 3.478264e-06
244.174 | 3.474164e-06
244.505 | 3.484245e-06
244.784 | 3.480264e-06
245.114 | 3.48218e-06
245.396 | 3.487686854e-06
245.677 | 3.489211e-06
246.01 | 3.487384e-06
246.293 | 3.488602e-06
246.61 | 3.49126e-06
246.892 | 3.491022e-06
247.177 | 3.491263e-06
247.51 | 3.497507e-06
247.794 | 3.49382e-06
248.078 | 3.49555e-06
248.411 | 3.491581e-06
248.695 | 3.485483e-06
248.978 | 3.498607e-06
249.313 | 3.502314e-06
249.598 | 3.502283e-06
249.882 | 3.500581e-06
250.216 | 3.500864e-06
250.499 | 3.500288e-06
250.784 | 3.500246e-06
251.119 | 3.501736e-06
251.435 | 3.497347e-06
251.718 | 3.502272e-06
252.002 | 3.502133e-06
252.287 | 3.505793984e-06
252.621 | 3.505262e-06
252.904 | 3.504239e-06
253.187 | 3.504496e-06
253.472 | 3.51057e-06
253.804 | 3.51249e-06
254.087 | 3.513168e-06
254.419 | 3.518511e-06
254.703 | 3.521305e-06
254.986 | 3.515706e-06
255.318 | 3.515818e-06
255.603 | 3.521823e-06
255.887 | 3.520691e-06
256.22 | 3.522177e-06
256.503 | 3.525342e-06
256.803 | 3.519618e-06
257.136 | 3.526219e-06
257.371 | 3.528954e-06
257.705 | 3.529467449e-06
257.988 | 3.530126e-06
258.319 | 3.534453e-06
258.604 | 3.535355e-06
258.887 | 3.535305e-06
259.203 | 3.539674708e-06
259.502 | 3.544259e-06
259.771 | 3.542441e-06
260.105 | 3.543385e-06
260.405 | 3.545434e-06
260.687 | 3.546428e-06
261.02 | 3.547307e-06
261.3 | 3.550797e-06
261.632 | 3.547104e-06
261.913 | 3.54886e-06
262.195 | 3.552724e-06
262.477 | 3.552896e-06
262.809 | 3.554205e-06
263.091 | 3.552721e-06
263.374 | 3.553648412e-06
263.708 | 3.558354e-06
264.008 | 3.558445e-06
264.293 | 3.562476e-06
264.577 | 3.568503e-06
264.893 | 3.572468e-06
265.227 | 3.571479e-06
265.478 | 3.573208e-06
265.778 | 3.577147e-06
266.097 | 3.57693e-06
266.396 | 3.579551e-06
266.696 | 3.580953e-06
266.997 | 3.584750857e-06
267.281 | 3.588105e-06
267.633 | 3.586818e-06
267.917 | 3.592085e-06
268.201 | 3.592169e-06
268.501 | 3.593796e-06
268.785 | 3.598792e-06
269.119 | 3.600928e-06
269.384 | 3.595939e-06
269.719 | 3.596659e-06
270.019 | 3.604386e-06
270.271 | 3.604896e-06
270.62 | 3.608760835e-06
270.936 | 3.609028e-06
271.218 | 3.608463e-06
271.518 | 3.615103e-06
271.819 | 3.617289e-06
272.103 | 3.615551e-06
272.386 | 3.620506e-06
272.687 | 3.625921e-06
273.004 | 3.626174e-06
273.305 | 3.622517e-06
273.622 | 3.625184e-06
273.904 | 3.630853e-06
274.189 | 3.633515e-06
274.488 | 3.634942e-06
274.788 | 3.638273256e-06
275.072 | 3.640101e-06
275.419 | 3.643755e-06
275.705 | 3.644416e-06
276.004 | 3.644451e-06
276.288 | 3.647425e-06
276.589 | 3.651585e-06
276.888 | 3.654945e-06
277.222 | 3.656586e-06
277.522 | 3.662297e-06
277.823 | 3.663096e-06
278.072 | 3.665653e-06
278.372 | 3.664022e-06
278.721 | 3.665005579e-06
279.006 | 3.667981e-06
279.301 | 3.670849992e-06
279.632 | 3.671389e-06
279.915 | 3.677383e-06
280.212 | 3.679192e-06
280.494 | 3.684263e-06
280.826 | 3.684719e-06
281.11 | 3.692192e-06
281.392 | 3.689423e-06
281.726 | 3.692807e-06
282.009 | 3.697663e-06
282.293 | 3.699199e-06
282.627 | 3.701682e-06
282.91 | 3.70233e-06
283.195 | 3.705384e-06
283.496 | 3.7074e-06
283.813 | 3.715018e-06
284.114 | 3.714309e-06
284.398 | 3.71743e-06
284.732 | 3.722683e-06
284.998 | 3.723372e-06
285.3 | 3.723219379e-06
285.583 | 3.73278e-06
285.917 | 3.734706e-06
286.201 | 3.736852e-06
286.501 | 3.738858e-06
286.801 | 3.738834e-06
287.134 | 3.745077e-06
287.417 | 3.748104e-06
287.7 | 3.751306e-06
288.032 | 3.756471e-06
288.316 | 3.758726e-06
288.618 | 3.760168056e-06
288.9 | 3.759593e-06
289.184 | 3.768090437e-06
289.534 | 3.774276e-06
289.785 | 3.779072e-06
290.118 | 1.657919e-06
290.401 | 3.768533e-06
290.702 | 3.73746e-06
291.037 | 3.784769433e-06
291.504 | 1.047209e-06
291.653 | 3.794305e-06
291.92 | 3.798985e-06
292.304 | 3.784147566e-06
292.488 | 3.713957e-06
292.788 | 3.780209e-06
293.122 | 2.555083e-06
293.505 | 1.614706e-06
293.69 | 1.023975e-06
294.024 | 3.278839e-06
294.323 | 1.727278e-09
294.606 | 4.432255e-09
294.891 | -2.279116e-10
295.174 | -2.295679e-10
295.506 | -2.291043e-10
295.806 | -2.299941e-10
296.089 | -2.313967e-10
296.373 | -2.303927e-10
296.706 | -2.303124e-10
296.989 | -2.312838e-10
297.29 | -2.316892e-10
297.573 | 3.858718e-06
297.89 | -2.460622e-10
298.206 | -2.307142e-10
298.49 | -2.310602e-10
298.771 | -2.320211e-10
299.1 | -2.326315e-10
299.382 | 3.884759e-06
299.698 | 3.883783e-06
299.979 | 3.886734703e-06
300.312 | 3.885517e-06
300.596 | 3.891756e-06
300.895 | 3.891658e-06
301.23 | 3.896378e-06
301.513 | 3.90065e-06
301.797 | 3.904167e-06
302.098 | 3.909322e-06
302.381 | 3.908275e-06
302.716 | 3.917877e-06
303 | 3.919679e-06
303.282 | 3.920487e-06
303.617 | 3.920953e-06
303.901 | 3.925993e-06
304.2 | 3.929494e-06
304.515 | 3.934293e-06
304.818 | 3.934239e-06
305.101 | 3.940595434e-06
305.386 | 3.936761e-06
305.685 | 3.942697e-06
305.986 | 3.954406111e-06
306.337 | 3.951709e-06
306.571 | 3.956809e-06
306.922 | 3.958282e-06
307.204 | 3.95577e-06
307.505 | 3.965221e-06
307.788 | 3.967428e-06
308.071 | 3.96854e-06
308.371 | 3.974637e-06
308.689 | 3.979287e-06
308.971 | 3.977444976e-06
309.272 | 3.981637e-06
309.62 | 3.983734e-06
309.905 | 3.984435e-06
310.205 | 3.992567e-06
310.489 | 3.992001e-06
310.772 | 3.98603e-06
311.107 | 4.001734e-06
311.405 | 3.999996e-06
311.689 | 4.000295e-06
312.005 | 3.998206e-06
312.307 | 4.003531e-06
312.589 | 4.006718882e-06
312.873 | 4.009734e-06
313.205 | 4.010276e-06
313.488 | 4.017885e-06
313.772 | 4.020065e-06
314.106 | 4.018847e-06
314.39 | 4.025389444e-06
314.673 | 4.028323e-06
315.006 | 4.027653e-06
315.289 | 4.034314e-06
315.59 | 4.034396e-06
315.872 | 4.036574e-06
316.206 | 4.036312e-06
316.488 | 4.044658e-06
316.772 | 4.041604e-06
317.105 | 4.046557e-06
317.388 | 4.051281e-06
317.672 | 4.054069e-06
318.006 | 4.055455e-06
318.306 | 4.060117e-06
318.572 | 4.06037e-06
318.89 | 4.066771e-06
319.224 | 4.067614e-06
319.506 | 4.074714e-06
319.788 | 4.07372e-06
320.088 | 4.074171e-06
320.419 | 4.07724e-06
320.701 | 4.085229e-06