## Settings
Sample Info | ReRAM ZrO2 zb1e run02
Comments | 0.1/-0.1/0.1
Additional Comments | at 1 mkA
Major Measurement Parameters
Starting Temperature | 294.516
Initial Temperature | 81
Final Temperature | 320
Preliminary Voltage | 0.1
Pulse Voltage | -0.1
Pulse Time | 30
Wait Time | 0
Measurement Voltage | 0.1
Subsidiary Measurement Parameters
Step | 0.3
Accuracy Step | 0.1
Accuracy Stable | 0.5
Accuracy End | 0.2
Lakeshore TC Parameters
Ramp | 10
Range | 3
P | 100
I | 50
D | 20
Keithley SM Parameters
NPLC | 5
Measurecount | 1
Time
Date | 30.1.2024
Clock | 16:29:56

## Stabilization
Temperature | Current
0 | 1.073611e-06
0 | 1.070752e-06
0 | 1.083947e-06
0 | 1.078168e-06
0 | 1.0785011e-06
0 | 1.083187e-06
0 | 1.081032e-06
0 | 1.084057e-06
0 | 1.086434e-06
81.1497 | 1.08289e-06
0 | 1.089701e-06
0 | 1.084875e-06
0 | 1.088914e-06
0 | 1.088045e-06
0 | 1.088367e-06
0 | 1.083448e-06
0 | 1.083933e-06
0 | 1.085378e-06
0 | 1.077636e-06
0 | 1.078623e-06
0 | 1.078406e-06
0 | 1.07709036e-06
0 | 1.08179e-06
0 | 1.080071e-06
0 | 1.080844e-06
0 | 1.07888e-06
0 | 1.080127e-06
0 | 1.079473e-06
0 | 1.079413e-06
0 | 1.078257e-06
0 | 1.073273e-06
0 | 1.074591e-06
0 | 1.076033e-06
0 | 1.077696993e-06
0 | 1.077598e-06
0 | 1.075523e-06
0 | 1.07376e-06
0 | 1.075051e-06
0 | 1.078032e-06
0 | 1.074869e-06
0 | 1.077118e-06
0 | 1.063458e-06
0 | 1.062702e-06
0 | 1.063892e-06
0 | 1.073348e-06
0 | 1.072521e-06
0 | 1.071032e-06
0 | 1.071466e-06
0 | 1.068248e-06
0 | 1.06703e-06
0 | 1.057755e-06
0 | 1.057254e-06
0 | 1.058472e-06
0 | 1.0583218e-06
0 | 1.055792e-06
0 | 1.058088e-06
0 | 1.06025e-06
0 | 1.064454e-06
0 | 1.060583e-06
0 | 1.068761e-06
0 | 1.078596e-06
0 | 1.074108809e-06
0 | 1.071685e-06
0 | 1.071978e-06
0 | 1.071356e-06
0 | 1.070125e-06
0 | 1.074354e-06
0 | 1.076975e-06
0 | 1.074927809e-06
0 | 1.074952e-06
0 | 1.076502e-06
0 | 1.076598e-06
0 | 1.045504e-06
0 | 1.04439e-06
0 | 1.04586e-06
0 | 1.046073e-06
0 | 1.04373e-06
0 | 1.040538e-06
0 | 1.041789e-06
0 | 1.039589e-06
0 | 1.04012e-06
0 | 1.039404e-06
0 | 1.03991e-06
0 | 1.03808e-06
0 | 1.03701e-06
0 | 1.03844161e-06
0 | 1.039353e-06
0 | 1.034372076e-06
0 | 1.034898e-06
0 | 1.036152e-06
0 | 1.032423e-06
0 | 1.028363e-06
0 | 1.032805e-06
0 | 1.030824e-06
0 | 1.019768e-06
0 | 1.022227e-06
0 | 1.021554e-06
0 | 1.023466e-06
0 | 1.018132e-06
0 | 1.02019e-06
0 | 1.023006e-06
0 | 1.019968e-06
0 | 1.017691e-06
0 | 1.017261e-06
0 | 1.016002e-06
0 | 1.016747e-06
0 | 1.018193e-06
0 | 1.014187e-06
0 | 1.012319e-06
0 | 1.012016e-06
0 | 1.015509e-06
0 | 1.008526e-06
0 | 1.012385e-06
0 | 1.011465e-06
0 | 1.010859e-06
0 | 1.010642e-06
0 | 1.012673e-06
0 | 1.008468e-06
0 | 1.008086997e-06
0 | 1.007552e-06
0 | 1.010087e-06
0 | 1.005755e-06
0 | 1.006112e-06
0 | 1.004953e-06
0 | 1.005120339e-06
0 | 1.00155e-06
0 | 1.002245e-06
0 | 1.006522e-06
0 | 9.993713e-07
0 | 9.974127e-07
0 | 9.947483e-07
0 | 9.98171e-07
0 | 9.985326e-07
0 | 9.961526e-07
0 | 9.969261e-07
0 | 9.935737e-07
0 | 9.971905e-07
0 | 9.977913e-07
0 | 9.985132e-07
0 | 9.95233e-07
0 | 9.917339e-07
0 | 9.911731e-07
0 | 9.92283e-07
0 | 9.920869e-07
0 | 9.92225e-07
0 | 9.895159e-07
0 | 9.893724382e-07
0 | 9.890260344e-07
0 | 9.843722e-07
0 | 9.852657e-07
0 | 9.868877e-07
0 | 9.876356e-07
0 | 9.846506e-07
0 | 9.858082e-07
0 | 9.84792905e-07
0 | 9.798359315e-07
0 | 9.794409e-07
0 | 9.807342e-07
0 | 9.808684e-07
0 | 9.773397e-07
0 | 9.793613e-07
0 | 9.791456e-07
0 | 9.778022e-07
0 | 9.787042e-07
0 | 9.760786e-07
0 | 9.789843034e-07
0 | 9.764085e-07
0 | 9.747522e-07
0 | 9.756148529e-07
0 | 9.745360785e-07
0 | 9.761221e-07
0 | 9.712572e-07
0 | 9.722233e-07
0 | 9.748986e-07
0 | 9.723666e-07
0 | 9.731141e-07
0 | 9.678391e-07
0 | 9.664273648e-07
0 | 9.667165e-07
0 | 9.637993e-07
0 | 9.654672e-07
0 | 9.633375e-07
0 | 9.647969e-07
0 | 9.672235e-07
0 | 9.606239928e-07
0 | 9.612208e-07
0 | 9.622969e-07
0 | 9.664964864e-07
0 | 9.651843e-07
0 | 9.627654e-07
0 | 9.611196e-07
0 | 9.58937e-07
0 | 9.568299e-07
0 | 9.567615e-07
0 | 9.547731e-07
0 | 9.571895e-07
0 | 9.537144e-07
0 | 9.53342e-07
0 | 9.542946e-07
0 | 9.528652e-07
0 | 9.533956e-07
0 | 9.514936e-07
0 | 9.499882e-07
0 | 9.512264e-07
0 | 9.499724e-07
0 | 9.48961e-07
0 | 9.474499052e-07
0 | 9.496407e-07
0 | 9.467004e-07
0 | 9.497321e-07
0 | 9.444504e-07
0 | 9.457978e-07
0 | 9.433127e-07
0 | 9.436321e-07
0 | 9.43348e-07
0 | 9.412771e-07
0 | 9.406401773e-07
0 | 9.403298e-07
0 | 9.396376e-07
0 | 9.405993e-07
0 | 9.393891105e-07
0 | 9.402422e-07
0 | 9.403987e-07
0 | 9.369322e-07
0 | 9.382834e-07
0 | 9.36589e-07
0 | 9.35452e-07
0 | 9.376489e-07
0 | 9.37439e-07
0 | 9.402236e-07
0 | 9.348989e-07
0 | 9.328837e-07
0 | 9.324164e-07
0 | 9.310119e-07
0 | 9.294969e-07
0 | 9.285356e-07
0 | 9.285197e-07
0 | 9.289492e-07
0 | 9.285136e-07
0 | 9.275415e-07
0 | 9.247609114e-07
0 | 9.240284e-07
0 | 9.227908e-07
0 | 9.239295e-07
0 | 9.219496e-07
0 | 9.243388e-07
0 | 9.226878e-07
0 | 9.190238e-07
0 | 9.207799e-07
0 | 9.160643e-07
0 | 9.175532e-07
0 | 9.14985e-07
0 | 9.151526e-07
0 | 9.135982e-07
0 | 9.166946e-07
0 | -2.456005e-10
0 | -2.309399e-10
0 | -2.314486e-10
0 | -2.315083e-10
0 | -2.316141e-10
0 | -2.329551e-10
0 | -2.325962e-10
0 | -2.327068e-10
0 | -2.316829e-10
0 | -2.326859e-10
0 | -2.337122e-10
0 | -2.317307e-10
0 | -2.320605e-10
0 | -2.313336e-10
0 | -2.316409e-10
0 | -2.318402e-10
0 | -2.325287e-10
0 | -2.326998e-10
0 | -2.320092e-10
0 | -2.325799e-10
0 | -2.331192e-10
0 | -2.327604e-10
0 | 9.069914e-07
0 | 9.053117e-07
0 | 9.033237e-07
0 | 9.063806e-07
0 | 9.01854321e-07
0 | 9.024861356e-07
0 | 9.019519e-07
0 | 9.020087e-07
0 | 9.024819e-07
0 | 9.042786e-07
0 | 9.004702e-07
0 | 8.963764e-07
0 | 8.964839e-07
0 | 8.969744e-07
0 | 8.985470572e-07
0 | 8.970514e-07
0 | 8.954914e-07
0 | 8.94178e-07
0 | 8.936169e-07
0 | 8.926219e-07
0 | 8.91451e-07
0 | 8.921973631e-07
0 | 8.89184e-07
0 | 8.869947e-07
0 | 8.907466e-07
0 | 8.890109e-07
0 | 8.902632e-07
0 | 8.904541e-07
0 | 8.866199e-07
0 | 8.874134e-07
0 | 8.870773e-07
0 | 8.899876e-07
0 | 8.932934e-07
0 | 8.887974e-07
0 | 8.903703e-07
0 | 8.882973e-07
0 | 8.868999e-07
0 | 8.858173e-07
0 | 8.889943e-07
0 | 8.861476e-07
0 | 8.87737e-07
0 | 8.85984e-07
0 | 8.859959e-07
0 | 8.841395811e-07
0 | 8.884109e-07
0 | 8.845705e-07
0 | 8.86098e-07
0 | 8.826489e-07
0 | 8.844435e-07
0 | 8.826078215e-07
0 | 8.826422e-07
0 | 8.829686e-07
0 | 8.861056e-07
0 | 8.819183e-07
0 | 8.839131e-07
0 | 8.834944083e-07
0 | 8.851796e-07
0 | 8.808909e-07
0 | 8.801118e-07
0 | 8.814159e-07
0 | 8.839868e-07
0 | 8.807125e-07
0 | 8.835741e-07
0 | 8.808245e-07
0 | 8.845937e-07
0 | 8.868578e-07
0 | 8.828925e-07
0 | 8.82663e-07
0 | 8.86347e-07
0 | 8.849711e-07
0 | 8.857554e-07
0 | 8.864488e-07
0 | 8.875655e-07
0 | 8.837785e-07
0 | 8.838716e-07
0 | 8.835432e-07
0 | 8.834839e-07
0 | 8.834309142e-07
0 | 8.829741e-07
0 | 8.821385e-07
0 | 8.844364e-07
0 | 8.832282e-07
0 | 8.825046e-07
0 | 8.798955e-07
0 | 8.792627e-07
0 | 8.804477e-07
0 | 8.8431e-07
0 | 8.771834e-07
0 | -2.462108e-10
0 | -2.319951e-10
0 | -2.33655e-10
0 | -2.338715055e-10
0 | -2.322688e-10
0 | -2.329606e-10
0 | -2.318565e-10
0 | -2.315989206e-10
0 | -2.326975e-10
0 | -2.334336e-10
0 | -2.323609e-10
0 | -2.322712e-10
0 | -2.334207e-10
0 | -2.343317e-10
0 | -2.340616e-10
0 | -2.34475e-10
0 | 7.747711e-09
0 | 8.795672e-07
0 | 8.792546e-07
0 | 8.770276e-07
0 | 8.834718e-07
0 | 8.775235e-07
0 | 8.781196e-07
0 | 8.774037e-07
0 | 8.757722e-07
0 | 8.766045e-07
0 | 8.818957e-07
0 | 8.757772e-07
0 | 8.789647e-07
0 | 8.76193e-07
0 | 8.720456e-07
0 | -2.343596e-10
0 | -2.331867e-10
0 | -2.344948e-10
0 | 8.746694e-07
0 | 8.753004e-07
0 | 8.759634e-07
0 | 8.746274e-07
0 | 8.763627e-07
0 | 8.75537296e-07
0 | 8.731731e-07
0 | 8.697975e-07
0 | 8.739854e-07
0 | 8.718442e-07
0 | 8.74363e-07
0 | 8.683543e-07
0 | 8.730256e-07
0 | 8.700522e-07
0 | 8.744495e-07
0 | 8.715431e-07
0 | 8.731608e-07
0 | 8.720035e-07
0 | 8.704998e-07
0 | 8.739875e-07
0 | 8.75939e-07
0 | 8.761918e-07
0 | 8.725407e-07
0 | 8.730601e-07
0 | 8.774094e-07
0 | 8.742426e-07
0 | 8.711516557e-07
0 | 8.665308e-07
0 | 8.649512e-07
0 | 8.669804e-07
0 | 8.626905128e-07
0 | 8.626253e-07
0 | 8.631541e-07
0 | 8.670148e-07
0 | 8.696105e-07
0 | 8.698408e-07
0 | 8.705804e-07
0 | 8.714001e-07
0 | 8.694246e-07
0 | 8.710296e-07
0 | 8.714202977e-07
0 | 8.730993e-07
0 | 8.716294e-07
0 | 8.74097e-07
0 | 8.75042e-07
0 | 8.740418e-07
0 | 8.755042e-07
0 | 8.747894e-07
0 | 8.759567e-07
0 | 8.758264e-07
0 | 8.793724e-07
0 | 8.778081e-07
0 | 8.754018e-07
0 | 8.749159e-07
0 | 8.739271e-07
0 | 8.737463e-07
0 | 8.773223e-07
0 | 8.756616e-07
0 | 8.843605e-07
0 | 8.778429e-07
0 | 8.746539e-07
0 | 8.758821e-07
0 | 8.76741e-07
0 | 8.75773e-07
0 | 8.776017e-07
0 | 8.758054e-07
0 | 8.759094e-07
0 | 8.772059e-07
0 | 8.816394e-07
0 | 8.715e-07
0 | 8.711983e-07
0 | 8.6937888e-07
0 | 8.651643e-07
0 | 8.681803e-07
0 | 8.694336e-07
0 | 8.730909e-07
0 | 8.688825e-07
0 | 8.661659e-07
0 | 8.637854e-07
0 | 8.649589e-07
0 | 8.624857e-07
0 | 8.736756e-07
0 | 8.647368e-07
0 | 8.625842e-07
0 | 8.657714e-07
0 | 8.637958e-07
0 | 8.623267e-07
0 | 8.62378e-07
0 | 8.619956e-07
0 | 8.613655e-07
0 | 8.599887e-07
0 | 8.568691e-07
0 | 8.567087e-07
0 | 8.567789e-07
81.1181 | 8.574107e-07

## Measurements
Temperature | Current
82.6935 | 8.49746e-07
83.0032 | 8.504352e-07
83.1511 | 8.473836e-07
83.4082 | 8.506256e-07
83.6968 | 8.477309e-07
84.0051 | 8.46297e-07
84.3199 | 8.478137e-07
84.6042 | 8.446702e-07
84.8858 | 8.450586e-07
85.194 | 8.460813e-07
85.5122 | 8.460631e-07
85.8162 | 8.43948e-07
86.1194 | 8.456577e-07
86.4103 | 8.485067724e-07
86.696 | 8.407742e-07
87.0291 | 8.429046261e-07
87.2904 | 8.424938e-07
87.5858 | 8.383705e-07
87.8991 | 8.389487e-07
88.2002 | 8.399219e-07
88.4799 | 8.354099e-07
88.7782 | 8.376600249e-07
89.0782 | 8.369043e-07
89.381 | 8.380197e-07
89.6947 | 8.317365e-07
89.9897 | 8.288266713e-07
90.2954 | 8.263051e-07
90.6086 | 8.328175e-07
90.9064 | 8.308421e-07
91.2199 | 8.324602e-07
91.5038 | 8.304878e-07
91.8075 | 8.286763e-07
92.1034 | 8.23979e-07
92.4415 | 8.23872e-07
92.7095 | 8.235677e-07
92.997 | 8.24452e-07
93.2814 | 8.227225e-07
93.5778 | 8.236148e-07
93.9521 | 8.211964e-07
94.2065 | 8.23191e-07
94.5062 | 8.205054e-07
94.8331 | 8.209556e-07
95.1002 | 8.224448e-07
95.4307 | 8.220834e-07
95.739 | 8.202319e-07
95.9829 | 8.204685e-07
96.2836 | 8.186539e-07
96.6497 | 8.203237e-07
96.9453 | 8.236773e-07
97.2559 | 8.194717e-07
97.498 | 8.193363e-07
97.8063 | 8.239296e-07
98.0934 | 8.177539e-07
98.411 | 8.195289e-07
98.729 | 8.153484e-07
99.0667 | 8.186064e-07
99.3215 | 8.149248e-07
99.6366 | 8.162673e-07
99.8875 | 8.173031e-07
100.244 | 8.172266e-07
100.55 | 8.179891e-07
100.821 | 8.185315e-07
101.092 | 8.187714e-07
101.447 | 8.214516356e-07
101.793 | 8.221409189e-07
102.038 | 8.133827e-07
102.318 | 8.179698e-07
102.671 | 8.186938e-07
102.961 | 8.189679e-07
103.185 | 8.162806e-07
103.536 | 8.15428e-07
103.808 | 8.160698e-07
104.127 | 8.203666e-07
104.551 | 8.196647e-07
105.027 | 8.187981e-07
106.326 | 8.192051e-07
107.366 | 8.210127e-07
107.667 | 8.212477e-07
107.905 | 8.214648e-07
108.201 | 8.203936e-07
108.479 | 8.204184e-07
108.802 | 8.188975e-07
109.102 | 8.166636e-07
109.4 | 8.182739748e-07
109.68 | 8.187677e-07
110.036 | 8.205274e-07
110.338 | 8.177797e-07
110.627 | 8.201906e-07
110.902 | 8.232456139e-07
111.183 | 8.194596e-07
111.51 | 8.200699e-07
111.838 | 7.684822e-07
112.086 | 8.185952538e-07
112.375 | 8.181802e-07
112.727 | 8.266733e-07
112.987 | 8.231092e-07
113.288 | 8.273548e-07
113.59 | 8.244143e-07
113.926 | 8.218394e-07
114.206 | 8.225028e-07
114.497 | 8.218581e-07
114.804 | 8.232538562e-07
115.076 | 8.242299e-07
115.413 | 8.230879e-07
115.72 | 8.243155e-07
115.994 | 8.231301e-07
116.302 | 8.228167e-07
116.611 | 8.242699e-07
116.916 | 8.227453e-07
117.193 | 8.209295e-07
117.506 | 8.248409e-07
117.807 | 8.26918e-07
118.088 | 8.28484e-07
118.435 | 8.270012e-07
118.71 | 8.295659e-07
118.977 | 8.283937e-07
119.283 | 8.321134e-07
119.592 | 8.31625e-07
119.905 | 8.335454e-07
120.22 | 8.227390822e-07
120.519 | 8.355917771e-07
120.812 | 8.356254e-07
121.105 | 8.349436e-07
121.419 | 8.365677e-07
121.716 | 8.402883509e-07
121.98 | 8.412609e-07
122.296 | 8.43238e-07
122.603 | 8.422172e-07
122.933 | 8.440798e-07
123.207 | 8.445941e-07
123.508 | 8.448495e-07
123.795 | 8.442506e-07
124.106 | 8.473776e-07
124.426 | 8.44927456e-07
124.703 | 8.459409e-07
124.992 | 8.476688e-07
125.285 | 8.499194e-07
125.619 | 8.494313e-07
125.894 | 8.483458e-07
126.203 | 8.502248e-07
126.495 | 8.519377e-07
126.778 | 8.50548e-07
127.114 | 8.514322e-07
127.418 | 7.442723e-07
127.778 | 7.421866e-07
128.012 | 7.16008e-07
128.282 | 6.740373e-07
128.627 | 7.169209e-07
128.907 | 6.896854e-07
129.28 | 7.532205e-07
129.575 | 7.496742e-07
129.926 | 7.188868e-07
130.223 | 7.027655e-07
130.553 | 7.938065e-07
130.841 | 8.533766e-07
131.106 | 8.293506e-07
131.353 | 8.50996e-07
131.581 | 7.519179e-07
131.922 | 8.52065e-07
132.223 | 7.693677162e-07
132.513 | 8.532832112e-07
132.84 | 8.53643e-07
133.097 | 8.527095e-07
133.376 | 8.529561e-07
133.707 | 8.5192e-07
134.014 | 8.515923e-07
134.294 | 8.502568e-07
134.623 | 8.520483e-07
134.905 | 8.511260603e-07
135.208 | 8.514216e-07
135.501 | 8.509039e-07
135.804 | 8.505839e-07
136.077 | 8.493117889e-07
136.399 | 8.447888e-07
136.704 | 8.44754e-07
136.976 | 8.455241e-07
137.298 | 8.452255e-07
137.588 | 8.449559e-07
137.905 | 8.468663e-07
138.201 | 8.446905e-07
138.475 | 8.452679e-07
138.785 | 8.477826e-07
139.103 | 8.445153e-07
139.408 | 8.463202e-07
139.718 | 8.422693e-07
139.976 | 8.398329e-07
140.312 | 8.459755e-07
140.581 | 8.437885e-07
140.911 | 8.424734e-07
141.204 | 8.460003e-07
141.48 | 8.438827e-07
141.8 | 8.464914e-07
142.096 | 8.475762e-07
142.398 | 8.484014e-07
142.696 | 8.490085e-07
143.022 | 8.490368e-07
143.307 | 8.492378e-07
143.602 | 8.461805e-07
143.92 | 8.471686e-07
144.221 | 8.484374e-07
144.508 | 8.503874e-07
144.802 | 8.451398e-07
145.092 | 8.428829e-07
145.396 | 8.483626e-07
145.704 | 8.4786e-07
145.98 | 8.453918e-07
146.321 | 8.451485e-07
146.585 | 8.504367e-07
146.894 | 8.519705e-07
147.227 | 8.452977e-07
147.486 | 8.436874e-07
147.793 | 8.51845e-07
148.11 | 8.504729e-07
148.423 | 8.491283e-07
148.712 | 8.478867e-07
149.023 | 8.529677e-07
149.302 | 8.473109e-07
149.575 | 8.50117e-07
149.904 | 8.489420793e-07
150.222 | 8.49042749e-07
150.533 | 8.475128e-07
150.797 | 8.531099e-07
151.103 | 8.596339e-07
151.386 | 8.57647251e-07
151.744 | 8.583599e-07
152.027 | 8.565289e-07
152.305 | 8.559641e-07
152.577 | 8.525767e-07
152.9 | 8.554549e-07
153.233 | 8.55778e-07
153.488 | 8.570407e-07
153.797 | 8.568724e-07
154.107 | 8.55394e-07
154.399 | 8.578348e-07
154.716 | 8.584391e-07
155.02 | 8.588500009e-07
155.296 | 8.624341e-07
155.619 | 8.570926e-07
155.926 | 8.581611155e-07
156.183 | 8.577117e-07
156.534 | 8.610018e-07
156.777 | 8.620194194e-07
157.139 | 8.57777e-07
157.437 | 8.603938e-07
157.717 | 8.644125e-07
158.009 | 8.671624e-07
158.282 | 8.633354e-07
158.628 | 8.614259e-07
158.897 | 8.614204e-07
159.225 | 8.615171e-07
159.521 | 8.608893e-07
159.81 | 8.656669479e-07
160.116 | 8.635165e-07
160.417 | 8.681151e-07
160.698 | 8.638676e-07
160.979 | 8.650596e-07
161.296 | 8.683738e-07
161.597 | 8.705176e-07
161.902 | 8.696173e-07
162.212 | 8.706661e-07
162.499 | 8.698335e-07
162.803 | 8.716518e-07
163.104 | 8.697579e-07
163.416 | 8.740611861e-07
163.708 | 8.746888e-07
164.017 | 8.733708e-07
164.323 | 8.705025e-07
164.607 | 8.739319e-07
164.898 | 8.715726949e-07
165.188 | 8.741188e-07
165.523 | 8.737468e-07
165.812 | 8.729632e-07
166.105 | 8.728883e-07
166.4 | 8.742211e-07
166.718 | 8.754543e-07
167.023 | 8.757299e-07
167.277 | 8.76992e-07
167.599 | 8.752529e-07
167.901 | 8.757749e-07
168.227 | 8.761497e-07
168.525 | 8.780998e-07
168.831 | 8.778259e-07
169.108 | 8.805196785e-07
169.399 | 8.770284e-07
169.718 | 8.791841e-07
169.994 | 8.779278e-07
170.336 | 8.792929e-07
170.607 | 8.788112e-07
170.889 | 8.787328e-07
171.203 | 8.783083e-07
171.501 | 8.793374e-07
171.787 | 8.801564e-07
172.082 | 8.797901e-07
172.442 | 8.816475e-07
172.697 | 8.821551e-07
173.012 | 8.806168e-07
173.288 | 8.809951737e-07
173.603 | 8.809138e-07
173.931 | 8.799209e-07
174.215 | 8.807937e-07
174.505 | 8.798788e-07
174.776 | 8.832586e-07
175.127 | 8.781823e-07
175.391 | 8.772355e-07
175.729 | 8.768859e-07
176.025 | 8.766528e-07
176.29 | 8.772932e-07
176.614 | 8.762375e-07
176.894 | 8.812817e-07
177.207 | 8.795748272e-07
177.493 | 8.811827e-07
177.797 | 8.788487e-07
178.095 | 8.80979e-07
178.407 | 8.826946e-07
178.72 | 8.828052e-07
179.01 | 8.822556e-07
179.318 | 8.850282e-07
179.624 | 8.850061e-07
179.923 | 8.838218e-07
180.21 | 8.841936e-07
180.48 | 8.831902e-07
180.818 | 8.823187e-07
181.106 | 8.865378e-07
181.381 | 8.848646e-07
181.711 | 8.843563e-07
182.023 | 8.865434e-07
182.304 | 8.847483e-07
182.598 | 8.850843e-07
182.933 | 8.878359381e-07
183.209 | 8.900174e-07
183.498 | 8.890019e-07
183.779 | 8.877556e-07
184.1 | 8.88795e-07
184.398 | 8.872829e-07
184.75 | 8.915556009e-07
185.037 | 8.883016e-07
185.309 | 8.90972e-07
185.627 | 8.907949e-07
185.919 | 8.912839462e-07
186.19 | 8.898878e-07
186.497 | 8.907833e-07
186.815 | 8.939587e-07
187.091 | 8.940052e-07
187.413 | 8.923234e-07
187.705 | 8.9343e-07
188.02 | 8.934225e-07
188.319 | 8.949202e-07
188.586 | 8.89895e-07
188.901 | 8.922134e-07
189.236 | 8.919632819e-07
189.515 | 8.917287e-07
189.812 | 8.936768e-07
190.127 | 8.922579e-07
190.38 | 8.93296e-07
190.701 | 8.922418715e-07
191.01 | 8.904671e-07
191.299 | 8.965604934e-07
191.617 | 8.946261e-07
191.902 | 8.939389e-07
192.238 | 8.904481e-07
192.506 | 8.899196e-07
192.792 | 8.907684e-07
193.095 | 8.890607e-07
193.402 | 8.900017292e-07
193.721 | 8.896819e-07
193.999 | 8.904227e-07
194.33 | 8.896453e-07
194.604 | 8.905048e-07
194.875 | 8.926201e-07
195.213 | 8.926179e-07
195.501 | 8.92149842e-07
195.797 | 8.921734e-07
196.11 | 8.947113e-07
196.397 | 8.920262e-07
196.714 | 8.942355e-07
196.983 | 8.972502e-07
197.292 | 8.943079024e-07
197.619 | 8.89790158e-07
197.911 | 8.939448e-07
198.206 | 8.928875e-07
198.483 | 8.927141e-07
198.797 | 8.967409e-07
199.098 | 8.989651e-07
199.392 | 9.020022e-07
199.722 | 9.037667e-07
200.015 | 9.021711e-07
200.311 | 9.021458e-07
200.622 | 9.022955e-07
200.908 | 8.990059e-07
201.196 | 8.974041e-07
201.493 | 9.010438e-07
201.793 | 8.97103e-07
202.122 | 8.953383e-07
202.419 | 9.009826e-07
202.675 | 8.953587e-07
202.998 | 8.963377e-07
203.321 | 8.975351e-07
203.605 | 8.979283e-07
203.897 | 8.989635e-07
204.189 | 8.988791933e-07
204.536 | 8.967988947e-07
204.81 | 9.021105e-07
205.117 | 8.997243e-07
205.407 | 8.99082e-07
205.707 | 9.00902e-07
205.99 | 9.002149e-07
206.293 | 9.033045103e-07
206.581 | 9.026863e-07
206.905 | 9.029446e-07
207.185 | 9.020973e-07
207.524 | 9.01507e-07
207.815 | 9.025119e-07
208.105 | 9.051403e-07
208.399 | 9.035329e-07
208.693 | 9.042612e-07
208.985 | 9.025273e-07
209.303 | 9.030163e-07
209.588 | 9.033563515e-07
209.881 | 9.032505659e-07
210.227 | 9.043908e-07
210.521 | 9.050349e-07
210.798 | 9.044367e-07
211.11 | 9.058252e-07
211.391 | 9.061272e-07
211.678 | 9.035618e-07
212.016 | 9.074234e-07
212.291 | 9.07363642e-07
212.599 | 9.074343e-07
212.901 | 9.080275e-07
213.212 | 9.094762e-07
213.485 | 9.07964e-07
213.82 | 9.086628e-07
214.111 | 9.09856e-07
214.403 | 9.088705e-07
214.696 | 9.074959e-07
214.983 | 9.086356e-07
215.299 | 9.11622e-07
215.637 | 9.117235e-07
215.929 | 9.096462e-07
216.19 | 9.123715472e-07
216.536 | 9.130883e-07
216.815 | 9.13076e-07
217.095 | 9.126879e-07
217.405 | 9.138759e-07
217.684 | 9.136612e-07
218.031 | 9.144264e-07
218.299 | 9.151233e-07
218.611 | 9.115561e-07
218.888 | 9.129867e-07
219.224 | 9.122465e-07
219.515 | 9.125043e-07
219.835 | 9.120063e-07
220.122 | 9.144823e-07
220.445 | 9.163122e-07
220.693 | 9.164846e-07
221.008 | 9.174394e-07
221.287 | 9.191581e-07
221.617 | 9.183107e-07
221.903 | 9.187168e-07
222.201 | 9.155839e-07
222.524 | 9.161913e-07
222.84 | 9.166616e-07
223.076 | 9.143067e-07
223.413 | 9.188139e-07
223.725 | 9.180820939e-07
224.014 | 9.187913e-07
224.298 | 9.172473e-07
224.62 | 9.169685e-07
224.926 | 9.139156e-07
225.205 | 9.15776e-07
225.492 | 9.132477e-07
225.811 | 9.139981e-07
226.115 | 9.144422e-07
226.388 | 9.152909e-07
226.689 | 9.122042e-07
227.003 | 9.111422e-07
227.305 | 9.126963e-07
227.581 | 9.110488e-07
227.904 | 9.11047e-07
228.226 | 9.117703e-07
228.496 | 9.104153e-07
228.826 | 9.096898e-07
229.105 | 9.111685e-07
229.402 | 9.096922e-07
229.704 | 9.080755e-07
229.994 | 9.101335e-07
230.303 | 9.082318e-07
230.618 | 9.073668e-07
230.934 | 9.066314e-07
231.189 | 9.086908e-07
231.513 | 9.077438e-07
231.788 | 9.075853e-07
232.114 | 9.054582e-07
232.392 | 9.075398566e-07
232.723 | 9.092183e-07
233.003 | 9.062932e-07
233.334 | 9.062523e-07
233.615 | 9.072023e-07
233.897 | 9.072612e-07
234.214 | 9.078946e-07
234.497 | 9.060006e-07
234.815 | 9.059066e-07
235.098 | 9.064036e-07
235.385 | 9.073296e-07
235.719 | 9.035402e-07
236.003 | 9.056656e-07
236.338 | 9.0156e-07
236.622 | 9.029262e-07
236.909 | 9.04267e-07
237.193 | 9.049147e-07
237.529 | 9.047501e-07
237.814 | 9.065858535e-07
238.082 | 9.045027e-07
238.417 | 9.077399e-07
238.717 | 9.063208e-07
239.003 | 9.066929465e-07
239.337 | 9.04587e-07
239.62 | 9.047637e-07
239.922 | 9.0675e-07
240.206 | 9.034832e-07
240.524 | 9.04385e-07
240.807 | 9.028636e-07
241.091 | 9.042323e-07
241.376 | 9.02913e-07
241.709 | 9.058834e-07
241.991 | 9.033595e-07
242.31 | 9.023236e-07
242.609 | 9.032931e-07
242.876 | 9.03376e-07
243.21 | 9.03442e-07
243.494 | 9.037319e-07
243.826 | 9.033636e-07
244.09 | 9.044957e-07
244.422 | 9.040323e-07
244.718 | 9.037327e-07
245 | 9.040499549e-07
245.315 | 9.037038e-07
245.597 | 9.03065e-07
245.878 | 9.041456e-07
246.212 | 9.076103e-07
246.495 | 9.086048e-07
246.779 | 9.053851e-07
247.115 | 9.06418e-07
247.397 | 9.061802e-07
247.68 | 9.075351e-07
248.014 | 9.089627e-07
248.299 | 9.093914e-07
248.633 | 9.081607e-07
248.9 | 9.078654e-07
249.182 | 9.090776e-07
249.518 | 9.082424981e-07
249.802 | 9.085247e-07
250.083 | 9.09508e-07
250.42 | 9.081968e-07
250.704 | 9.083851e-07
250.989 | 9.067242e-07
251.321 | 9.079043e-07
251.605 | 9.097517e-07
251.922 | 9.09982e-07
252.206 | 9.09931e-07
252.489 | 9.112983e-07
252.823 | 9.122937e-07
253.106 | 9.110968e-07
253.39 | 9.117107993e-07
253.722 | 9.129093e-07
254.006 | 9.140714e-07
254.289 | 9.12082e-07
254.624 | 9.126146665e-07
254.907 | 9.102976e-07
255.19 | 9.113854e-07
255.524 | 9.1308e-07
255.806 | 9.126535474e-07
256.123 | 9.161007e-07
256.407 | 9.135226e-07
256.69 | 9.137465895e-07
257.008 | 9.154196e-07
257.29 | 9.145539e-07
257.624 | 9.15712e-07
257.906 | 9.14291e-07
258.189 | 9.146489e-07
258.523 | 9.156311e-07
258.807 | 9.1584e-07
259.089 | 9.153032e-07
259.423 | 9.1674e-07
259.707 | 9.164011e-07
260.024 | 9.159107e-07
260.305 | 9.170798e-07
260.624 | 9.180386e-07
260.906 | 9.177262e-07
261.187 | 9.167224e-07
261.518 | 9.171534e-07
261.796 | 9.190505e-07
262.08 | 9.158275e-07
262.413 | 9.176334288e-07
262.695 | 9.16145666e-07
263.012 | 9.191166e-07
263.293 | 9.20174557e-07
263.611 | 9.203008e-07
263.912 | 9.189007e-07
264.195 | 9.18152e-07
264.513 | 9.15833e-07
264.797 | 9.202955e-07
265.131 | 9.188365766e-07
265.414 | 9.241502e-07
265.698 | 9.194591e-07
266.033 | 9.194182e-07
266.316 | 9.208805e-07
266.6 | 9.242156e-07
266.9 | 9.244924e-07
267.217 | 9.252817e-07
267.502 | 9.251305e-07
267.786 | 9.244617e-07
268.118 | 9.242810961e-07
268.419 | 9.253397e-07
268.704 | 9.234942e-07
268.988 | 9.251203e-07
269.321 | 9.256476e-07
269.604 | 9.257803e-07
269.939 | 9.272207e-07
270.221 | 9.241298e-07
270.538 | 9.275468642e-07
270.821 | 9.282602e-07
271.104 | 9.278809e-07
271.438 | 9.330183e-07
271.721 | 9.329424e-07
272.006 | 9.310803e-07
272.288 | 9.293777e-07
272.622 | 9.25764e-07
272.905 | 9.286455e-07
273.238 | 9.27326e-07
273.523 | 9.288274e-07
273.807 | 9.280345e-07
274.089 | 9.289988e-07
274.424 | 9.306421e-07
274.706 | 9.296147141e-07
275.005 | 9.335646e-07
275.339 | 9.312402085e-07
275.623 | 9.315097e-07
275.906 | 9.310043e-07
276.19 | 9.359587e-07
276.523 | 9.333608e-07
276.805 | 9.346331e-07
277.09 | 9.345884e-07
277.423 | 9.34791e-07
277.724 | 9.326279e-07
278.007 | 9.337352e-07
278.339 | 9.356575e-07
278.623 | 9.322284e-07
278.906 | 9.344736327e-07
279.235 | 9.373094e-07
279.516 | 9.373487e-07
279.799 | 9.359239e-07
280.112 | 9.368179e-07
280.412 | 9.382986e-07
280.694 | 9.380082e-07
280.978 | 9.402532e-07
281.311 | 9.38705e-07
281.595 | 9.382986e-07
281.878 | 9.400822e-07
282.211 | 9.38244e-07
282.495 | 9.424583e-07
282.779 | 9.427098e-07
283.112 | 9.439154951e-07
283.397 | 9.468559e-07
283.682 | 9.475336e-07
284 | 9.466754e-07
284.316 | 9.491197e-07
284.599 | 9.471302e-07
284.883 | 9.424868e-07
285.218 | 9.428465e-07
285.501 | 9.438409e-07
285.835 | 9.427634e-07
286.119 | 9.487118e-07
286.402 | 9.489831e-07
286.736 | 9.483403e-07
287.02 | 9.513202e-07
287.304 | 9.515426882e-07
287.635 | 9.48466e-07
287.92 | 9.509024e-07
288.204 | 9.509859e-07
288.488 | 9.516907e-07
288.821 | 9.516735e-07
289.102 | 9.501934e-07
289.388 | 9.477341e-07
289.721 | 9.557261e-07
290.005 | 9.487377497e-07
290.322 | 9.548279e-07
290.605 | 9.540157e-07
290.905 | 9.580161e-07
291.238 | 9.573705e-07
291.52 | 9.583105e-07
291.805 | 9.537330925e-07
292.122 | 9.588122e-07
292.421 | 9.56204e-07
292.706 | 9.563656e-07
293.039 | 9.575772e-07
293.322 | 9.60556e-07
293.605 | 9.600062e-07
293.938 | 9.642804e-07
294.222 | 9.620306e-07
294.505 | 9.634977e-07
294.788 | 9.62506e-07
295.12 | 9.632789e-07
295.405 | 9.672295e-07
295.688 | 9.65371e-07
296.02 | 9.67106e-07
296.304 | 9.665646985e-07
296.587 | 9.685305e-07
296.922 | 9.682225e-07
297.204 | 9.703215e-07
297.522 | 9.655021e-07
297.805 | 9.701878e-07
298.087 | 9.718269e-07
298.42 | 9.716147e-07
298.702 | 9.743549e-07
299.032 | 9.70191536e-07
299.316 | 9.706374e-07
299.597 | 9.741883e-07
299.895 | 9.736205584e-07
300.228 | 9.728263e-07
300.511 | 9.738347444e-07
300.794 | 9.777909e-07
301.129 | 9.777315e-07
301.413 | 9.812875e-07
301.696 | 9.80669e-07
301.979 | 9.790821e-07
302.314 | 9.80674e-07
302.597 | 9.810738e-07
302.882 | 9.834237e-07
303.215 | 9.827493e-07
303.499 | 9.810509e-07
303.785 | 9.861612e-07
304.116 | 9.856011e-07
304.402 | 9.875313e-07
304.685 | 9.855505e-07
305.019 | 9.858552e-07
305.303 | 9.869721e-07
305.586 | 9.87578e-07
305.921 | 9.912985206e-07
306.205 | 9.900959e-07
306.505 | 9.891313e-07
306.787 | 9.874327e-07
307.123 | 9.807459e-07
307.423 | 9.738482e-07
307.706 | 9.735728e-07
307.99 | 9.747955e-07
308.324 | 9.759279e-07
308.607 | 9.745552e-07
308.889 | 9.76127e-07
309.223 | 9.773826e-07
309.523 | 9.809341e-07
309.807 | 9.795377e-07
310.124 | 9.832249e-07
310.424 | 9.766198e-07
310.707 | 9.798466e-07
311.024 | 9.80765e-07
311.308 | 9.816027e-07
311.59 | 9.843466e-07
311.924 | 9.833074e-07
312.207 | 9.837894e-07
312.491 | 9.837616517e-07
312.825 | 9.85057e-07
313.106 | 9.86501e-07
313.39 | 9.836448e-07
313.724 | 9.876837e-07
314.025 | 9.875438e-07
314.308 | 9.906703e-07
314.589 | 9.920496e-07
314.924 | 9.89852e-07
315.207 | 9.880711e-07
315.489 | 9.89453e-07
315.823 | 9.915535e-07
316.107 | 9.92755e-07
316.39 | 9.896938e-07
316.724 | 9.957323e-07
317.007 | 9.955967e-07
317.291 | 9.91805e-07
317.625 | 9.894914e-07
317.908 | 9.934481e-07
318.19 | 9.92533e-07
318.524 | 9.952754e-07
318.808 | 9.941958e-07
319.107 | 9.941474e-07
319.441 | 9.955968e-07
319.723 | 9.960238e-07
320.005 | 9.966898e-07