## Settings
Sample Info | ReRAM ZrO2 zb1e run03
Comments | 0.1/-0.5/0.1
Additional Comments | at 1 mkA
Major Measurement Parameters
Starting Temperature | 298.672
Initial Temperature | 80.5
Final Temperature | 320
Preliminary Voltage | 0.1
Pulse Voltage | -0.5
Pulse Time | 20
Wait Time | 0
Measurement Voltage | 0.1
Subsidiary Measurement Parameters
Step | 0.3
Accuracy Step | 0.1
Accuracy Stable | 0.5
Accuracy End | 0.2
Lakeshore TC Parameters
Ramp | 10
Range | 3
P | 100
I | 50
D | 20
Keithley SM Parameters
NPLC | 5
Measurecount | 1
Time
Date | 30.1.2024
Clock | 17:16:9

## Stabilization
Temperature | Current
0 | 1.067588e-06
0 | 1.072202e-06
0 | 1.066493e-06
0 | 1.064068e-06
0 | 1.063095e-06
0 | 1.064214e-06
0 | 1.065274e-06
0 | 1.060652e-06
0 | 1.060188e-06
80.0419 | 1.058825319e-06
0 | 1.064357e-06
0 | 1.060824e-06
0 | 1.072117e-06
0 | 1.066613e-06
0 | 1.066560344e-06
0 | 1.070647e-06
0 | 1.070531539e-06
0 | 1.07062192e-06
0 | 1.066311e-06
0 | 1.068753e-06
0 | 1.062547e-06
0 | 1.056865699e-06
0 | 1.056932e-06
0 | 1.055613e-06
0 | 1.054226459e-06
0 | 1.055747e-06
0 | 1.054538e-06
0 | 1.058997e-06
0 | 1.051379e-06
0 | 1.05231e-06
0 | 1.05014783e-06
0 | 1.053771939e-06
0 | 1.063172931e-06
0 | 1.056476e-06
0 | 1.05326e-06
0 | 1.049405e-06
0 | 1.04973e-06
0 | 1.049323e-06
0 | 1.052416e-06
0 | 1.052685e-06
0 | 1.047192e-06
0 | 1.049516e-06
0 | 1.050569e-06
0 | 1.048131935e-06
0 | 1.047216e-06
0 | 1.04495e-06
0 | 1.04767e-06
0 | 1.040397e-06
0 | 1.040684e-06
0 | 1.038324e-06
0 | 1.04045e-06
0 | 1.045263275e-06
0 | 1.037648e-06
0 | 1.03906e-06
0 | 1.041015e-06
0 | 1.038412e-06
0 | 1.036617e-06
0 | 1.038259e-06
0 | 1.035764e-06
0 | 1.035628e-06
0 | 1.039452e-06
0 | 1.042579e-06
0 | 1.04169e-06
0 | 1.034658e-06
0 | 1.034589e-06
0 | 1.029361e-06
0 | 1.028803e-06
0 | 1.030634e-06
0 | 1.030897e-06
0 | 1.02948e-06
0 | 1.02702e-06
0 | 1.027952e-06
0 | 1.026731e-06
0 | 1.022395e-06
0 | 1.02281e-06
0 | 1.022109e-06
0 | 1.022644e-06
0 | 1.022410288e-06
0 | 1.02256e-06
0 | 1.021164e-06
0 | 1.017552e-06
0 | 1.018592e-06
0 | 1.018234e-06
0 | 1.018917e-06
0 | 1.019953e-06
0 | 1.017467e-06
0 | 1.015138082e-06
0 | 1.01439e-06
0 | 1.016434e-06
0 | 1.011646e-06
0 | 1.014531e-06
0 | 1.010802e-06
0 | 1.012855364e-06
0 | 1.010022e-06
0 | 1.009194e-06
0 | 1.007056e-06
0 | 1.004013e-06
0 | 1.001924e-06
0 | 9.989559e-07
0 | 9.952167e-07
0 | 9.967865e-07
0 | 9.976858e-07
0 | 9.912112e-07
0 | 9.949152e-07
0 | 9.939663e-07
0 | 9.915436e-07
0 | 9.924352e-07
0 | 9.905045e-07
0 | 9.864427e-07
0 | 9.846674e-07
0 | 9.868177e-07
0 | 9.83428e-07
0 | 9.870668e-07
0 | 9.844532e-07
0 | 9.857429e-07
0 | 9.847084e-07
0 | 9.84674e-07
0 | 9.865595e-07
0 | 9.876695e-07
0 | 9.847592537e-07
0 | 9.817361e-07
0 | 9.801134e-07
0 | 9.82025e-07
0 | 9.746723e-07
0 | 9.763702e-07
0 | 9.74807e-07
0 | 9.73557e-07
0 | 9.760324e-07
0 | 9.72493e-07
0 | 9.746115e-07
0 | 9.748532e-07
0 | 9.784372e-07
0 | 9.719982e-07
0 | 9.677906e-07
0 | 9.686223e-07
0 | 9.666418e-07
0 | 9.707516e-07
0 | 9.760008e-07
0 | 9.63131356e-07
0 | 9.669546e-07
0 | 9.655391e-07
0 | 9.719441e-07
0 | 9.719246e-07
0 | 9.637985e-07
0 | 9.65913e-07
0 | 9.617657e-07
0 | 9.65181016e-07
0 | 9.594963e-07
0 | 9.663256e-07
0 | 9.607428e-07
0 | 9.632885e-07
0 | 9.57663e-07
0 | 9.599125e-07
0 | 9.543541e-07
0 | 9.649881e-07
0 | 9.510189e-07
0 | 9.52513e-07
0 | 9.523744211e-07
0 | 9.482989e-07
0 | 9.49104e-07
0 | 9.478539e-07
0 | 9.475098e-07
0 | 9.49174364e-07
0 | 9.520504e-07
0 | 9.431247463e-07
0 | 9.514367e-07
0 | 9.490715e-07
0 | 9.465638e-07
0 | 9.490118e-07
0 | 9.453072e-07
0 | 9.469396e-07
0 | 9.413125e-07
0 | 9.406472e-07
0 | 9.401986e-07
0 | 9.411331e-07
0 | 9.38709e-07
0 | 9.386761235e-07
0 | 9.396077e-07
0 | 9.406954e-07
0 | 9.369771e-07
0 | 9.394313e-07
0 | 9.386228e-07
0 | 9.355126e-07
0 | 9.367917e-07
0 | 9.34849e-07
0 | 9.336133e-07
0 | 9.292885e-07
0 | 9.260007e-07
0 | 9.324619441e-07
0 | 9.2786604e-07
0 | 9.249363e-07
0 | 9.279088e-07
0 | 9.282293e-07
0 | 9.304644e-07
0 | 9.285516e-07
0 | 9.281736e-07
0 | 9.24987e-07
0 | 9.244636e-07
0 | 9.251224e-07
0 | 9.244724879e-07
0 | 9.233707e-07
0 | 9.214597e-07
0 | 9.185917e-07
0 | 9.250286e-07
0 | 9.237224e-07
0 | 9.187227e-07
0 | 9.219151e-07
0 | 9.220033e-07
0 | 9.207012e-07
0 | 9.252861e-07
0 | 9.259701e-07
0 | 9.232095e-07
0 | 9.228422e-07
0 | 9.22128e-07
0 | 9.230733e-07
0 | 9.220181596e-07
0 | 9.200314e-07
0 | 9.202404e-07
0 | 9.183096e-07
0 | 9.170818e-07
0 | 9.174467e-07
0 | 9.165822e-07
0 | 9.227531e-07
0 | 9.268743e-07
0 | 9.211159977e-07
0 | 9.164796e-07
0 | 9.188643e-07
0 | 9.230948e-07
0 | 9.2146e-07
0 | 9.181708e-07
0 | 9.208504e-07
0 | 9.216047e-07
0 | 9.183586e-07
0 | 9.193286e-07
0 | 9.137737e-07
0 | 9.146485e-07
0 | 9.170229e-07
0 | 9.15549e-07
0 | 9.134135e-07
0 | 9.090852e-07
0 | 9.115686e-07
0 | 9.162018e-07
0 | 9.131887e-07
0 | 9.153071e-07
0 | 9.144962e-07
0 | 9.150391e-07
0 | 9.165324e-07
0 | 9.140163e-07
0 | 9.140569e-07
0 | 9.151194e-07
0 | 9.157732e-07
0 | 9.142379e-07
0 | 9.094895e-07
0 | 9.091831e-07
0 | 9.109883e-07
0 | 9.114084e-07
0 | 9.099145e-07
0 | 9.1005586e-07
0 | 9.103536e-07
0 | 9.122077e-07
0 | 9.087301e-07
0 | 9.118052e-07
0 | 9.104799e-07
0 | 9.076343e-07
0 | 9.087762e-07
0 | 9.092252e-07
0 | 9.070973e-07
0 | 9.092389e-07
0 | 9.096806e-07
0 | 9.087558e-07
0 | 9.068228e-07
0 | 9.052039e-07
0 | 9.05576e-07
0 | 9.080170571e-07
0 | 9.074751e-07
0 | 9.072905e-07
0 | 9.051107e-07
0 | 9.072873e-07
0 | 9.045764e-07
0 | 9.052649e-07
0 | 9.046434e-07
0 | 9.022067502e-07
0 | 9.028368e-07
0 | 9.012201e-07
0 | 9.001957e-07
0 | 9.066497455e-07
0 | 9.00335e-07
0 | 9.001637e-07
0 | 9.007905e-07
0 | 9.017764e-07
0 | 9.023136e-07
0 | 9.012006e-07
0 | 9.012319e-07
0 | 9.027693e-07
0 | 9.01987e-07
0 | 8.99981e-07
0 | 8.986985e-07
0 | 8.988584e-07
0 | 8.998639e-07
0 | 9.020475e-07
0 | 9.007197e-07
0 | 8.971326e-07
0 | 8.966451e-07
0 | 8.945478e-07
0 | 8.981838846e-07
0 | 8.977423e-07
0 | 8.964215e-07
0 | 8.961843605e-07
0 | 8.966346e-07
0 | 8.96179e-07
0 | 8.959217439e-07
0 | 8.960436e-07
0 | 8.948711e-07
0 | 8.968351608e-07
0 | 8.969549e-07
0 | 8.95258e-07
0 | 8.946896e-07
0 | 9.00633e-07
0 | 8.978783e-07
0 | 8.979992e-07
0 | 8.980441e-07
0 | 9.013705e-07
0 | 8.968246e-07
0 | 8.925572e-07
0 | 8.959512e-07
0 | 8.903136e-07
0 | 8.940378e-07
0 | 8.926866e-07
0 | 8.919594e-07
0 | 8.907124e-07
0 | 8.899171e-07
0 | 8.925165389e-07
0 | 8.922453e-07
0 | 8.876223e-07
0 | 8.892155e-07
0 | 8.875884987e-07
0 | 8.898365e-07
0 | 8.954311e-07
0 | 8.902001e-07
0 | 8.919155e-07
0 | 8.904368e-07
0 | 8.899371e-07
0 | 8.952299595e-07
0 | 8.957328e-07
0 | 8.938652627e-07
0 | 8.947248e-07
0 | 8.906034e-07
0 | 8.841698218e-07
0 | 8.846926e-07
0 | 8.899096e-07
0 | 8.87007e-07
0 | 8.889048e-07
0 | 8.85675e-07
0 | 8.859345e-07
0 | 8.898907e-07
0 | 8.898544e-07
0 | 8.888067e-07
0 | 8.897895e-07
0 | 8.886512e-07
0 | 8.929063e-07
0 | 8.854353e-07
0 | 8.87254e-07
0 | 8.913494e-07
0 | 8.901242e-07
0 | 8.887042e-07
0 | 8.902027e-07
0 | 8.885737e-07
0 | 8.918095e-07
0 | 8.847619e-07
0 | 8.905457e-07
0 | 8.878322e-07
0 | 8.879529e-07
0 | 8.877714e-07
0 | 8.842518e-07
0 | 8.85235238e-07
0 | 8.852905e-07
0 | 8.857253988e-07
0 | 8.858484e-07
0 | 8.872316e-07
0 | 8.852731e-07
0 | 8.84066e-07
0 | 8.839352e-07
0 | 8.854021e-07
0 | 8.840303e-07
0 | 8.842179e-07
0 | 8.844185686e-07
0 | 8.851539e-07
0 | 8.830166e-07
0 | 8.82133e-07
0 | 8.840025e-07
0 | 8.845069e-07
0 | 8.833237e-07
0 | 8.830404e-07
0 | 8.838719e-07
0 | 8.798821e-07
0 | 8.821549e-07
0 | 8.789619e-07
0 | 8.830442e-07
0 | 8.817663e-07
0 | 8.793457e-07
0 | 8.800362e-07
0 | 8.810543e-07
0 | 8.807834e-07
0 | 8.801991e-07
0 | 8.841942e-07
0 | 8.828395e-07
0 | 8.849224e-07
0 | 8.838325698e-07
0 | 8.831738e-07
0 | 8.831359537e-07
0 | 8.812506e-07
0 | 8.822087e-07
0 | 8.827672e-07
0 | 8.832810181e-07
0 | 8.833434e-07
0 | 8.819925e-07
0 | 8.822659e-07
0 | 8.837315022e-07
0 | 8.824233646e-07
0 | 8.806891e-07
0 | 8.809272e-07
0 | 8.792408e-07
0 | 8.832749e-07
0 | 8.793211e-07
0 | 8.816185e-07
0 | 8.816371e-07
0 | 8.811569e-07
0 | 8.81678e-07
0 | 8.788985042e-07
0 | 8.797741e-07
0 | 8.796839e-07
0 | 8.805139e-07
0 | 8.835124e-07
0 | 8.802456e-07
0 | 8.784904e-07
0 | 8.834451e-07
0 | 8.807039e-07
0 | 8.817487e-07
0 | 8.80711e-07
0 | 8.808967e-07
0 | 8.801444551e-07
0 | 8.805172e-07
0 | 8.78933e-07
0 | 8.790349e-07
0 | 8.840028e-07
0 | 8.801252e-07
0 | 8.802907e-07
0 | 8.793819e-07
0 | 8.789215e-07
0 | 8.796505e-07
0 | 8.793334132e-07
0 | 8.784763e-07
0 | 8.778696e-07
0 | 8.778557e-07
0 | 8.815442e-07
0 | 8.783547e-07
0 | 8.788196e-07
0 | 8.785792e-07
0 | 8.781332e-07
0 | 8.763988717e-07
0 | 8.729299e-07
0 | 8.70791e-07
0 | 8.741630495e-07
0 | 8.744734e-07
0 | 8.716737e-07
0 | 8.768972e-07
0 | 8.761784e-07
0 | 8.772446e-07
0 | 8.753336e-07
0 | 8.750633e-07
0 | 8.739974e-07
0 | 8.755998e-07
0 | 8.746323e-07
0 | 8.742405e-07
0 | 8.750288e-07
0 | 8.745782e-07
0 | 8.760161e-07
0 | 8.74635e-07
0 | 8.755408e-07
0 | 8.753527e-07
0 | 8.747996e-07
0 | 8.7486e-07
0 | 8.750443e-07
0 | 8.736884638e-07
0 | 8.701529e-07
0 | 8.728851526e-07
0 | 8.740764e-07
0 | 8.745519e-07
0 | 8.738361e-07
0 | 8.74081e-07
0 | 8.730007e-07
0 | 8.73003e-07
0 | 8.707005e-07
0 | 8.728331e-07
0 | 8.718608e-07
0 | 8.719294e-07
0 | 8.751757e-07
0 | 8.760363e-07
0 | 8.763905e-07
0 | 8.708087e-07
0 | 8.704795e-07
0 | 8.712412e-07
0 | 8.694556e-07
0 | 8.686609e-07
0 | 8.698849e-07
0 | 8.716697e-07
0 | 8.700991e-07
0 | 8.70315e-07
0 | 8.682856e-07
0 | 8.708682e-07
0 | 8.702671721e-07
0 | 8.689481e-07
0 | 8.724312e-07
0 | 8.683654e-07
0 | 8.684699e-07
0 | 8.650893e-07
0 | 8.65391e-07
0 | 8.660796e-07
0 | 8.654758e-07
0 | 8.680498e-07
0 | 8.670315e-07
0 | 8.673104e-07
0 | 8.702058e-07
0 | 8.689612e-07
0 | 8.680296e-07
0 | 8.629558e-07
0 | 8.682859e-07
0 | 8.703416e-07
0 | 8.695741e-07
0 | 8.692923e-07
0 | 8.658483e-07
0 | 8.654324e-07
0 | 8.66149e-07
0 | 8.650096e-07
0 | 8.659437e-07
0 | 8.637087e-07
0 | 8.63406e-07
0 | 8.649533e-07
0 | 8.631638e-07
0 | 8.640222e-07
0 | 8.647145e-07
0 | 8.659017e-07
0 | 8.64814e-07
0 | 8.640742e-07
0 | 8.646127e-07
0 | 8.646504e-07
0 | 8.644666e-07
0 | 8.64066e-07
0 | 8.577436e-07
0 | 8.580091162e-07
0 | 8.58182e-07
0 | 8.639827e-07
0 | 8.652944e-07
0 | 8.656656405e-07
0 | 8.585158e-07
0 | 8.604367e-07
0 | 8.639646e-07
0 | 8.637909e-07
0 | 8.604632e-07
0 | 8.582052e-07
0 | 8.591621e-07
0 | 8.612079e-07
0 | 8.619349e-07
0 | 8.596159e-07
0 | 8.571416e-07
0 | 8.593333e-07
0 | 8.579762e-07
0 | 8.564726e-07
0 | 8.616502e-07
0 | 8.600653e-07
0 | 8.625416e-07
0 | 8.591945e-07
0 | 8.598169e-07
0 | 8.615632e-07
0 | 8.610893e-07
0 | 8.619173e-07
0 | 8.636868e-07
0 | 8.62282e-07
0 | 8.616628e-07
0 | 8.610046e-07
0 | 8.58623e-07
0 | 8.60113e-07
0 | 8.566286e-07
0 | 8.558839e-07
0 | 8.587228e-07
0 | 8.605232e-07
0 | 8.602693e-07
0 | 8.596700809e-07
0 | 8.597286e-07
0 | 8.560407e-07
0 | 8.56036e-07
0 | 8.566308e-07
0 | 8.576615e-07
0 | 8.584383977e-07
0 | 8.583056e-07
0 | 8.580964e-07
0 | 8.594584e-07
0 | 8.589346e-07
0 | 8.616922e-07
0 | 8.595361e-07
0 | 8.580256e-07
0 | 8.584234e-07
0 | 8.567445e-07
0 | 8.581849e-07
0 | 8.575767e-07
0 | 8.576966e-07
0 | 8.561877e-07
0 | 8.564983e-07
0 | 8.547182e-07
0 | 8.571213e-07
0 | 8.599692e-07
0 | 8.581412e-07
0 | 8.587091429e-07
0 | 8.578609e-07
0 | 8.544721e-07
0 | 8.582697e-07
0 | 8.545618e-07
0 | 8.557434e-07
0 | 8.552156e-07
0 | 8.572407e-07
0 | 8.579023e-07
0 | 8.592494e-07
0 | 8.57557e-07
0 | 8.580291e-07
0 | 8.5699e-07
0 | 8.553665e-07
0 | 8.569331e-07
0 | 8.55624e-07
0 | 8.571845e-07
0 | 8.578645e-07
0 | 8.570888e-07
0 | 8.561293e-07
0 | 8.556586e-07
0 | 8.5702e-07
0 | 8.518978234e-07
0 | 8.566993e-07
0 | 8.535399e-07
0 | 8.562612e-07
0 | 8.536921e-07
0 | 8.53218e-07
0 | 8.531969e-07
0 | 8.552187e-07
0 | 8.543909189e-07
0 | 8.535988e-07
0 | 8.516515e-07
0 | 8.527133e-07
0 | 8.537592e-07
0 | 8.531317e-07
0 | 8.51603e-07
0 | 8.500316e-07
0 | 8.504243e-07
0 | 8.493677e-07
0 | 8.527985e-07
0 | 8.519868e-07
0 | 8.510575e-07
0 | 8.534158269e-07
0 | 8.525096e-07
0 | 8.514018e-07
0 | 8.500963e-07
0 | 8.515086e-07
0 | 8.500145e-07
0 | 8.504628e-07
0 | 8.496995747e-07
0 | 8.497278e-07
0 | 8.527576e-07
0 | 8.517405945e-07
0 | 8.518084e-07
0 | 8.513948e-07
0 | 8.5036e-07
0 | 8.496018e-07
0 | 8.47154e-07
0 | 8.498506e-07
0 | 8.512198e-07
0 | 8.492396e-07
0 | 8.507345e-07
0 | 8.492719e-07
0 | 8.518847e-07
0 | 8.514679e-07
0 | 8.550983e-07
0 | 8.523648e-07
0 | 8.535125e-07
0 | 8.504468e-07
0 | 8.521739e-07
0 | 8.518014e-07
0 | 8.534475e-07
0 | 8.496275e-07
0 | 8.477247e-07
0 | 8.513534e-07
0 | 8.496804e-07
0 | 8.502415e-07
0 | 8.484154e-07
0 | 8.4811e-07
0 | 8.477346e-07
0 | 8.473156754e-07
0 | 8.474514e-07
0 | 8.486002e-07
0 | 8.479969e-07
0 | 8.472033e-07
0 | 8.467612e-07
0 | 8.472309e-07
0 | 8.485741e-07
0 | 8.502308e-07
0 | 8.496465e-07
0 | 8.49279e-07
0 | 8.496982e-07
0 | 8.464963e-07
0 | 8.486211982e-07
0 | 8.482897e-07
0 | 8.456375e-07
0 | 8.480752e-07
0 | 8.491124e-07
0 | 8.462204e-07
0 | 8.488405e-07
0 | 8.517601e-07
0 | 8.525396e-07
0 | 8.506343e-07
0 | 8.509334e-07
0 | 8.495305e-07
0 | 8.49575e-07
0 | 8.482482e-07
0 | 8.469422e-07
0 | 8.468245e-07
0 | 8.482638e-07
0 | 8.495572e-07
0 | 8.524248e-07
0 | 8.515656873e-07
0 | 8.509687e-07
0 | 8.497269e-07
0 | 8.47195e-07
0 | 8.425447e-07
0 | 8.452774e-07
0 | 8.467899e-07
0 | 8.481509326e-07
0 | 8.468469e-07
0 | 8.469952e-07
0 | 8.456531e-07
0 | 8.449633e-07
0 | 8.463439e-07
0 | 8.470178e-07
0 | 8.454864e-07
0 | 8.47516e-07
0 | 8.450634e-07
0 | 8.463341e-07
0 | 8.44313e-07
0 | 8.435952e-07
0 | 8.443693e-07
0 | 8.444427e-07
0 | 8.441937e-07
0 | 8.439312e-07
0 | 8.408483e-07
0 | 8.423093e-07
0 | 8.43879e-07
0 | 8.449108e-07
0 | 8.427184639e-07
0 | 8.43995e-07
0 | 8.450577e-07
0 | 8.453985e-07
0 | 8.454261e-07
0 | 8.461465e-07
0 | 8.438387e-07
0 | 8.423731e-07
0 | 8.421837e-07
0 | 8.449565e-07
0 | 8.445641e-07
0 | 8.431844094e-07
0 | 8.41838e-07
0 | 8.446108e-07
0 | 8.448505e-07
0 | 8.400351e-07
0 | 8.449263e-07
0 | 8.449864e-07
0 | 8.442137e-07
0 | 8.438836e-07
0 | 8.416918e-07
0 | 8.441396e-07
0 | 8.428773e-07
0 | 8.435925e-07
0 | 8.439691e-07
0 | 8.41595e-07
0 | 8.426746e-07
0 | 8.42581e-07
0 | 8.426592e-07
0 | 8.393319e-07
0 | 8.450791e-07
0 | 8.427862781e-07
0 | 8.417837e-07
0 | 8.418166e-07
0 | 8.410366e-07
0 | 8.407144e-07
0 | 8.411285e-07
0 | 8.39954e-07
0 | 8.414884e-07
0 | 8.385031e-07
0 | 8.38844187e-07
0 | 8.419363e-07
0 | 8.445489e-07
0 | 8.408483e-07
0 | 8.38844187e-07
0 | 8.386849e-07
0 | 8.374245e-07
0 | 8.38340668e-07
0 | 8.384511716e-07
0 | 8.394837e-07
0 | 8.393528e-07
0 | 8.355588e-07
0 | 8.375771e-07
0 | 8.398904e-07
0 | 8.408791e-07
0 | 8.380846e-07
0 | 8.387412e-07
0 | 8.383092e-07
0 | 8.372949e-07
0 | 8.380979e-07
0 | 8.360192e-07
0 | 8.361858e-07
0 | 8.361623145e-07
0 | 8.363534e-07
0 | 8.39524e-07
0 | 8.372855e-07
0 | 8.373567e-07
0 | 8.367219e-07
0 | 8.348964e-07
0 | 8.338492e-07
0 | 8.353268e-07
0 | 8.342595379e-07
0 | 8.358248e-07
0 | 8.370142e-07
0 | 8.373823448e-07
0 | 8.35840126e-07
0 | 8.408572e-07
0 | 8.365469e-07
0 | 8.36323e-07
0 | 8.363845e-07
0 | 8.369659e-07
0 | 8.34409e-07
0 | 8.366917e-07
0 | 8.386438e-07
0 | 8.36263e-07
0 | 8.361553e-07
0 | 8.371049e-07
0 | 8.354308e-07
0 | 8.370591e-07
0 | 8.362515e-07
0 | 8.402101912e-07
0 | 8.376171e-07
0 | 8.437228e-07
0 | 8.416720334e-07
0 | 8.443446e-07
0 | 8.395926e-07
0 | 8.359489243e-07
0 | 8.420051e-07
0 | 8.393173e-07
0 | 8.349086e-07
0 | 8.334342e-07
0 | 8.346411e-07
0 | 8.352492e-07
0 | 8.377741e-07
0 | 8.286368e-07
0 | 8.347388e-07
0 | 8.355955e-07
0 | 8.303593404e-07
0 | 8.363631423e-07
0 | 8.333372e-07
0 | 8.319895e-07
0 | 8.337776e-07
0 | 8.380682e-07
0 | 8.380073e-07
0 | 8.384104e-07
0 | 8.393062e-07
0 | 8.391373e-07
0 | 8.386845e-07
0 | 8.390978e-07
0 | 8.380663e-07
0 | 8.367198e-07
0 | 8.369435136e-07
0 | 8.38614028e-07
0 | 8.349948e-07
0 | 8.345468e-07
0 | 8.359125e-07
0 | 8.360519e-07
0 | 8.330147e-07
0 | 8.363151e-07
0 | 8.318667e-07
0 | 8.349533e-07
0 | 8.318135e-07
0 | 8.335328e-07
0 | 8.345285e-07
0 | 8.322441e-07
0 | 8.313469948e-07
0 | 8.323139582e-07
0 | 8.319731819e-07
0 | 8.301415e-07
0 | 8.327921e-07
0 | 8.302632e-07
0 | 8.30203021e-07
0 | 8.313319e-07
0 | 8.31306e-07
0 | 8.299837e-07
0 | 8.30169e-07
0 | 8.300365e-07
0 | 8.303821e-07
0 | 8.294832e-07
0 | 8.296465e-07
0 | 8.323584e-07
0 | 8.318334e-07
0 | 8.287804576e-07
0 | 8.309472e-07
0 | 8.311584e-07
0 | 8.325063e-07
0 | 8.305435e-07
0 | 8.287804576e-07
0 | 8.301769e-07
0 | 8.300667e-07
0 | 8.289236e-07
0 | 8.264154e-07
0 | 8.29147e-07
0 | 8.279249e-07
0 | 8.313389e-07
0 | 8.305274e-07
0 | 8.30655e-07
0 | 8.291511e-07
0 | 8.264774e-07
0 | 8.292938e-07
0 | 8.269203e-07
0 | 8.261243e-07
0 | 8.275331e-07
0 | 8.267173e-07
0 | 8.274449e-07
0 | 8.269864e-07
0 | 8.262919664e-07
0 | 8.264022e-07
0 | 8.276353e-07
0 | 8.31098e-07
0 | 8.279895e-07
0 | 8.262047e-07
0 | 8.29637e-07
0 | 8.266714e-07
0 | 8.275596e-07
0 | 8.231537e-07
0 | 8.208568e-07
0 | 8.2018e-07
0 | 8.177012e-07
0 | 8.23127e-07
0 | 8.219141e-07
0 | 8.209588e-07
0 | 8.225654e-07
0 | 8.24093e-07
0 | 8.226306818e-07
0 | 8.206239e-07
0 | 8.205034e-07
0 | 8.194548e-07
0 | 8.197153e-07
0 | 8.202292e-07
0 | 8.186075e-07
0 | 8.199459e-07
0 | 8.178398e-07
0 | 8.214047e-07
0 | 8.218814e-07
0 | 8.223554e-07
0 | 8.200835282e-07
0 | 8.17515e-07
0 | 8.192439509e-07
0 | 8.132668e-07
0 | 8.144435e-07
0 | 8.11418e-07
0 | 8.156037e-07
0 | 8.158135e-07
0 | 8.140268e-07
0 | 8.13056e-07
0 | 8.145267e-07
0 | 8.152269e-07
0 | 8.160901e-07
0 | 8.150115e-07
0 | 8.145023e-07
0 | 8.122148e-07
0 | 8.176939e-07
0 | 8.185095e-07
0 | 8.142885e-07
0 | 8.103435e-07
0 | 8.16966e-07
0 | 8.104678e-07
0 | 8.142126e-07
0 | 8.133624e-07
0 | 8.186622e-07
0 | 8.17021e-07
0 | 8.139358556e-07
0 | 8.118498e-07
0 | 8.119729e-07
0 | 8.123918e-07
0 | 8.110711e-07
0 | 8.099587e-07
0 | 8.108897e-07
0 | 8.118145729e-07
0 | 8.118691e-07
0 | 8.126464e-07
0 | 8.139352e-07
0 | 8.140722e-07
0 | 8.139664e-07
0 | 8.14154e-07
0 | 8.141471e-07
0 | 8.137186569e-07
0 | 8.090144e-07
0 | 8.081931e-07
0 | 8.11489e-07
0 | 8.154082e-07
0 | 8.090105e-07
0 | 8.081950682e-07
0 | 8.123026e-07
0 | 8.121440942e-07
0 | 8.113749e-07
0 | 8.133016e-07
0 | 8.126707e-07
0 | 8.13001e-07
0 | 8.136461247e-07
0 | 8.112190244e-07
0 | 8.117636e-07
0 | 8.154812e-07
0 | 8.150253e-07
0 | 8.104982e-07
0 | 8.121437e-07
0 | 8.112714e-07
0 | 8.098823514e-07
0 | 8.085944e-07
0 | 8.109568e-07
0 | 8.090566439e-07
0 | 8.118488e-07
0 | 8.127413e-07
0 | 8.095794e-07
0 | 8.082187e-07
0 | 8.114008e-07
0 | 8.07945e-07
0 | 8.075515e-07
0 | 8.145253e-07
0 | 8.123094517e-07
0 | 8.077911e-07
0 | 8.063631185e-07
0 | 8.067628e-07
0 | 8.086453e-07
0 | 8.076124e-07
0 | 8.131012e-07
0 | 8.069493e-07
0 | 8.096875e-07
0 | 8.087915262e-07
0 | 8.089822e-07
0 | 8.082259e-07
0 | 8.081781e-07
0 | 8.083276839e-07
0 | 8.08281e-07
0 | 8.081186e-07
0 | 8.100096e-07
0 | 8.085976e-07
0 | 8.097599e-07
0 | 8.095272e-07
0 | 8.074016e-07
0 | 8.078421e-07
0 | 8.079609e-07
0 | 8.081427e-07
0 | 8.048481e-07
0 | 8.049947e-07
0 | 8.085705e-07
0 | 8.089399e-07
0 | 8.103481e-07
0 | 8.100259e-07
0 | 8.066586e-07
0 | 8.046897e-07
0 | 8.065585e-07
0 | 8.062958e-07
0 | 8.045950608e-07
0 | 8.14343e-07
0 | 8.118208e-07
0 | 8.118498e-07
0 | 8.049778e-07
0 | 8.045723e-07
0 | 8.078866e-07
0 | 8.098951e-07
0 | 8.128336e-07
0 | 8.143486e-07
0 | 8.13572e-07
0 | 8.127415e-07
0 | 8.117619e-07
0 | 8.115146e-07
0 | 8.086005e-07
0 | 8.076211e-07
0 | 8.092267e-07
0 | 8.091309e-07
0 | 8.084975e-07
0 | 8.090919e-07
0 | 8.12095e-07
0 | 8.139190868e-07
0 | 8.085713e-07
0 | 8.092306e-07
0 | 8.104225e-07
0 | 8.122843e-07
0 | 8.109252e-07
0 | 8.106477e-07
0 | 8.09268e-07
0 | 8.09044e-07
0 | 8.093297e-07
0 | 8.094971e-07
0 | 8.093076076e-07
0 | 8.082605e-07
0 | 8.122577e-07
0 | 8.09924e-07
0 | 8.075762e-07
0 | 8.114214e-07
0 | 8.083731e-07
0 | 8.106456e-07
0 | 8.103579e-07
0 | 8.085975e-07
0 | 8.0794e-07
0 | 8.08998e-07
0 | 8.088285e-07
0 | 8.099991e-07
0 | 8.096761e-07
0 | 8.093857e-07
0 | 8.094761e-07
0 | 8.071371e-07
0 | 8.088013e-07
0 | 8.072719e-07
0 | 8.085424e-07
0 | 8.084885e-07
0 | 8.080616e-07
0 | 8.066033e-07
0 | 8.058632e-07
0 | 8.06079e-07
0 | 8.067701e-07
0 | 8.035946e-07
0 | 8.058599e-07
0 | 8.035967e-07
0 | 8.069725e-07
0 | 8.11332e-07
0 | 8.063262e-07
0 | 8.060887e-07
0 | 8.072133e-07
0 | 8.088869e-07
0 | 8.060632e-07
0 | 8.069175e-07
0 | 8.069280284e-07
0 | 8.085096e-07
0 | 8.043056e-07
0 | 8.065738939e-07
0 | 8.062663e-07
0 | 8.07786e-07
0 | 8.07488e-07
0 | 8.130516e-07
0 | 8.120381e-07
0 | 8.11981e-07
0 | 8.141552e-07
0 | 8.099492e-07
0 | 8.10316e-07
0 | 8.079271e-07
0 | 8.071406e-07
0 | 8.058618e-07
0 | 8.116155e-07
0 | 8.131602e-07
0 | 8.096553e-07
0 | 8.097782711e-07
0 | 8.101983e-07
0 | 8.101733e-07
0 | 8.110939e-07
0 | 8.108441e-07
0 | 8.117432e-07
0 | 8.123244e-07
0 | 8.096015e-07
0 | 8.100469131e-07
0 | 8.092995e-07
0 | 8.105235e-07
0 | 8.094673376e-07
0 | 8.100643e-07
0 | 8.091761e-07
0 | 8.115861192e-07
0 | 8.10099e-07
0 | 8.084933e-07
0 | 8.080784e-07
0 | 8.09486e-07
0 | 8.11025e-07
0 | 8.128852e-07
0 | 8.170719e-07
0 | 8.167975e-07
0 | 8.083938e-07
0 | 8.100927e-07
0 | 8.152289297e-07
0 | 8.125815e-07
0 | 8.08738e-07
0 | 8.09932e-07
0 | 8.099125e-07
0 | 8.097571e-07
0 | 8.088208e-07
0 | 8.104109952e-07
0 | 8.09005e-07
0 | 8.058753e-07
0 | 8.073178e-07
0 | 8.046841e-07
0 | 8.06884e-07
0 | 8.051856e-07
0 | 1.865694e-07
0 | 8.077834e-07
0 | 8.078359e-07
0 | 7.629286e-07
0 | 8.109874e-07
0 | 8.07323147e-07
0 | 8.100546e-07
0 | 8.095497e-07
0 | 8.102685e-07
0 | 8.09955e-07
0 | 8.122647e-07
0 | 8.10199e-07
0 | 8.115559e-07
0 | 8.118758e-07
0 | 8.126916e-07
0 | 8.131354e-07
0 | 8.146458e-07
0 | 8.152368e-07
0 | 8.138587e-07
0 | 8.145668744e-07
0 | 8.135195344e-07
0 | 8.145344168e-07
0 | 8.179211477e-07
0 | 8.162045e-07
0 | 8.160237e-07
0 | 8.162719e-07
0 | 8.16863e-07
0 | 7.884865e-07
0 | 8.138912e-07
0 | 8.096627e-07
0 | 8.082595e-07
0 | 8.115814e-07
0 | 8.1549274e-07
0 | 8.112941714e-07
0 | 8.127885e-07
0 | 8.009279e-07
0 | 8.168341e-07
0 | 8.153017e-07
0 | 8.165621e-07
0 | 8.130592e-07
0 | 8.175663e-07
0 | 8.158691e-07
0 | 8.148859e-07
0 | 8.149739e-07
0 | 8.174802e-07
0 | 8.178633e-07
0 | 8.155489013e-07
0 | 8.157406e-07
0 | 8.171632e-07
0 | 8.18674e-07
0 | 8.188144e-07
0 | 7.989939e-07
0 | 5.852756999e-07
0 | 6.473733265e-07
0 | 2.406566e-07
0 | 1.958247e-07
0 | 1.268111e-07
0 | 9.998575301e-09
0 | 8.200076e-07
0 | 8.216759e-07
0 | 8.206914e-07
0 | 8.180135e-07
0 | 8.20143e-07
0 | 8.187355e-07
0 | 8.191381e-07
0 | 8.183278e-07
0 | 8.163096e-07
0 | 8.177681e-07
0 | 8.159158e-07
0 | 8.17786e-07
0 | 8.14903e-07
0 | 8.158151e-07
0 | 8.134448e-07
0 | 8.14301643e-07
0 | 8.129509e-07
0 | 8.116131e-07
0 | 8.109172e-07
0 | 8.106606515e-07
0 | 8.064911e-07
0 | 8.079933e-07
0 | 8.077668e-07
0 | 8.069973e-07
0 | 8.06888e-07
0 | 8.049022e-07
0 | 8.016544e-07
0 | 8.045026334e-07
0 | 7.989168e-07
0 | 8.011372e-07
0 | 8.021391e-07
0 | 7.991226e-07
0 | 8.015973e-07
0 | 7.939955e-07
0 | 7.959317e-07
0 | 7.934542e-07
0 | 7.914026e-07
0 | 7.927596e-07
0 | 7.940746e-07
0 | 7.942079e-07
0 | 7.939632e-07
0 | 7.889428e-07
0 | 7.884657407e-07
0 | 7.911162e-07
0 | 7.892523e-07
0 | 7.853533e-07
0 | 7.873873642e-07
0 | 7.847319e-07
0 | 7.888697e-07
0 | 7.868961e-07
0 | 7.850915722e-07
0 | 7.778262443e-07
80.0127 | 7.812192e-07

## Measurements
Temperature | Current
80.1741 | 7.843051435e-07
80.3906 | 7.824021e-07
80.5925 | 7.854622e-07
80.9231 | 7.759566e-07
81.1986 | 7.832725e-07
81.5252 | 7.834202e-07
81.8194 | 7.849534e-07
82.1394 | 7.837258e-07
82.3777 | 7.855762e-07
82.7513 | 7.846738e-07
83.0304 | 7.873448e-07
83.3091 | 7.843988e-07
83.6652 | 7.839586e-07
83.8787 | 7.861206e-07
84.2159 | 7.824724e-07
84.5211 | 7.84649e-07
84.8134 | 7.847789e-07
85.1212 | 7.857948e-07
85.4082 | 7.850472e-07
85.717 | 7.834638609e-07
86.0155 | 7.840899e-07
86.3002 | 7.835508e-07
86.6063 | 7.8377e-07
86.9465 | 7.813062e-07
87.1964 | 7.834936e-07
87.4914 | 7.844728e-07
87.7941 | 7.842868e-07
88.1458 | 7.850004e-07
88.3877 | 7.809196e-07
88.714 | 7.834925e-07
88.9856 | 7.841021e-07
89.287 | 7.818692e-07
89.5778 | 7.809977e-07
89.9068 | 7.786301e-07
90.2192 | 7.830082609e-07
90.5271 | 7.797070225e-07
90.8096 | 7.788482e-07
91.1296 | 7.809622e-07
91.4135 | 7.784110494e-07
91.6881 | 7.792981e-07
92.0121 | 7.75136e-07
92.3416 | 7.779429e-07
92.6039 | 7.772277e-07
92.9228 | 7.821391e-07
93.215 | 7.780652e-07
93.541 | 7.812136e-07
93.7823 | 7.789026e-07
94.1178 | 7.812141e-07
94.4163 | 7.793217e-07
94.7216 | 7.797712e-07
94.9952 | 7.767621355e-07
95.2789 | 7.79258e-07
95.6045 | 7.776997677e-07
95.8864 | 7.751806e-07
96.197 | 7.773242e-07
96.498 | 7.770275e-07
96.8308 | 7.75979629e-07
97.0943 | 7.775082e-07
97.4112 | 7.790122e-07
97.6973 | 7.76345e-07
98.0155 | 7.772956e-07
98.3129 | 7.760448e-07
98.6081 | 7.744978e-07
98.91 | 7.755119e-07
99.221 | 7.740901e-07
99.5275 | 7.742814e-07
99.8203 | 7.756914e-07
100.126 | 7.752724e-07
100.39 | 7.755995739e-07
100.717 | 7.781251e-07
101.041 | 7.765041e-07
101.327 | 7.762347e-07
101.63 | 7.769993e-07
101.899 | 7.754239e-07
102.203 | 7.760122e-07
102.521 | 7.755073e-07
102.81 | 7.736008456e-07
103.129 | 7.746335e-07
103.406 | 7.730416e-07
103.725 | 7.718192e-07
103.995 | 7.745396e-07
104.298 | 7.73699e-07
104.611 | 7.727079e-07
104.926 | 7.714729e-07
105.179 | 7.720715e-07
105.504 | 7.702291e-07
105.798 | 7.721498e-07
106.096 | 7.717697e-07
106.4 | 7.715951e-07
106.684 | 7.684231e-07
107.002 | 7.662507e-07
107.312 | 7.717215e-07
107.607 | 7.721084e-07
107.911 | 7.682185128e-07
108.203 | 7.707371e-07
108.499 | 7.706035e-07
108.778 | 7.705617e-07
109.08 | 7.68673317e-07
109.377 | 7.678663e-07
109.702 | 7.704249e-07
109.992 | 7.682137e-07
110.32 | 7.677112e-07
110.627 | 7.686204e-07
110.927 | 7.713888408e-07
111.237 | 7.679329e-07
111.51 | 7.683039e-07
111.797 | 7.704546e-07
112.101 | 7.703302e-07
112.404 | 7.715751e-07
112.707 | 7.699704e-07
113.041 | 7.710227e-07
113.337 | 7.705461e-07
113.629 | 7.716191e-07
113.927 | 7.720407e-07
114.223 | 7.677334e-07
114.495 | 7.718475e-07
114.814 | 7.709121e-07
115.112 | 7.684005e-07
115.448 | 7.67707e-07
115.699 | 7.714156709e-07
116.021 | 7.710041e-07
116.316 | 7.709622e-07
116.597 | 7.691427e-07
116.928 | 7.671593e-07
117.186 | 7.674416e-07
117.513 | 7.715375e-07
117.829 | 7.684372e-07
118.109 | 7.683857e-07
118.399 | 7.711927e-07
118.71 | 7.712559e-07
119.032 | 7.680971e-07
119.284 | 7.712334309e-07
119.602 | 7.703963e-07
119.897 | 7.703641e-07
120.206 | 7.692036e-07
120.516 | 7.713714e-07
120.821 | 7.701614e-07
121.14 | 7.684138e-07
121.445 | 7.685667e-07
121.74 | 7.686252e-07
121.978 | 7.700148e-07
122.312 | 7.719584e-07
122.602 | 7.707017e-07
122.887 | 7.700741e-07
123.182 | 7.725466e-07
123.477 | 7.726491e-07
123.796 | 7.727079e-07
124.096 | 7.709249e-07
124.405 | 7.67332e-07
124.74 | 7.690131e-07
125.01 | 7.679408e-07
125.298 | 7.718932e-07
125.619 | 7.683622e-07
125.886 | 7.708585e-07
126.18 | 7.705464e-07
126.509 | 7.693979e-07
126.824 | 7.727251e-07
127.12 | 7.728207e-07
127.395 | 7.711571e-07
127.698 | 7.704805e-07
127.996 | 7.71078e-07
128.322 | 7.697569e-07
128.598 | 7.68318e-07
128.903 | 7.715088941e-07
129.194 | 7.694883e-07
129.485 | 7.743544e-07
129.823 | 7.735069e-07
130.113 | 7.720735e-07
130.415 | 7.740209e-07
130.7 | 7.704899e-07
130.984 | 7.730279e-07
131.317 | 7.740556e-07
131.593 | 7.730729e-07
131.926 | 7.744885e-07
132.227 | 7.705399e-07
132.511 | 7.727527e-07
132.796 | 7.72103e-07
133.126 | 7.73855e-07
133.397 | 7.749521e-07
133.735 | 7.711559e-07
134.016 | 7.773212e-07
134.303 | 7.700213e-07
134.601 | 7.714687e-07
134.88 | 7.69354358e-07
135.207 | 7.685905e-07
135.507 | 7.717611652e-07
135.791 | 7.707944e-07
136.123 | 7.767351e-07
136.426 | 7.732949e-07
136.709 | 7.729741e-07
136.996 | 7.761133e-07
137.321 | 7.795372e-07
137.602 | 7.74946e-07
137.899 | 7.718915e-07
138.179 | 7.697217e-07
138.512 | 7.733373e-07
138.81 | 7.739309e-07
139.129 | 7.764031e-07
139.395 | 7.767429e-07
139.726 | 7.756793e-07
140.016 | 7.760576e-07
140.307 | 7.74939e-07
140.595 | 7.801376e-07
140.897 | 7.810167e-07
141.239 | 7.784253e-07
141.52 | 7.812615e-07
141.793 | 7.825656e-07
142.11 | 7.819883e-07
142.409 | 7.802639e-07
142.702 | 7.809176e-07
143.007 | 7.813974e-07
143.323 | 7.839491e-07
143.619 | 7.839383e-07
143.903 | 7.864439e-07
144.191 | 7.859539437e-07
144.498 | 7.839632e-07
144.842 | 7.865786e-07
145.077 | 7.861951e-07
145.419 | 7.849631e-07
145.722 | 7.857197e-07
146.006 | 7.858096e-07
146.337 | 7.862785e-07
146.619 | 7.860484e-07
146.903 | 7.878527e-07
147.202 | 7.892913e-07
147.535 | 7.90077e-07
147.817 | 7.877279e-07
148.102 | 7.876809e-07
148.379 | 7.866055e-07
148.707 | 7.849991e-07
148.99 | 7.860223e-07
149.332 | 7.912749993e-07
149.61 | 7.918628e-07
149.938 | 7.909583e-07
150.226 | 7.906237e-07
150.533 | 7.888324e-07
150.821 | 7.922669e-07
151.106 | 7.926188e-07
151.388 | 7.914159e-07
151.74 | 7.885752e-07
152.024 | 7.935581e-07
152.31 | 7.905326e-07
152.613 | 7.915003e-07
152.896 | 7.930967e-07
153.179 | 7.936394e-07
153.502 | 7.946634355e-07
153.795 | 7.956108e-07
154.078 | 7.960551e-07
154.419 | 7.945495e-07
154.704 | 7.983309e-07
155.006 | 7.981769e-07
155.289 | 7.987323e-07
155.578 | 8.01711e-07
155.933 | 8.00375e-07
156.219 | 8.009243e-07
156.503 | 8.050933e-07
156.788 | 8.003638e-07
157.091 | 8.008451573e-07
157.428 | 8.045421e-07
157.71 | 8.019854e-07
157.992 | 8.053339684e-07
158.324 | 8.024978797e-07
158.613 | 8.031195e-07
158.916 | 8.017896107e-07
159.198 | 8.023299e-07
159.478 | 8.049248e-07
159.81 | 8.038908e-07
160.106 | 8.027523e-07
160.411 | 7.994553e-07
160.697 | 8.063865e-07
161.008 | 8.08337e-07
161.338 | 8.057359e-07
161.62 | 8.088264849e-07
161.905 | 8.079175e-07
162.206 | 8.102808e-07
162.494 | 8.094347e-07
162.8 | 8.109172e-07
163.102 | 8.111402e-07
163.384 | 8.131105e-07
163.715 | 8.10859e-07
164.013 | 8.123607e-07
164.298 | 8.138276e-07
164.583 | 8.14383e-07
164.916 | 8.127839e-07
165.199 | 8.129956e-07
165.501 | 8.137347e-07
165.787 | 8.127573e-07
166.124 | 8.172055e-07
166.425 | 8.181024e-07
166.709 | 8.132662e-07
167.012 | 8.163037e-07
167.294 | 8.190589e-07
167.627 | 8.172323e-07
167.91 | 8.184634e-07
168.208 | 8.210406e-07
168.489 | 8.189872e-07
168.821 | 8.169947e-07
169.123 | 8.194841e-07
169.41 | 8.177034e-07
169.713 | 8.185967e-07
169.997 | 8.191216e-07
170.294 | 8.189749e-07
170.625 | 8.180116e-07
170.907 | 8.208542e-07
171.204 | 8.200403272e-07
171.489 | 8.191897e-07
171.82 | 8.189102e-07
172.102 | 8.220911e-07
172.402 | 8.215663e-07
172.686 | 8.181243e-07
173.037 | 8.196966e-07
173.319 | 8.160596e-07
173.602 | 8.164936e-07
173.885 | 8.221414e-07
174.183 | 8.223419e-07
174.498 | 8.243467e-07
174.796 | 8.269654e-07
175.08 | 8.266098348e-07
175.436 | 8.336588e-07
175.722 | 8.359465e-07
176.025 | 8.366989e-07
176.306 | 8.379294e-07
176.589 | 8.361966e-07
176.919 | 8.353852e-07
177.19 | 8.304769e-07
177.522 | 8.313338e-07
177.826 | 8.320957e-07
178.115 | 8.342302e-07
178.418 | 8.339028e-07
178.699 | 8.323401e-07
178.981 | 8.330504e-07
179.31 | 8.3236921e-07
179.609 | 8.338178e-07
179.9 | 8.350356e-07
180.195 | 8.284629e-07
180.514 | 8.288796e-07
180.813 | 8.291236e-07
181.106 | 8.286681e-07
181.42 | 8.328078e-07
181.715 | 8.320379e-07
182.014 | 8.272933e-07
182.302 | 8.297827e-07
182.593 | 8.294735e-07
182.888 | 8.306918e-07
183.205 | 8.303819e-07
183.501 | 8.33254e-07
183.785 | 8.330859e-07
184.125 | 8.292903e-07
184.378 | 8.313952e-07
184.718 | 8.32465e-07
185.021 | 8.310927e-07
185.278 | 8.316627e-07
185.614 | 8.309666e-07
185.903 | 8.316241e-07
186.191 | 8.306697e-07
186.502 | 8.310191e-07
186.795 | 8.32803e-07
187.08 | 8.336337e-07
187.429 | 8.325359e-07
187.714 | 8.349828e-07
187.981 | 8.298942e-07
188.317 | 8.295398e-07
188.625 | 8.288955e-07
188.915 | 8.289828e-07
189.199 | 8.306507e-07
189.499 | 8.302629908e-07
189.828 | 8.341634e-07
190.11 | 8.333076e-07
190.396 | 8.322517e-07
190.704 | 8.329529e-07
191.024 | 8.349638e-07
191.299 | 8.355727e-07
191.58 | 8.363877e-07
191.914 | 8.329619e-07
192.217 | 8.342299e-07
192.505 | 8.38423e-07
192.795 | 8.334088e-07
193.095 | 8.341464e-07
193.378 | 8.353982e-07
193.728 | 8.353922567e-07
194.016 | 8.377392e-07
194.325 | 8.363837e-07
194.612 | 8.389197319e-07
194.892 | 8.38084e-07
195.239 | 8.385929e-07
195.52 | 8.390145e-07
195.805 | 8.371555e-07
196.105 | 8.411619e-07
196.387 | 8.413206e-07
196.732 | 8.367068e-07
197.015 | 8.363441e-07
197.315 | 8.372556e-07
197.602 | 8.395267e-07
197.912 | 8.384441e-07
198.206 | 8.375688e-07
198.49 | 8.372955e-07
198.822 | 8.381577e-07
199.119 | 8.376576e-07
199.41 | 8.389827e-07
199.691 | 8.371371e-07
199.997 | 8.379904e-07
200.324 | 8.406907e-07
200.613 | 8.392195241e-07
200.921 | 8.385837e-07
201.213 | 8.413401e-07
201.541 | 8.451256e-07
201.805 | 8.46213e-07
202.09 | 8.439540693e-07
202.402 | 8.462192e-07
202.711 | 8.471580486e-07
203.006 | 8.515995e-07
203.317 | 8.491581e-07
203.611 | 8.491867e-07
203.909 | 8.541693e-07
204.215 | 8.516479e-07
204.54 | 8.548778e-07
204.777 | 8.563347e-07
205.131 | 8.540724e-07
205.422 | 8.527514e-07
205.715 | 8.540575e-07
205.997 | 8.53012e-07
206.314 | 8.549768e-07
206.599 | 8.495351e-07
206.907 | 8.53677534e-07
207.2 | 8.504343e-07
207.511 | 8.532728657e-07
207.808 | 8.577277e-07
208.082 | 8.568701e-07
208.397 | 8.557467e-07
208.696 | 8.615275e-07
209.033 | 8.617727e-07
209.32 | 8.592599e-07
209.612 | 8.591996e-07
209.916 | 8.626753e-07
210.183 | 8.614451e-07
210.516 | 8.651397e-07
210.816 | 8.6289e-07
211.119 | 8.614765e-07
211.387 | 8.675539e-07
211.692 | 8.696863e-07
212.034 | 8.711261e-07
212.28 | 8.709581e-07
212.598 | 8.704849e-07
212.903 | 8.71565e-07
213.19 | 8.720041e-07
213.497 | 8.711046e-07
213.842 | 8.749329e-07
214.079 | 8.71072e-07
214.422 | 8.725373e-07
214.731 | 8.685603e-07
215.01 | 8.704281e-07
215.294 | 8.715313e-07
215.626 | 8.665675e-07
215.909 | 8.732414e-07
216.195 | 8.718092e-07
216.5 | 8.661463e-07
216.793 | 8.723483e-07
217.109 | 8.69769e-07
217.395 | 8.7079e-07
217.682 | 8.69308451e-07
218.027 | 8.730558e-07
218.285 | 8.706284e-07
218.58 | 8.756032e-07
218.935 | 8.730101e-07
219.22 | 8.796557e-07
219.518 | 8.76409e-07
219.797 | 8.784435e-07
220.081 | 8.797321e-07
220.438 | 8.775485e-07
220.721 | 8.822783002e-07
221.011 | 8.78664e-07
221.34 | 8.798015e-07
221.621 | 8.831384e-07
221.92 | 8.826204e-07
222.204 | 8.813256045e-07
222.514 | 8.809245e-07
222.812 | 8.801494e-07
223.083 | 8.818261e-07
223.407 | 8.862961e-07
223.69 | 8.843478e-07
223.996 | 8.824166e-07
224.285 | 8.85062e-07
224.6 | 8.86157e-07
224.903 | 8.872537e-07
225.187 | 8.84282e-07
225.514 | 8.872067383e-07
225.812 | 8.871364e-07
226.098 | 8.85437e-07
226.401 | 8.867843e-07
226.705 | 8.87625e-07
227.033 | 8.896579e-07
227.299 | 8.870262036e-07
227.609 | 8.92782964e-07
227.879 | 8.873592e-07
228.197 | 8.913891e-07
228.521 | 8.927702e-07
228.822 | 8.895784e-07
229.141 | 8.888918e-07
229.453 | 8.914219e-07
229.752 | 8.903932e-07
230.015 | 8.88117e-07
230.281 | 8.894615e-07
230.624 | 8.910192e-07
230.901 | 8.979341e-07
231.214 | 8.924639e-07
231.493 | 8.951615e-07
231.813 | 8.902553e-07
232.136 | 8.923736e-07
232.395 | 8.891692e-07
232.695 | 8.880701e-07
233.011 | 8.902699e-07
233.313 | 8.871957e-07
233.618 | 8.864541e-07
233.902 | 8.911429e-07
234.221 | 8.884074e-07
234.519 | 8.866274e-07
234.816 | 8.868629e-07
235.133 | 8.894008e-07
235.396 | 8.862448e-07
235.706 | 8.860486e-07
235.98 | 8.888641e-07
236.308 | 8.895122e-07
236.6 | 8.929497e-07
236.922 | 8.900869e-07
237.199 | 8.92813e-07
237.524 | 8.950254e-07
237.779 | 8.907101e-07
238.116 | 8.942271279e-07
238.418 | 8.941004e-07
238.71 | 8.896177e-07
238.997 | 8.907944e-07
239.298 | 8.891863e-07
239.587 | 8.891355e-07
239.917 | 8.881663e-07
240.225 | 8.931802e-07
240.518 | 8.926258e-07
240.813 | 8.893797e-07
241.112 | 8.938453e-07
241.428 | 9.009551e-07
241.686 | 8.886178e-07
242.008 | 8.94201e-07
242.288 | 8.906725e-07
242.599 | 8.947759e-07
242.914 | 8.973125e-07
243.2 | 8.900663e-07
243.517 | 8.907635447e-07
243.792 | 8.87761e-07
244.129 | 8.900234e-07
244.401 | 8.906893e-07
244.722 | 8.907223e-07
244.999 | 8.951426e-07
245.295 | 8.978938e-07
245.622 | 8.904314e-07
245.92 | 8.966089e-07
246.2 | 8.974064e-07
246.499 | 8.944095e-07
246.782 | 8.974947e-07
247.113 | 8.97229e-07
247.415 | 8.952799e-07
247.702 | 8.93533e-07
247.984 | 8.932193e-07
248.319 | 9.024707e-07
248.62 | 9.00089276e-07
248.906 | 8.90793e-07
249.19 | 8.932419e-07
249.542 | 8.915458e-07
249.777 | 8.926106716e-07
250.111 | 8.994132e-07
250.413 | 8.929495e-07
250.697 | 8.930988e-07
250.984 | 8.962891e-07
251.334 | 8.951872e-07
251.619 | 8.945253e-07
251.919 | 8.937022e-07
252.203 | 8.970461e-07
252.504 | 8.994557e-07
252.789 | 8.926207e-07
253.14 | 8.911042e-07
253.425 | 8.948848e-07
253.708 | 8.934923e-07
254.008 | 8.924759527e-07
254.291 | 8.932968e-07
254.625 | 8.946669e-07
254.926 | 8.935805e-07
255.209 | 8.972538e-07
255.543 | 8.969919e-07
255.777 | 8.973445e-07
256.124 | 8.968747e-07
256.426 | 8.960635e-07
256.709 | 8.978449e-07
257.01 | 8.978984e-07
257.293 | 8.994739e-07
257.592 | 8.974754e-07
257.925 | 9.004117e-07
258.226 | 8.985236e-07
258.527 | 9.018744e-07
258.809 | 8.993238e-07
259.11 | 9.002678e-07
259.392 | 9.008111e-07
259.726 | 9.033325e-07
260.01 | 9.022520544e-07
260.311 | 9.031066e-07
260.591 | 9.005816e-07
260.925 | 9.027776855e-07
261.224 | 9.073583e-07
261.504 | 9.041856e-07
261.801 | 9.030556e-07
262.1 | 9.025799e-07
262.38 | 9.072479088e-07
262.681 | 9.026751e-07
263.013 | 9.045407e-07
263.312 | 9.049506e-07
263.612 | 9.060943e-07
263.913 | 9.054129e-07
264.197 | 9.052892e-07
264.498 | 9.077715e-07
264.781 | 9.098853e-07
265.116 | 9.035104e-07
265.417 | 9.068897e-07
265.716 | 9.086903e-07
266.001 | 9.096667668e-07
266.284 | 9.05459e-07
266.636 | 9.090992e-07
266.919 | 9.107113e-07
267.219 | 9.07996e-07
267.503 | 9.086212e-07
267.804 | 9.077459e-07
268.105 | 9.146586e-07
268.438 | 9.115369e-07
268.688 | 9.102179e-07
269.022 | 9.126517e-07
269.306 | 9.121885e-07
269.606 | 9.156083e-07
269.89 | 9.127672e-07
270.24 | 9.082124e-07
270.523 | 9.126819e-07
270.823 | 9.156638e-07
271.106 | 9.156064e-07
271.406 | 9.184527e-07
271.708 | 9.170197e-07
271.99 | 9.181241e-07
272.324 | 9.151911e-07
272.607 | 9.189686e-07
272.906 | 9.187320984e-07
273.19 | 9.177404e-07
273.523 | 9.179851e-07
273.823 | 9.226168e-07
274.107 | 9.255437e-07
274.406 | 9.196907e-07
274.706 | 9.270109e-07
274.99 | 9.233364e-07
275.339 | 9.240152e-07
275.639 | 9.272055e-07
275.922 | 9.261547e-07
276.223 | 9.264604e-07
276.507 | 9.265298786e-07
276.807 | 9.368773e-07
277.087 | 9.320628e-07
277.44 | 9.32415e-07
277.723 | 9.254529e-07
278.024 | 9.287228e-07
278.307 | 9.28544e-07
278.606 | 9.314006e-07
278.908 | 9.281478e-07
279.188 | 9.272686e-07
279.535 | 9.308134e-07
279.814 | 9.324621e-07
280.114 | 9.352734e-07
280.396 | 9.303966e-07
280.695 | 9.313429e-07
280.995 | 9.33691922e-07
281.277 | 9.326025e-07
281.578 | 9.355477e-07
281.911 | 9.370493e-07
282.212 | 9.332318e-07
282.479 | 9.346743e-07
282.813 | 9.3596e-07
283.114 | 9.363673712e-07
283.397 | 9.401101e-07
283.699 | 9.432057e-07
283.983 | 9.395912457e-07
284.284 | 9.413318e-07
284.617 | 9.349706e-07
284.916 | 9.402322e-07
285.218 | 9.416721e-07
285.502 | 9.395142e-07
285.785 | 9.42705e-07
286.086 | 9.486828e-07
286.437 | 9.450811e-07
286.721 | 9.430759178e-07
287.021 | 9.469800375e-07
287.304 | 9.478575e-07
287.605 | 9.507368e-07
287.888 | 9.449851e-07
288.238 | 9.468137e-07
288.523 | 9.507748e-07
288.822 | 9.450115e-07
289.106 | 9.45749e-07
289.405 | 9.460035244e-07
289.689 | 9.456003e-07
290.022 | 3.675063e-07
290.422 | 2.560075e-07
290.639 | -2.2943486e-10
290.922 | -2.163001e-10
291.207 | -2.154219e-10
291.506 | -2.182174e-10
291.787 | -2.17409e-10
292.139 | -2.193507e-10
292.438 | -2.208617e-10
292.721 | -2.213602e-10
293.021 | -2.211844e-10
293.321 | -2.20327e-10
293.605 | -2.198786e-10
293.906 | -2.206787808e-10
294.205 | -2.207044e-10
294.489 | 9.635396e-07
294.805 | -2.352544e-10
295.089 | -2.208092e-10
295.421 | -2.217107e-10
295.721 | -2.217865e-10
295.989 | -2.220813e-10
296.288 | -2.197549e-10
296.622 | -2.197527299e-10
296.922 | 9.675956e-07
297.221 | 9.651581e-07
297.52 | 9.70922e-07
297.822 | 9.688964e-07
298.105 | 9.694309e-07
298.405 | 9.696492e-07
298.702 | 9.719084e-07
298.985 | 9.768003e-07
299.332 | 9.779552e-07
299.613 | 9.88147e-07
299.913 | 9.815726e-07
300.213 | 9.894374e-07
300.494 | 9.828365e-07
300.795 | 9.737461e-07
301.079 | 9.766811e-07
301.378 | 9.72082e-07
301.729 | 9.753041e-07
302.014 | 9.755881365e-07
302.312 | 9.737745e-07
302.615 | 9.817373e-07
302.898 | 9.812567896e-07
303.198 | 9.79152e-07
303.482 | 9.800359e-07
303.832 | 9.795092e-07
304.116 | 9.816054e-07
304.399 | 9.807551e-07
304.701 | 9.834439e-07
305.001 | 9.844407e-07
305.301 | 9.804605e-07
305.585 | 9.810665e-07
305.935 | 9.868152e-07
306.219 | 9.910106e-07
306.519 | 9.903938e-07
306.819 | 9.850553e-07
307.103 | 9.911365e-07
307.403 | 9.896842e-07
307.705 | 9.892509e-07
307.987 | 9.915805e-07
308.32 | 9.908471e-07
308.62 | 9.981223e-07
308.905 | 9.962783e-07
309.204 | 9.994708e-07
309.523 | 9.996397e-07
309.823 | 1.001618e-06
310.123 | 1.002639e-06
310.424 | 1.007572e-06
310.723 | 1.004588e-06
311.023 | 1.006349e-06
311.307 | 1.002991894e-06
311.606 | 1.006573e-06
311.908 | 1.0053e-06
312.191 | 1.008118e-06
312.542 | 1.010023e-06
312.825 | 1.012212465e-06
313.125 | 1.00581e-06
313.425 | 1.008155e-06
313.709 | 1.011714e-06
314.008 | 1.010246e-06
314.31 | 1.007254e-06
314.608 | 1.008326e-06
314.892 | 1.009279e-06
315.242 | 1.009360858e-06
315.542 | 1.008305e-06
315.825 | 1.007603e-06
316.125 | 1.011331e-06
316.408 | 1.012211e-06
316.708 | 1.01184e-06
317.008 | 1.010707e-06
317.291 | 1.011552e-06
317.593 | 1.014912e-06
317.941 | 1.013348e-06
318.224 | 1.014962e-06
318.525 | 1.017346e-06
318.825 | 1.023355e-06
319.125 | 1.024638e-06
319.424 | 1.018384e-06
319.726 | 1.018078e-06
320.007 | 1.023313e-06