## Settings
Sample Info | ReRAM ZrO2 zb1e run04
Comments | 0.1/0.5/0.1
Additional Comments | at 1 mkA
Major Measurement Parameters
Starting Temperature | 300.682
Initial Temperature | 80.5
Final Temperature | 320
Preliminary Voltage | 0.1
Pulse Voltage | 0.5
Pulse Time | 20
Wait Time | 0
Measurement Voltage | 0.1
Subsidiary Measurement Parameters
Step | 0.3
Accuracy Step | 0.1
Accuracy Stable | 0.5
Accuracy End | 0.2
Lakeshore TC Parameters
Ramp | 10
Range | 3
P | 100
I | 50
D | 20
Keithley SM Parameters
NPLC | 5
Measurecount | 1
Time
Date | 30.1.2024
Clock | 18:20:9

## Stabilization
Temperature | Current
0 | 1.076866e-06
0 | 1.072607e-06
0 | 1.073632e-06
0 | 1.072859e-06
0 | 1.073811e-06
0 | 1.066464e-06
0 | 1.070482e-06
0 | 1.075065e-06
0 | 1.074343e-06
80.1738 | 1.077154e-06
0 | 1.077351385e-06
0 | 1.072603e-06
0 | 1.07301e-06
0 | 1.069809e-06
0 | 1.067511e-06
0 | 1.066639e-06
0 | 1.067993e-06
0 | 1.068902e-06
0 | 1.070666e-06
0 | 1.072578e-06
0 | 1.068861e-06
0 | 1.065131e-06
0 | 1.067431e-06
0 | 1.066357e-06
0 | 1.065752e-06
0 | 1.067854e-06
0 | 1.063915e-06
0 | 1.066399e-06
0 | 1.061985e-06
0 | 1.074055e-06
0 | 1.066526e-06
0 | 1.053534e-06
0 | 1.054417e-06
0 | 1.0533e-06
0 | 1.052293e-06
0 | 1.050675e-06
0 | 1.052392e-06
0 | 1.051175e-06
0 | 1.052769e-06
0 | 1.051731e-06
0 | 1.050795e-06
0 | 1.049049e-06
0 | 1.048589e-06
0 | 1.048229e-06
0 | 1.048311e-06
0 | 1.048681e-06
0 | 1.051857e-06
0 | 1.050552e-06
0 | 1.050522e-06
0 | 1.050718e-06
0 | 1.044514e-06
0 | 1.053952e-06
0 | 1.044576e-06
0 | 1.043383e-06
0 | 1.048294e-06
0 | 1.044285e-06
0 | 1.047159e-06
0 | 1.052241e-06
0 | 1.040741e-06
0 | 1.040963e-06
0 | 1.045248e-06
0 | 1.041052e-06
0 | 1.044927e-06
0 | 1.040986e-06
0 | 1.040607e-06
0 | 1.033058e-06
0 | 1.036094e-06
0 | 1.029296e-06
0 | 1.034385e-06
0 | 1.035189e-06
0 | 1.028597e-06
0 | 1.026216e-06
0 | 1.027481062e-06
0 | 1.026396e-06
0 | 1.034026e-06
0 | 1.024510766e-06
0 | 1.028288e-06
0 | 1.026994e-06
0 | 1.023037e-06
0 | 1.025738e-06
0 | 1.020854e-06
0 | 1.029603e-06
0 | 1.029633e-06
0 | 1.028332008e-06
0 | 1.020992e-06
0 | 1.021767e-06
0 | 1.016077e-06
0 | 1.009307e-06
0 | 1.020293e-06
0 | 1.01178e-06
0 | 1.018433295e-06
0 | 1.021328e-06
0 | 1.015663e-06
0 | 1.011458e-06
0 | 1.015305e-06
0 | 1.006479e-06
0 | 1.005191e-06
0 | 1.00388e-06
0 | 1.00333e-06
0 | 9.974144e-07
0 | 1.001619e-06
0 | 1.000709e-06
0 | 9.976043e-07
0 | 9.938485e-07
0 | 9.967191e-07
0 | 9.94193e-07
0 | 9.921526e-07
0 | 9.93395e-07
0 | 9.876571e-07
0 | 9.89871e-07
0 | 9.873572e-07
0 | 9.971516e-07
0 | 9.927187e-07
0 | 9.9458e-07
0 | 9.909271057e-07
0 | 9.914128e-07
0 | 9.901212934e-07
0 | 9.907908e-07
0 | 9.915344e-07
0 | 9.901468e-07
0 | 9.892298749e-07
0 | 9.86747e-07
0 | 9.856909e-07
0 | 9.857616e-07
0 | 9.840562e-07
0 | 9.837507e-07
0 | 9.835738e-07
0 | 9.824486e-07
0 | 9.821829e-07
0 | 9.817476e-07
0 | 9.807549759e-07
0 | 9.824968e-07
0 | 9.793939e-07
0 | 9.771933e-07
0 | 9.724481e-07
0 | 9.775899e-07
0 | 9.760985904e-07
0 | 9.770411e-07
0 | 9.761866e-07
0 | 9.76954e-07
0 | 9.77631e-07
0 | 9.758336e-07
0 | 9.767822e-07
0 | 9.752242e-07
0 | 9.750629e-07
0 | 9.722372e-07
0 | 9.74332e-07
0 | 9.69512e-07
0 | 9.723918e-07
0 | 9.712088e-07
0 | 9.719881e-07
0 | 9.728936e-07
0 | 9.694935e-07
0 | 9.698309e-07
0 | 9.675318e-07
0 | 9.685648e-07
0 | 9.688544651e-07
0 | 9.672203e-07
0 | 9.645909e-07
0 | 9.656551e-07
0 | 9.645835e-07
0 | 9.626508e-07
0 | 9.618218e-07
0 | 9.580415e-07
0 | 9.619458e-07
0 | 9.588935e-07
0 | 9.608503e-07
0 | 9.592537e-07
0 | 9.564906e-07
0 | 3.996087e-07
0 | 9.574632e-07
0 | 9.563087e-07
0 | 9.551604e-07
0 | 9.535149843e-07
0 | 9.538527e-07
0 | 9.531347e-07
0 | 9.538956e-07
0 | 9.460516e-07
0 | 9.526244e-07
0 | 9.521432e-07
0 | 9.466063e-07
0 | 9.504332e-07
0 | 9.504262e-07
0 | 9.446254694e-07
0 | 9.45479e-07
0 | 9.430482e-07
0 | 9.430834e-07
0 | 1.843901e-07
0 | 9.427582e-07
0 | 9.414678e-07
0 | 9.436417e-07
0 | 9.41874e-07
0 | 9.404505e-07
0 | 9.44496e-07
0 | 9.388216e-07
0 | 9.406803e-07
0 | 9.391482e-07
0 | 9.402091905e-07
0 | 9.39036e-07
0 | 9.365763e-07
0 | 9.37832624e-07
0 | 9.335234e-07
0 | 9.307279e-07
0 | 9.354501e-07
0 | 9.333838e-07
0 | 9.324983e-07
0 | 9.359359e-07
0 | 9.340112e-07
0 | 9.312618e-07
0 | 9.320403e-07
0 | 9.31155e-07
0 | 9.306912e-07
0 | 9.321171e-07
0 | 9.305741e-07
0 | 9.289346e-07
0 | 9.263736e-07
0 | 9.30328e-07
0 | 9.289277e-07
0 | 9.281175e-07
0 | 9.25649e-07
0 | 9.332289e-07
0 | 9.319626e-07
0 | 9.306968e-07
0 | 9.303006e-07
0 | 9.310871e-07
0 | 9.301112e-07
0 | 9.285143e-07
0 | 9.290278058e-07
0 | 9.278377e-07
0 | 9.299976e-07
0 | 9.239299e-07
0 | 9.279532e-07
0 | 9.237332e-07
0 | 9.170687e-07
0 | 9.200634e-07
0 | 9.224049e-07
0 | 9.218923e-07
0 | 9.1889234e-07
0 | 9.16119e-07
0 | 9.1826e-07
0 | 9.135624e-07
0 | 9.179751e-07
0 | 9.183146e-07
0 | 9.127855e-07
0 | 9.114295e-07
0 | 9.123386e-07
0 | 9.131383e-07
0 | 9.159863e-07
0 | 9.147615e-07
0 | 9.149255e-07
0 | 9.139147e-07
0 | 9.145337e-07
0 | 9.141178e-07
0 | 9.110911e-07
0 | 9.106428e-07
0 | 9.097557836e-07
0 | 9.094027e-07
0 | 9.093798e-07
0 | 9.105871e-07
0 | 9.11862e-07
0 | 9.078739e-07
0 | 9.121127e-07
0 | 9.040534e-07
0 | 9.064492e-07
0 | 9.116554e-07
0 | 9.136389e-07
0 | 9.131821912e-07
0 | 9.071124e-07
0 | 9.069702287e-07
0 | 9.068614e-07
0 | 9.094235e-07
0 | 9.09252e-07
0 | 9.082187e-07
0 | 9.053323e-07
0 | 9.073006e-07
0 | 9.056562e-07
0 | 9.057291e-07
0 | 9.029199e-07
0 | 9.052079e-07
0 | 9.076884e-07
0 | 9.01939e-07
0 | 9.057304e-07
0 | 9.02471e-07
0 | 9.125289e-07
0 | 9.010583e-07
0 | 9.038769e-07
0 | 9.084505e-07
0 | 9.069062e-07
0 | 9.012019e-07
0 | 9.079014e-07
0 | 9.062511e-07
0 | 9.057654e-07
0 | 9.011483e-07
0 | 9.055855e-07
0 | 8.926454e-07
0 | 8.99163e-07
0 | 9.011786e-07
0 | 9.014871e-07
0 | 9.006902e-07
0 | 9.011777e-07
0 | 8.986298e-07
0 | 8.971236e-07
0 | 9.017327e-07
0 | 9.070196e-07
0 | 8.969867e-07
0 | 8.964161e-07
0 | 9.024691e-07
0 | 9.026953e-07
0 | 8.96228e-07
0 | 9.024785e-07
0 | 9.012275e-07
0 | 9.006319e-07
0 | 8.962050515e-07
0 | 8.960378e-07
0 | 8.946688e-07
0 | 8.91055e-07
0 | 9.020355e-07
0 | 9.007019e-07
0 | 9.009271e-07
0 | 8.953293e-07
0 | 8.947088e-07
0 | 8.943391e-07
0 | 9.011143e-07
0 | 8.903835e-07
0 | 8.927726e-07
0 | 8.904513038e-07
0 | 8.97309e-07
0 | 8.950593724e-07
0 | 8.934416087e-07
0 | 8.916288e-07
0 | 8.908097584e-07
0 | 8.896336e-07
0 | 8.969827e-07
0 | 8.952595e-07
0 | 8.905213e-07
0 | 8.954106e-07
0 | 8.902630384e-07
0 | 8.922671e-07
0 | 8.922751e-07
0 | 8.888881e-07
0 | 8.93044e-07
0 | 8.937275e-07
0 | 8.939685e-07
0 | 8.87295e-07
0 | 8.853648e-07
0 | 8.869436e-07
0 | 8.917461e-07
0 | 8.857081e-07
0 | 8.864718e-07
0 | 8.858927e-07
0 | 8.847368e-07
0 | 8.851423e-07
0 | 8.877631e-07
0 | 8.894262e-07
0 | 8.89899e-07
0 | 8.87916e-07
0 | 8.891876746e-07
0 | 8.829238e-07
0 | 8.89178e-07
0 | 8.880261e-07
0 | 8.847311e-07
0 | 8.87649e-07
0 | 8.868615e-07
0 | 8.794279e-07
0 | 8.785887e-07
0 | 8.832815297e-07
0 | 8.86223404e-07
0 | 8.836825e-07
0 | 8.883643e-07
0 | 8.847929e-07
0 | 8.794495443e-07
0 | 8.787406e-07
0 | 8.774829e-07
0 | 8.838988e-07
0 | 8.783572e-07
0 | 8.836541e-07
0 | 8.895746646e-07
0 | 8.883766e-07
0 | 8.857456919e-07
0 | 8.877665e-07
0 | 8.829076e-07
0 | 8.811733e-07
0 | 8.766127e-07
0 | 8.776240179e-07
0 | 8.835464e-07
0 | 8.829647e-07
0 | 8.828728e-07
0 | 8.820173e-07
0 | 8.806237588e-07
0 | 8.822096e-07
0 | 8.808373e-07
0 | 8.837661e-07
0 | 8.856402e-07
0 | 8.806406413e-07
0 | 8.788084e-07
0 | 8.772613e-07
0 | 8.853811e-07
0 | 8.852293e-07
0 | 8.792903e-07
0 | 8.732758e-07
0 | 8.740645e-07
0 | 8.782508e-07
0 | 8.740437e-07
0 | 8.737786e-07
0 | 8.748299e-07
0 | 8.741009e-07
0 | 8.741794e-07
0 | 8.786805e-07
0 | 8.799347e-07
0 | 8.740634e-07
0 | 8.696637e-07
0 | 8.712997e-07
0 | 8.694194e-07
0 | 8.707733e-07
0 | 8.703406e-07
0 | 8.758536e-07
0 | 8.732374e-07
0 | 8.714081e-07
0 | 8.758253216e-07
0 | 8.693296536e-07
0 | 8.745689e-07
0 | 8.749511835e-07
0 | 8.743662e-07
0 | 8.740382e-07
0 | 8.677225e-07
0 | 8.69504e-07
0 | 8.734031e-07
0 | 8.729388e-07
0 | 8.664525e-07
0 | 8.64757e-07
0 | 8.679185e-07
0 | 8.728894727e-07
0 | 8.754213e-07
0 | 8.676107e-07
0 | 8.711316e-07
0 | 8.712244e-07
0 | 8.665476e-07
0 | 8.712443e-07
0 | 8.720314213e-07
0 | 8.723818e-07
0 | 8.649438e-07
0 | 8.66049e-07
0 | 8.646323e-07
0 | 8.687961e-07
0 | 8.595444001e-07
0 | 8.607084e-07
0 | 8.651123e-07
0 | 8.664584e-07
0 | 8.636449e-07
0 | 8.618196e-07
0 | 8.605228e-07
0 | 8.664343e-07
0 | 8.609052e-07
0 | 8.64869e-07
0 | 8.653628e-07
0 | 8.652601e-07
0 | 8.639436e-07
0 | 8.649707e-07
0 | 8.596289e-07
0 | 8.600421e-07
0 | 8.581906e-07
0 | 8.590226912e-07
0 | 8.578521e-07
0 | 8.583173e-07
0 | 8.579193036e-07
0 | 8.561525533e-07
0 | 8.582867e-07
0 | 8.562369e-07
0 | 8.60882e-07
0 | 8.611923e-07
0 | 8.550326e-07
0 | 8.609425e-07
0 | 8.602885e-07
0 | 8.614112e-07
0 | 8.610111e-07
0 | 8.603488e-07
0 | 8.592796e-07
0 | 8.610901e-07
0 | 8.597385e-07
0 | 8.59486e-07
0 | 8.592964e-07
0 | 8.588662e-07
0 | 8.586529e-07
0 | 8.605505e-07
0 | 8.610904e-07
0 | 8.621432e-07
0 | 8.62346e-07
0 | 8.615252e-07
0 | 8.611387e-07
0 | 8.615108e-07
0 | 8.625134e-07
0 | 8.607353e-07
0 | 8.613119e-07
0 | 8.621865959e-07
0 | 8.550917e-07
0 | 8.605237e-07
0 | 8.598765362e-07
0 | 8.598796e-07
0 | 8.539263e-07
0 | 8.451458e-07
0 | 8.529316915e-07
0 | 8.529182e-07
0 | 8.517868e-07
0 | 8.499959e-07
0 | 8.520591e-07
0 | 8.496493e-07
0 | 8.500942e-07
0 | 8.519513e-07
0 | 8.566334e-07
0 | 8.561844993e-07
0 | 8.574642e-07
0 | 8.546821e-07
0 | 8.483584e-07
0 | 8.49124e-07
0 | 8.464221e-07
0 | 8.466972e-07
0 | 8.446905e-07
0 | 8.467064e-07
0 | 8.453538e-07
0 | 8.535628e-07
0 | 8.52954e-07
0 | 8.508698e-07
0 | 8.525156e-07
0 | 8.5221e-07
0 | 8.456685805e-07
0 | 8.468893e-07
0 | 8.45114e-07
0 | 8.457342e-07
0 | 8.512901104e-07
0 | 8.490753e-07
0 | 8.550003372e-07
0 | 8.489257084e-07
0 | 8.498224e-07
0 | 8.473368e-07
0 | 8.471241e-07
0 | 8.480648e-07
0 | 8.421172879e-07
0 | 8.42786676e-07
0 | 8.476879e-07
0 | 8.478327e-07
0 | 8.455791e-07
0 | 8.460284e-07
0 | 8.422346e-07
0 | 8.426833e-07
0 | 8.431699e-07
0 | 8.426825e-07
0 | 8.404573e-07
0 | 8.40501e-07
0 | 8.407316e-07
0 | 8.39556e-07
0 | 8.402772e-07
0 | 8.378451e-07
0 | 8.38206e-07
0 | 8.391639e-07
0 | 8.396291e-07
0 | 8.408529e-07
0 | 8.43533e-07
0 | 8.434887e-07
0 | 8.420636e-07
0 | 8.387114e-07
0 | 8.377053291e-07
0 | 8.387229e-07
0 | 8.370711e-07
0 | 8.370641e-07
0 | 8.370488e-07
0 | 8.371807e-07
0 | 8.378753e-07
0 | 8.357912975e-07
0 | 8.346084428e-07
0 | 8.368618e-07
0 | 8.378595453e-07
0 | 8.352177e-07
0 | 8.344607636e-07
0 | 8.343253e-07
0 | 8.333276e-07
0 | 8.338186035e-07
0 | 8.326944112e-07
0 | 8.328217973e-07
0 | 8.348466e-07
0 | 8.344089224e-07
0 | 8.334805e-07
0 | 8.328864e-07
0 | 8.328269e-07
0 | 8.325794e-07
0 | 8.31717e-07
0 | 8.311138e-07
0 | 8.297538443e-07
0 | 8.30986e-07
0 | 8.316302e-07
0 | 8.325119e-07
0 | 8.305425e-07
0 | 8.315779e-07
0 | 8.317194e-07
0 | 8.327246e-07
0 | 8.306645e-07
0 | 8.320798e-07
0 | 8.306701e-07
0 | 8.304476e-07
0 | 8.303047e-07
0 | 8.289593e-07
0 | 8.306875543e-07
0 | 8.303772e-07
0 | 8.29541e-07
0 | 8.295304e-07
0 | 8.302777e-07
0 | 8.300572e-07
0 | 8.307094e-07
0 | 8.289636e-07
0 | 8.280764e-07
0 | 8.281659e-07
0 | 8.277921e-07
0 | 8.279594e-07
0 | 8.30828e-07
0 | 8.293457654e-07
0 | 8.27622614e-07
0 | 8.274076e-07
0 | 8.267091971e-07
0 | 8.270274634e-07
0 | 8.261329e-07
0 | 8.257851e-07
0 | 8.25496e-07
0 | 8.256529e-07
0 | 8.249797e-07
0 | 8.256292e-07
0 | 8.252817e-07
0 | 8.243412e-07
0 | 8.18990884e-07
0 | 8.233566e-07
0 | 8.229916e-07
0 | 8.230146e-07
0 | 8.22299e-07
0 | 8.225002e-07
0 | 8.222744e-07
0 | 8.219893e-07
0 | 8.211276e-07
0 | 8.207691e-07
0 | 8.198688306e-07
0 | 8.210604e-07
0 | 8.214892e-07
0 | 8.231689e-07
0 | 8.201983e-07
0 | 8.207747e-07
0 | 8.198384e-07
0 | 8.191287e-07
0 | 8.189206e-07
0 | 8.177158e-07
0 | 8.178686e-07
0 | 8.180295e-07
0 | 8.196538e-07
0 | 8.216248375e-07
0 | 8.164598e-07
0 | 8.16982e-07
0 | 8.181618e-07
0 | 8.186772e-07
0 | 8.176147e-07
0 | 8.185729e-07
0 | 8.177e-07
0 | 8.161858e-07
0 | 8.188213e-07
0 | 8.178420785e-07
0 | 8.178424e-07
0 | 8.174817e-07
0 | 8.181329e-07
0 | 8.176233e-07
0 | 8.190975791e-07
0 | 8.160582e-07
0 | 8.16583e-07
0 | 8.171401e-07
0 | 8.176913866e-07
0 | 8.182888e-07
0 | 8.174594e-07
0 | 8.171376e-07
0 | 8.124935e-07
0 | 8.141034e-07
0 | 8.129479e-07
0 | 8.127631e-07
0 | 8.124259e-07
0 | 8.147287e-07
0 | 8.129522e-07
0 | 8.133384e-07
0 | 8.118631e-07
0 | 8.132827e-07
0 | 8.127921e-07
0 | 8.126449984e-07
0 | 8.119182e-07
0 | 8.115584e-07
0 | 8.111615557e-07
0 | 8.118121e-07
0 | 8.126077e-07
0 | 8.106692e-07
0 | 8.101404e-07
0 | 8.096703823e-07
0 | 8.093543e-07
0 | 8.095259e-07
0 | 8.095316e-07
0 | 8.104868e-07
0 | 8.107648e-07
0 | 8.097355e-07
0 | 8.112892e-07
0 | 8.106457e-07
0 | 8.085565355e-07
0 | 8.117712e-07
0 | 8.1144e-07
0 | 8.099872e-07
0 | 8.092795e-07
0 | 8.097315e-07
0 | 8.086863e-07
0 | 8.081885e-07
0 | 8.061264225e-07
0 | 8.074001e-07
0 | 8.06364e-07
0 | 8.065862e-07
0 | 8.035151e-07
0 | 8.040274e-07
0 | 8.044557e-07
0 | 8.048664e-07
0 | 8.038608e-07
0 | 8.058843e-07
0 | 8.049108e-07
0 | 8.03718e-07
0 | 8.032562e-07
0 | 8.026565e-07
0 | 8.029449e-07
0 | 8.03665273e-07
0 | 8.040144e-07
0 | 8.024489e-07
0 | 8.047916e-07
0 | 8.04749e-07
0 | 8.055766e-07
0 | 8.038626e-07
0 | 8.023113196e-07
0 | 8.036274e-07
0 | 8.022135e-07
0 | 8.026014e-07
0 | 8.016541e-07
0 | 8.034832e-07
0 | 8.006725e-07
0 | 8.028516e-07
0 | 8.037103e-07
0 | 8.020272e-07
0 | 8.0251084e-07
0 | 8.0643e-07
0 | 8.029768e-07
0 | 8.035248e-07
0 | 8.007323e-07
0 | 8.008902e-07
0 | 7.994152611e-07
0 | 8.011571e-07
0 | 8.006264e-07
0 | 8.021641e-07
0 | 8.010413e-07
0 | 8.008915e-07
0 | 8.011808e-07
0 | 8.026856e-07
0 | 8.022254e-07
0 | 8.029949754e-07
0 | 8.059374e-07
0 | 8.05094e-07
0 | 8.04673e-07
0 | 8.051878e-07
0 | 8.059382e-07
0 | 8.051927e-07
0 | 8.037213e-07
0 | 8.033903e-07
0 | 8.03455e-07
0 | 8.038743e-07
0 | 8.035796e-07
0 | 8.032773e-07
0 | 8.037602e-07
0 | 8.029789e-07
0 | 8.034514e-07
0 | 8.031491e-07
0 | 8.04176e-07
0 | 8.031096e-07
0 | 8.017579e-07
0 | 8.019497e-07
0 | 8.021556e-07
0 | 8.023784e-07
0 | 8.021025e-07
0 | 8.019367e-07
0 | 8.025579632e-07
0 | 8.011054e-07
0 | 7.998842193e-07
0 | 8.021595e-07
0 | 8.020894029e-07
0 | 8.015613e-07
0 | 8.018324e-07
0 | 8.012345e-07
0 | 8.022444149e-07
0 | 8.031482821e-07
0 | 8.037032444e-07
0 | 8.041361e-07
0 | 8.037548e-07
0 | 8.035719e-07
0 | 8.048007e-07
0 | 8.034182e-07
0 | 8.024015e-07
0 | 8.02129e-07
0 | 8.006314e-07
0 | 8.015896e-07
0 | 8.016146e-07
0 | 8.001712e-07
0 | 7.996579825e-07
0 | 8.018758e-07
0 | 8.015596e-07
0 | 8.023603e-07
0 | 8.041222e-07
0 | 8.033638e-07
0 | 8.039632e-07
0 | 8.021951885e-07
0 | 8.042613e-07
0 | 8.043382e-07
0 | 8.020221e-07
0 | 8.032829e-07
0 | 8.028702041e-07
0 | 8.03598e-07
0 | 8.04328e-07
0 | 8.017356e-07
0 | 8.012718e-07
0 | 8.015372e-07
0 | 8.018936e-07
0 | 8.045145e-07
0 | 8.026542e-07
0 | 8.032288e-07
0 | 8.031923e-07
0 | 8.00874e-07
0 | 8.025237e-07
0 | 7.99099e-07
0 | 7.989034e-07
0 | 7.999296e-07
0 | 7.989478e-07
0 | 7.995365e-07
0 | 7.998438e-07
0 | 7.999429954e-07
0 | 7.999534e-07
0 | 8.003303e-07
0 | 7.992289e-07
0 | 7.983546e-07
0 | 7.98472513e-07
0 | 8.003638e-07
0 | 7.992758e-07
0 | 7.980184e-07
0 | 7.999822e-07
0 | 7.993752e-07
0 | 7.991412e-07
0 | 7.989724e-07
0 | 7.989967e-07
0 | 7.979814427e-07
0 | 7.965303e-07
0 | 7.978458e-07
0 | 7.95606e-07
0 | 7.955897e-07
0 | 7.960977e-07
0 | 7.941718e-07
0 | 7.92981e-07
0 | 7.940991e-07
0 | 7.949711e-07
0 | 7.943602327e-07
0 | 7.945847e-07
0 | 7.94839e-07
0 | 7.942612e-07
0 | 7.957914e-07
0 | 7.955327e-07
0 | 7.980238e-07
0 | 7.984871e-07
0 | 7.929859e-07
0 | 7.948715e-07
0 | 7.937047144e-07
0 | 7.933185e-07
0 | 7.933111e-07
0 | 7.947277e-07
0 | 7.971976288e-07
0 | 7.984397e-07
0 | 7.979645e-07
0 | 7.97369e-07
0 | 7.987807e-07
0 | 7.997106e-07
0 | 7.97953e-07
0 | 7.961893e-07
0 | 7.931009236e-07
0 | 7.939893294e-07
0 | 7.937582e-07
0 | 7.977874e-07
0 | 7.988057e-07
0 | 7.96336e-07
0 | 7.963388e-07
0 | 7.996312e-07
0 | 7.971171e-07
0 | 7.955854e-07
0 | 7.936886e-07
0 | 7.950166e-07
0 | 7.940928e-07
0 | 7.941831e-07
0 | 7.94481e-07
0 | 7.933555e-07
0 | 7.939623e-07
0 | 7.953004e-07
0 | 7.881711781e-07
0 | 7.967636293e-07
0 | 7.975568e-07
0 | 8.018351e-07
0 | 7.998849e-07
0 | 7.953548e-07
0 | 7.952785e-07
0 | 7.958546e-07
0 | 7.972864e-07
0 | 7.959688e-07
0 | 7.96252e-07
0 | 7.927983e-07
0 | 7.920482e-07
0 | 7.948793268e-07
0 | 7.953932e-07
0 | 7.952913e-07
0 | 7.950746e-07
0 | 7.949778e-07
0 | 7.937076e-07
0 | 7.948855e-07
0 | 7.932483e-07
0 | 7.934972e-07
0 | 7.946613e-07
0 | 7.951111e-07
0 | 7.95293e-07
0 | 7.929557e-07
0 | 7.961434e-07
0 | 7.947109e-07
0 | 7.788303e-07
0 | 6.111983e-07
0 | 7.972086e-07
0 | 7.963275e-07
0 | 7.889707e-07
0 | 7.939974e-07
0 | 5.534559e-08
0 | 5.677498e-07
0 | 4.374473e-07
0 | 2.084215e-07
0 | 1.045716e-07
0 | 1.185219e-08
0 | 1.844737e-07
0 | 1.636425e-08
0 | 1.493606e-09
0 | 7.980458463e-07
0 | 7.933422e-07
0 | 9.96737e-08
0 | 3.933607e-08
0 | 5.371343e-08
0 | 6.313458e-08
0 | 1.071034248e-07
0 | 1.720245e-07
0 | 3.065911e-07
0 | 2.83136e-07
0 | 1.737465638e-08
0 | 7.99355e-07
0 | 1.938185e-07
0 | 2.178967e-07
0 | 1.036596e-07
0 | 4.293183e-07
0 | 7.998144e-07
0 | 4.815854e-07
0 | 5.768901e-07
0 | 7.993525e-07
0 | 7.834153e-07
0 | 7.998713e-07
0 | 7.997479e-07
0 | 7.990028621e-07
0 | 8.00004e-07
0 | 7.992157e-07
0 | 8.012212e-07
0 | 7.984261e-07
0 | 7.976535e-07
0 | 8.000638e-07
0 | 7.932128e-07
0 | 8.002623e-07
0 | 7.994586e-07
0 | 8.002727e-07
0 | 8.011054e-07
0 | 8.012661e-07
0 | 7.987527e-07
0 | 7.994287e-07
0 | 8.017514e-07
0 | 8.019994e-07
0 | 8.027422e-07
0 | 6.978806e-07
0 | 8.005047e-07
0 | 8.011024e-07
0 | 8.002495e-07
0 | 8.008797e-07
0 | 7.998314e-07
0 | 7.989572e-07
0 | 7.997363e-07
0 | 7.994788e-07
0 | 7.996815e-07
0 | 8.005862e-07
0 | 8.00273e-07
0 | 7.997357e-07
0 | 7.994217e-07
0 | 8.007173e-07
0 | 8.054718e-07
0 | 8.014534e-07
0 | 8.012673e-07
0 | 7.99063e-07
0 | 8.003428e-07
0 | 8.010493e-07
0 | 7.980726e-07
0 | 7.996389968e-07
0 | 8.014616e-07
0 | 8.023569e-07
0 | 7.993564e-07
0 | 7.997522e-07
0 | 8.001151e-07
0 | 8.003577e-07
0 | 8.005841e-07
0 | 8.005137e-07
0 | 8.070454e-07
0 | 8.058414e-07
0 | 8.044947e-07
0 | 8.050094e-07
0 | 8.052396e-07
0 | 7.993344866e-07
0 | 8.066854e-07
0 | 7.983722e-07
0 | 8.052638e-07
0 | 8.040373e-07
0 | 8.013702e-07
0 | 7.984702e-07
0 | 7.997715e-07
0 | 7.990045e-07
0 | 8.002277e-07
0 | 8.001004e-07
0 | 7.999387e-07
0 | 8.002407e-07
0 | 8.00347e-07
0 | 8.016794e-07
0 | 8.006998e-07
0 | 7.998681e-07
0 | 7.99314e-07
0 | 7.936796e-07
0 | 7.977922678e-07
0 | 7.979415e-07
0 | 7.990341e-07
0 | 7.9693e-07
0 | 7.988565e-07
0 | 7.965588e-07
0 | 7.983548e-07
0 | 7.971099194e-07
0 | 7.966240787e-07
0 | 7.953117e-07
0 | 7.982999e-07
0 | 7.967159e-07
0 | 7.967782e-07
0 | 7.948178e-07
0 | 7.959892e-07
0 | 7.979489e-07
0 | 7.963835e-07
0 | 7.946321e-07
0 | 7.946941e-07
0 | 7.934424e-07
0 | 7.980677e-07
0 | 7.939391935e-07
0 | 7.95885e-07
0 | 7.964970905e-07
0 | 7.947415952e-07
0 | 7.903153687e-07
0 | 7.944814e-07
0 | 7.943337e-07
0 | 7.934415e-07
0 | 7.932691e-07
0 | 7.94133e-07
0 | 7.920518e-07
0 | 7.919548e-07
0 | 7.938497788e-07
0 | 7.933517e-07
0 | 7.936571933e-07
0 | 7.940923e-07
0 | 7.943609e-07
0 | 7.9258e-07
0 | 7.930979109e-07
0 | 7.933212e-07
0 | 7.922025e-07
0 | 7.929156709e-07
0 | 7.922449e-07
0 | 7.912475e-07
0 | 7.928886e-07
0 | 7.922064e-07
0 | 7.939941e-07
0 | 7.942476e-07
0 | 7.928185e-07
0 | 7.925526e-07
0 | 7.919146e-07
0 | 7.943099e-07
0 | 7.925919e-07
0 | 7.912821e-07
0 | 7.936339e-07
0 | 7.925694e-07
0 | 7.899806e-07
0 | 7.909655e-07
0 | 7.917864e-07
0 | 7.912066e-07
0 | 7.911796e-07
0 | 7.904601e-07
0 | 7.911732e-07
0 | 7.898574e-07
0 | 7.941092e-07
0 | 7.892684e-07
0 | 7.928098e-07
0 | 7.925378e-07
0 | 7.932944e-07
0 | 7.955439e-07
0 | 7.955865e-07
0 | 7.945436e-07
0 | 7.96176e-07
0 | 7.975703511e-07
0 | 7.969359e-07
0 | 7.939219e-07
0 | 7.93528e-07
0 | 7.929419894e-07
0 | 7.938e-07
0 | 7.911677e-07
0 | 7.944775e-07
0 | 7.938406e-07
0 | 7.934139e-07
0 | 7.935089e-07
0 | 7.934381e-07
0 | 7.968096e-07
0 | 7.940468e-07
0 | 7.916935e-07
0 | 7.913926e-07
0 | 7.903196e-07
0 | 7.911735e-07
0 | 7.924087e-07
0 | 7.915543e-07
0 | 7.926535e-07
0 | 7.920592e-07
0 | 7.919888958e-07
0 | 7.91991e-07
0 | 7.910486e-07
0 | 7.913477e-07
0 | 7.910998e-07
0 | 7.903624e-07
0 | 7.906936e-07
0 | 7.891545e-07
0 | 7.899559e-07
0 | 7.893924e-07
0 | 7.912848e-07
0 | 7.88902355e-07
0 | 7.901605e-07
0 | 7.887716e-07
0 | 7.917593e-07
0 | 7.893502243e-07
0 | 7.879003e-07
0 | 7.885716e-07
0 | 7.895439e-07
0 | 7.892626e-07
0 | 7.872003e-07
0 | 7.863089877e-07
0 | 7.857714e-07
0 | 7.858402e-07
0 | 7.864455e-07
0 | 7.868798e-07
0 | 7.882311e-07
0 | 7.872705e-07
0 | 7.85614e-07
0 | 7.869218166e-07
0 | 7.873995e-07
0 | 7.855486e-07
0 | 7.852615e-07
0 | 7.849159e-07
0 | 7.866556e-07
0 | 7.849248e-07
0 | 7.861589e-07
0 | 7.857395e-07
0 | 7.843280514e-07
0 | 7.874905e-07
0 | 7.854161e-07
0 | 7.849175e-07
0 | 7.835317e-07
0 | 7.795657e-07
0 | 7.835164979e-07
0 | 7.832215e-07
0 | 7.832287e-07
0 | 7.833733e-07
0 | 7.87372e-07
0 | 7.848903e-07
0 | 7.832301776e-07
0 | 7.850118e-07
0 | 7.845825e-07
0 | 7.866349e-07
0 | 7.854112e-07
0 | 7.846012e-07
0 | 7.850684e-07
0 | 7.828571e-07
0 | 7.837655e-07
0 | 7.854325e-07
0 | 7.87809e-07
0 | 7.872137e-07
0 | 7.869452e-07
0 | 7.875656e-07
0 | 7.866821e-07
0 | 7.823535384e-07
0 | 7.808997e-07
0 | 7.825357e-07
0 | 7.824419e-07
0 | 7.808153e-07
0 | 7.828673e-07
0 | 7.810037e-07
80.1881 | 7.830482e-07

## Measurements
Temperature | Current
80.1979 | 7.853282e-07
80.3067 | 7.335515e-07
80.6159 | 6.530834e-07
80.9279 | 6.435278e-07
81.2084 | 6.35446e-07
81.5604 | 6.246575e-07
81.827 | 6.016287557e-07
82.1987 | 6.82184e-07
82.5446 | 6.728683e-07
82.9172 | 6.244687e-07
83.2372 | 6.375845e-07
83.5737 | 7.037342e-07
83.8627 | 7.225119e-07
84.1894 | 7.476543e-07
84.4891 | 7.36344e-07
84.8247 | 7.467337e-07
85.1034 | 6.904527e-07
85.2297 | 7.065006e-07
85.5642 | 6.891596e-07
85.8162 | 7.850529e-07
86.1166 | 7.843051435e-07
86.3619 | 7.796035e-07
86.6179 | 7.747445e-07
86.9319 | 7.133334e-07
87.2429 | 7.845589e-07
87.5246 | 7.277676e-07
87.8176 | 7.851165e-07
88.1517 | 7.781387e-07
88.4459 | 7.868885e-07
88.7159 | 7.855221611e-07
89.0034 | 7.854416e-07
89.3265 | 7.761852e-07
89.6041 | 7.842524e-07
89.9451 | 7.857605e-07
90.1976 | 7.847426e-07
90.5303 | 7.898504e-07
90.8028 | 7.880881e-07
91.1134 | 7.848786e-07
91.4066 | 7.890113e-07
91.7226 | 7.879214e-07
92.0439 | 7.807681186e-07
92.3291 | 7.853058e-07
92.6494 | 7.816681e-07
92.9205 | 7.840033e-07
93.1994 | 7.804918e-07
93.5351 | 7.814799e-07
93.8069 | 7.835568e-07
94.1096 | 7.831839e-07
94.4496 | 7.808022e-07
94.7394 | 7.821154e-07
95.0585 | 7.778355e-07
95.3695 | 7.831529e-07
95.6149 | 7.757476e-07
95.9285 | 7.845558e-07
96.2431 | 7.79753e-07
96.5502 | 7.771368e-07
96.8516 | 7.75505e-07
97.1591 | 7.782973e-07
97.4379 | 7.777575e-07
97.7698 | 7.750731e-07
98.0065 | 7.71094e-07
98.3206 | 7.708589e-07
98.6049 | 7.742072512e-07
98.9472 | 7.734266e-07
99.1978 | 7.707106e-07
99.5297 | 7.743513e-07
99.829 | 7.695396107e-07
100.116 | 7.739913e-07
100.42 | 7.698298e-07
100.749 | 7.681716e-07
101.015 | 7.711006e-07
101.303 | 7.725791e-07
101.643 | 7.71861e-07
101.909 | 7.697327e-07
102.221 | 7.701396e-07
102.531 | 7.682458e-07
102.8 | 7.759107e-07
103.141 | 7.771153e-07
103.41 | 7.734731e-07
103.755 | 7.738999e-07
104.003 | 7.746254e-07
104.315 | 7.744007e-07
104.63 | 7.754306e-07
104.911 | 7.717748e-07
105.227 | 7.763734402e-07
105.513 | 7.766562e-07
105.833 | 7.770588013e-07
106.114 | 7.722321e-07
106.421 | 7.672605e-07
106.715 | 7.762823e-07
107.032 | 7.753187e-07
107.354 | 7.71353e-07
107.644 | 7.709039e-07
107.918 | 7.725626e-07
108.198 | 7.708321e-07
108.523 | 7.711854e-07
108.802 | 7.745883e-07
109.146 | 7.70452e-07
109.418 | 7.677487e-07
109.741 | 7.675362e-07
110 | 7.727128e-07
110.339 | 7.734357e-07
110.618 | 7.748941e-07
110.919 | 7.758368e-07
111.227 | 7.765272e-07
111.525 | 7.762044e-07
111.829 | 7.637333e-07
112.137 | 7.65448e-07
112.438 | 7.659e-07
112.716 | 7.679818e-07
113.002 | 7.710908e-07
113.303 | 7.664678e-07
113.618 | 7.648646e-07
113.936 | 7.652246e-07
114.223 | 7.622332e-07
114.521 | 7.612654e-07
114.815 | 7.642951e-07
115.131 | 7.691854e-07
115.439 | 7.684482e-07
115.718 | 7.650863e-07
116.014 | 7.623885e-07
116.32 | 7.617439e-07
116.634 | 7.633742598e-07
116.926 | 7.636575e-07
117.231 | 7.621048e-07
117.551 | 7.637749e-07
117.831 | 7.667203e-07
118.152 | 7.671217e-07
118.437 | 7.693478e-07
118.736 | 7.703435e-07
119.021 | 7.716967e-07
119.336 | 7.72579e-07
119.622 | 7.673142e-07
119.916 | 7.690952e-07
120.22 | 7.610498e-07
120.525 | 7.69708e-07
120.845 | 7.67266e-07
121.128 | 7.70895e-07
121.428 | 7.711303e-07
121.752 | 7.726531e-07
122.059 | 7.662588e-07
122.307 | 7.655791e-07
122.605 | 7.669138e-07
122.938 | 7.62822e-07
123.216 | 7.623667e-07
123.503 | 7.583749e-07
123.819 | 7.678033e-07
124.142 | 7.648624e-07
124.432 | 7.559198e-07
124.713 | 7.697109e-07
125.008 | 7.656782941e-07
125.32 | 7.631114e-07
125.64 | 7.637012e-07
125.926 | 7.63187e-07
126.252 | -2.345362e-10
126.511 | -2.207948e-10
126.805 | -2.205327e-10
127.115 | 7.598527e-07
127.419 | 7.619587e-07
127.707 | 7.606042e-07
128.039 | 7.672693e-07
128.353 | -2.330465e-10
128.621 | -2.192083e-10
128.929 | 7.578574e-07
129.212 | 2.012336e-07
129.525 | -2.313645e-10
129.798 | -2.13284e-10
130.098 | 8.172290622e-11
130.431 | 8.015995e-09
130.723 | -2.1987e-10
131.004 | -2.192164e-10
131.319 | -2.207318e-10
131.615 | -2.188892e-10
131.917 | -2.16768e-10
132.208 | -2.205188e-10
132.544 | -2.186199e-10
132.85 | -2.206072e-10
133.107 | 2.058443e-09
133.4 | -2.194785e-10
133.708 | -2.203603e-10
134.007 | -2.198163e-10
134.308 | -2.199271e-10
134.608 | -2.196335e-10
134.93 | -2.200876148e-10
135.197 | -2.208484e-10
135.498 | -2.213248e-10
135.819 | -8.008977e-11
136.176 | -2.224093e-10
136.457 | -2.224407e-10
136.74 | -2.208705e-10
137.012 | -2.198989e-10
137.326 | -2.20202e-10
137.599 | -2.234087e-10
137.927 | -2.204745e-10
138.197 | -2.208169e-10
138.545 | -2.204349e-10
138.804 | -2.206305e-10
139.14 | -2.218885e-10
139.439 | -2.203359e-10
139.758 | -2.202939e-10
140.026 | -2.209335e-10
140.314 | -2.214495e-10
140.643 | -2.210929e-10
140.928 | -2.2211e-10
141.225 | -2.223394e-10
141.519 | -2.227005e-10
141.839 | -2.212176e-10
142.129 | -2.220086337e-10
142.413 | -2.219632e-10
142.726 | -2.23425e-10
143.063 | -2.20662e-10
143.347 | -2.23234e-10
143.628 | 7.759643e-07
143.955 | 7.735975e-07
144.201 | 7.645867e-07
144.51 | 7.689679e-07
144.837 | 7.670554e-07
145.133 | 7.649879e-07
145.421 | 7.631431e-07
145.733 | 7.660613619e-07
146.002 | 7.681308e-07
146.344 | 7.641278e-07
146.657 | 7.659531e-07
146.904 | 7.637695e-07
147.232 | 7.671038702e-07
147.532 | 7.647868e-07
147.827 | 7.656381058e-07
148.147 | 7.641805837e-07
148.432 | 7.633021e-07
148.704 | 7.612047e-07
149.003 | 7.653856e-07
149.333 | 7.662295e-07
149.635 | 7.674515e-07
149.948 | 7.66769e-07
150.244 | 7.664319e-07
150.555 | 7.603246e-07
150.83 | 7.657546e-07
151.131 | 7.650903e-07
151.436 | 7.613919e-07
151.732 | 7.6598e-07
152.026 | 7.622234e-07
152.338 | 7.668853e-07
152.626 | 7.668414e-07
152.922 | 7.677974736e-07
153.227 | 7.640714e-07
153.527 | 7.678094e-07
153.82 | 7.685981e-07
154.138 | 7.696219e-07
154.446 | 7.679753935e-07
154.747 | 7.678996e-07
155.029 | 7.67324e-07
155.322 | 7.711815897e-07
155.622 | 7.730133e-07
155.942 | 7.705426e-07
156.241 | 7.663908e-07
156.535 | 7.674672e-07
156.817 | 7.706729e-07
157.124 | 7.659236e-07
157.443 | 7.699566e-07
157.766 | 7.703487e-07
158.011 | 7.67795e-07
158.305 | 7.6738e-07
158.603 | 7.649076e-07
158.916 | 7.670375e-07
159.249 | 7.767032e-07
159.528 | 7.718255e-07
159.807 | 7.712238812e-07
160.14 | 7.706897e-07
160.423 | 7.716829e-07
160.705 | 7.706507e-07
161.018 | 7.70249e-07
161.316 | 7.753193e-07
161.647 | 7.793028e-07
161.934 | 7.788076e-07
162.215 | 7.802065e-07
162.543 | 7.809722e-07
162.824 | 7.809303e-07
163.12 | 7.782946e-07
163.434 | 7.791336e-07
163.728 | 7.726949e-07
164.031 | 7.808458e-07
164.324 | 7.783139e-07
164.613 | 7.807082e-07
164.947 | 7.791484e-07
165.229 | 7.786526e-07
165.535 | 7.775468e-07
165.823 | 7.818822e-07
166.138 | 7.824941e-07
166.425 | 7.835953e-07
166.697 | 7.820373753e-07
167.032 | 7.823060173e-07
167.336 | 7.843439e-07
167.613 | 7.791759e-07
167.944 | 7.818669e-07
168.225 | 7.852737e-07
168.512 | 7.84486474e-07
168.801 | 7.778474e-07
169.127 | 7.766041e-07
169.425 | 7.751419e-07
169.741 | 7.778925e-07
170.03 | 7.790366e-07
170.327 | 7.811333e-07
170.624 | 7.82115535e-07
170.918 | 7.737048e-07
171.235 | 7.798165e-07
171.53 | 7.80394e-07
171.816 | 7.771597e-07
172.115 | 7.803452e-07
172.4 | 7.826577e-07
172.734 | 7.816216e-07
173.017 | 7.859125617e-07
173.3 | 7.860233e-07
173.638 | 7.893537e-07
173.921 | 7.849657e-07
174.201 | 7.879428e-07
174.52 | 7.852114e-07
174.801 | 7.860982123e-07
175.144 | 7.821293e-07
175.446 | 7.868526e-07
175.729 | 7.919293239e-07
176.007 | 7.968198e-07
176.342 | 7.937596e-07
176.634 | 7.942598e-07
176.923 | 7.956535e-07
177.224 | 7.933195e-07
177.502 | 7.910014e-07
177.833 | 7.943373e-07
178.116 | 7.945251923e-07
178.4 | 7.926543e-07
178.737 | 7.882112e-07
179.037 | 7.905334e-07
179.321 | 7.966086e-07
179.606 | 7.941842e-07
179.94 | 7.9417e-07
180.223 | 7.958732e-07
180.521 | 7.912848e-07
180.803 | 7.924623e-07
181.137 | 7.896063039e-07
181.437 | 7.92725e-07
181.717 | 7.97434e-07
182.045 | 7.952871e-07
182.343 | 7.877373e-07
182.627 | 7.914149e-07
182.928 | 7.919637e-07
183.23 | 7.933725783e-07
183.513 | 7.927388e-07
183.845 | 7.977442e-07
184.128 | 7.994752e-07
184.429 | 7.991274e-07
184.742 | 7.970187994e-07
185.022 | 7.978953e-07
185.304 | 7.953181e-07
185.638 | 8.002127e-07
185.92 | 8.004636e-07
186.201 | 7.957441e-07
186.536 | 7.979758152e-07
186.82 | 7.971399e-07
187.12 | 8.031939e-07
187.404 | 7.986357e-07
187.735 | 7.948048e-07
188.038 | 8.006389e-07
188.323 | 8.00744e-07
188.608 | 7.976617e-07
188.959 | 7.974281e-07
189.242 | 7.962622e-07
189.525 | 7.967931e-07
189.803 | 7.979247e-07
190.13 | 8.015209e-07
190.413 | 8.06214e-07
190.719 | 8.050245e-07
191.009 | 7.979115e-07
191.316 | 8.064794e-07
191.628 | 8.050202e-07
191.926 | 8.041676e-07
192.225 | 7.994138e-07
192.558 | 8.030667e-07
192.846 | 8.041213e-07
193.137 | 8.054531e-07
193.424 | 8.040796e-07
193.725 | 8.056767e-07
194.009 | 8.033840686e-07
194.345 | 8.097923e-07
194.646 | 8.130443e-07
194.934 | 8.110001e-07
195.237 | 8.094964e-07
195.52 | 8.112505e-07
195.799 | 8.104377e-07
196.127 | 8.140805e-07
196.409 | 8.100967e-07
196.761 | 8.110121712e-07
197.045 | 8.099252e-07
197.33 | 8.089418e-07
197.63 | 8.086533e-07
197.916 | 8.096639e-07
198.234 | 8.111459e-07
198.532 | 8.071189e-07
198.809 | 8.106631e-07
199.139 | 8.184351e-07
199.425 | 8.190953e-07
199.724 | 8.20258e-07
200.01 | 8.225421e-07
200.359 | 8.202502e-07
200.639 | 8.21468916e-07
200.923 | 8.228097e-07
201.209 | 8.234555e-07
201.559 | 8.188592e-07
201.841 | 8.22999e-07
202.123 | 8.181852e-07
202.421 | 8.181748e-07
202.76 | 8.194748e-07
203.046 | 8.182875e-07
203.328 | 8.179993e-07
203.624 | 8.172757e-07
203.912 | 8.212019e-07
204.219 | 8.208968e-07
204.516 | 8.167644e-07
204.846 | 8.181077e-07
205.158 | 8.204186e-07
205.421 | 8.214357e-07
205.74 | 8.179128e-07
206.013 | 8.228511e-07
206.366 | 8.226912e-07
206.666 | 8.2073e-07
206.963 | 8.201187e-07
207.237 | 8.210472e-07
207.53 | 8.206919e-07
207.886 | 8.224005e-07
208.169 | 8.218713e-07
208.434 | 8.226004e-07
208.722 | 8.224857e-07
209.005 | 8.22373e-07
209.304 | 8.223345e-07
209.64 | 8.231409e-07
209.927 | 8.246812e-07
210.235 | 8.241512e-07
210.54 | 8.243192e-07
210.808 | 8.267044e-07
211.108 | 8.251573e-07
211.405 | 8.233209e-07
211.7 | 8.275404e-07
212.058 | 8.280483712e-07
212.31 | 8.249281791e-07
212.606 | 8.290635e-07
212.906 | 8.275461596e-07
213.227 | 8.278112e-07
213.539 | 8.267329008e-07
213.842 | 8.29695e-07
214.107 | 8.305855e-07
214.468 | 8.330027e-07
214.716 | 8.318066e-07
215.051 | 8.286601e-07
215.341 | 8.30294141e-07
215.633 | 8.341277e-07
215.948 | 8.344952e-07
216.265 | 8.345137e-07
216.5 | 8.40013e-07
216.822 | 8.418113e-07
217.139 | 8.391562e-07
217.42 | 8.406134e-07
217.708 | 8.347753e-07
218.023 | 8.357117e-07
218.32 | 8.347278e-07
218.614 | 8.343743616e-07
218.908 | 8.375885e-07
219.201 | 8.385853e-07
219.539 | 8.368448e-07
219.834 | 8.370546e-07
220.132 | 8.357993e-07
220.43 | 8.416457149e-07
220.731 | 8.365831e-07
221.049 | 8.387759749e-07
221.308 | 8.397562e-07
221.615 | 8.412373e-07
221.942 | 8.391704e-07
222.206 | 8.413883e-07
222.521 | 8.439166e-07
222.855 | 8.434449e-07
223.125 | 8.456166e-07
223.4 | 8.465134e-07
223.738 | 8.406892e-07
224.014 | 8.412783e-07
224.34 | 8.425435e-07
224.633 | 8.427325e-07
224.91 | 8.489883e-07
225.256 | 8.47065e-07
225.536 | 8.528125e-07
225.817 | 8.514382e-07
226.116 | 8.512662e-07
226.414 | 8.535684e-07
226.746 | 8.473527e-07
227.028 | 8.493955e-07
227.329 | 8.494017e-07
227.612 | 8.580012e-07
227.946 | 8.466005e-07
228.243 | 8.530304e-07
228.525 | 8.473735e-07
228.806 | 8.563345e-07
229.155 | 8.521986e-07
229.437 | 8.47619e-07
229.721 | 8.481601e-07
230.02 | 8.497303e-07
230.306 | 8.507992e-07
230.607 | 8.558489e-07
230.942 | 8.566451e-07
231.244 | 8.579294e-07
231.53 | 8.533322e-07
231.815 | 8.578264783e-07
232.118 | 8.518923e-07
232.403 | 8.537696e-07
232.736 | 8.595417e-07
233.037 | 8.604546e-07
233.32 | 8.597991e-07
233.622 | 8.62343e-07
233.904 | 8.554637e-07
234.238 | 8.593408e-07
234.54 | 8.638067e-07
234.822 | 8.613366731e-07
235.123 | 8.62962e-07
235.456 | 8.587347e-07
235.74 | 8.653565e-07
236.022 | 8.63787e-07
236.324 | 8.685157e-07
236.625 | 8.686459e-07
236.906 | 8.690458e-07
237.241 | 8.644969e-07
237.541 | 8.626702197e-07
237.824 | 8.680104e-07
238.123 | 8.678206e-07
238.407 | 8.702604e-07
238.725 | 8.674019e-07
239.058 | 8.654239e-07
239.34 | 8.651551e-07
239.624 | 8.705263e-07
239.925 | 8.687689e-07
240.208 | 8.65045e-07
240.54 | 8.664667e-07
240.84 | 8.696556e-07
241.124 | 8.732295e-07
241.425 | 8.663404e-07
241.758 | 8.725655789e-07
242.041 | 8.681362e-07
242.341 | 8.729515e-07
242.624 | 8.656678e-07
242.909 | 8.703474e-07
243.258 | 8.712547e-07
243.541 | 8.690415e-07
243.842 | 8.638635e-07
244.122 | 8.690421e-07
244.403 | 8.721971e-07
244.749 | 8.812983e-07
245.031 | 8.727603e-07
245.329 | 8.765149e-07
245.612 | 8.781532e-07
245.944 | 8.730112e-07
246.244 | 8.802493e-07
246.526 | 8.843643e-07
246.828 | 8.840211e-07
247.111 | 8.811198e-07
247.463 | 8.802248e-07
247.746 | 8.804673e-07
248.031 | 8.8706e-07
248.331 | 8.868385e-07
248.615 | 8.87342e-07
248.899 | 8.835994e-07
249.234 | 8.821195e-07
249.533 | 8.799636e-07
249.818 | 8.819806e-07
250.103 | 8.821114e-07
250.436 | 8.846837e-07
250.737 | 8.843474e-07
251.019 | 8.851679e-07
251.321 | 8.843735e-07
251.605 | 8.879358e-07
251.955 | 8.888002e-07
252.222 | 8.810999e-07
252.522 | 8.824425e-07
252.805 | 8.903925e-07
253.141 | 8.907441611e-07
253.439 | 8.916398e-07
253.723 | 8.875528e-07
254.023 | 8.871988e-07
254.306 | 8.830121e-07
254.639 | 8.825774e-07
254.937 | 8.897291e-07
255.224 | 8.80577e-07
255.524 | 8.89327e-07
255.806 | 8.889661e-07
256.14 | 8.836668e-07
256.44 | 8.880841e-07
256.723 | 8.84258e-07
257.024 | 8.897791e-07
257.307 | 8.897579e-07
257.64 | 8.914869e-07
257.94 | 8.911850955e-07
258.223 | 8.926944e-07
258.525 | 8.957819e-07
258.807 | 8.928481e-07
259.14 | 8.899805e-07
259.439 | 8.923175e-07
259.723 | 8.979791e-07
260.006 | 8.977689e-07
260.358 | 8.951461e-07
260.638 | 8.95945e-07
260.939 | 8.93298e-07
261.223 | 8.960859e-07
261.519 | 8.970603e-07
261.799 | 8.972643e-07
262.149 | 8.96348e-07
262.43 | 8.952907e-07
262.711 | 8.974217e-07
263.013 | 8.977267e-07
263.345 | 8.976459e-07
263.629 | 9.037313e-07
263.928 | 8.993744e-07
264.213 | 8.935237e-07
264.514 | 8.938866e-07
264.798 | 8.933592e-07
265.15 | 9.027936e-07
265.431 | 9.09214e-07
265.715 | 9.067534e-07
266 | 9.043284e-07
266.351 | 9.155998e-07
266.635 | 9.126872e-07
266.919 | 9.098911e-07
267.219 | 9.128668e-07
267.502 | 9.040523e-07
267.852 | 9.060701e-07
268.137 | 9.075515e-07
268.438 | 9.038714e-07
268.739 | 9.04045e-07
269.02 | 9.049784353e-07
269.321 | 9.066192e-07
269.606 | 9.078264e-07
269.94 | 9.080568e-07
270.239 | 9.100951e-07
270.523 | 9.100577e-07
270.822 | 9.142543e-07
271.106 | 9.102299e-07
271.439 | 9.099969e-07
271.739 | 9.171945e-07
272.022 | 9.149446e-07
272.319 | 9.201631e-07
272.655 | 9.236335e-07
272.94 | 9.154643e-07
273.239 | 9.183807e-07
273.524 | 9.159429e-07
273.823 | 9.15114e-07
274.106 | 9.085768e-07
274.456 | 9.165236e-07
274.739 | 9.164744e-07
275.023 | 9.200809e-07
275.323 | 9.215373e-07
275.606 | 9.208458e-07
275.906 | 9.246429e-07
276.24 | 9.233966e-07
276.523 | 9.260033e-07
276.823 | 9.222794688e-07
277.123 | 9.287388707e-07
277.406 | 9.297214e-07
277.756 | 9.268231e-07
278.041 | 9.228244e-07
278.34 | 9.299412e-07
278.622 | 9.303652746e-07
278.923 | 9.250983e-07
279.238 | 9.257467e-07
279.535 | 9.264963e-07
279.815 | 9.271147e-07
280.114 | 9.275091e-07
280.397 | 9.258115e-07
280.728 | 9.350265e-07
281.028 | 9.267676e-07
281.312 | 9.283773e-07
281.646 | -1.327309e-10
281.928 | -1.927454e-10
282.231 | -1.947933e-10
282.512 | -1.694476e-10
282.815 | -1.976481e-10
283.113 | -1.991742e-10
283.398 | -1.959127e-10
283.748 | -2.170393e-10
284.032 | -2.199339e-10
284.334 | -2.210661e-10
284.617 | -2.187666e-10
284.917 | -2.190333e-10
285.201 | -2.198499e-10
285.536 | -2.194155e-10
285.819 | -2.187945e-10
286.118 | -2.182577e-10
286.401 | 9.393942e-07
286.721 | -2.316778e-10
287.003 | -2.194411e-10
287.338 | -2.186176e-10
287.638 | 9.384614259e-07
287.937 | 9.413717e-07
288.238 | 9.448131e-07
288.521 | 9.447408047e-07
288.821 | 9.460355e-07
289.105 | 9.456208e-07
289.439 | 9.449261e-07
289.739 | 9.457672e-07
290.038 | 9.447366e-07
290.323 | 9.46152e-07
290.606 | 9.484844e-07
290.955 | 9.563532e-07
291.238 | 9.49318121e-07
291.521 | 9.534146e-07
291.822 | 9.531926e-07
292.171 | 9.503245e-07
292.423 | 9.56634e-07
292.704 | 9.558081e-07
293.039 | 9.513196e-07
293.338 | 9.628289e-07
293.621 | 9.57181e-07
293.922 | 9.657273e-07
294.223 | 9.67039e-07
294.505 | 9.641464e-07
294.838 | 9.57230327e-07
295.138 | 9.701101e-07
295.438 | 9.67971e-07
295.721 | 9.690473e-07
296.022 | 9.701216e-07
296.321 | 9.701499e-07
296.604 | 9.683474218e-07
296.955 | 9.64605e-07
297.238 | 9.666327e-07
297.522 | 9.664338e-07
297.822 | 9.703407e-07
298.123 | 9.72559e-07
298.404 | 9.786191e-07
298.754 | 9.773433e-07
299.034 | 9.728136e-07
299.331 | 9.743677083e-07
299.63 | 9.768049e-07
299.912 | 9.698584e-07
300.246 | 9.708135e-07
300.545 | 9.710438e-07
300.828 | 9.762958e-07
301.128 | 9.750563e-07
301.412 | 9.752822e-07
301.746 | 9.786881e-07
301.997 | 9.755371e-07
302.33 | 9.800475e-07
302.631 | 9.815668e-07
302.931 | 9.809505e-07
303.214 | 9.776095e-07
303.515 | 9.79843e-07
303.815 | 9.835283e-07
304.099 | 9.83787e-07
304.434 | 9.881397e-07
304.734 | 9.883777e-07
305.018 | 9.870264e-07
305.319 | 9.873389e-07
305.617 | 9.871524e-07
305.902 | 9.905384e-07
306.236 | 9.988032e-07
306.519 | 9.955328e-07
306.819 | 9.972864e-07
307.12 | 9.959183e-07
307.403 | 9.909221e-07
307.703 | 9.926945e-07
308.053 | 9.956957e-07
308.338 | 9.926115e-07
308.639 | 9.957802e-07
308.938 | 9.940339e-07
309.22 | 9.979733e-07
309.521 | 9.964451e-07
309.822 | 9.994903e-07
310.106 | 1.000789e-06
310.438 | 1.007232072e-06
310.738 | 1.010131e-06
311.023 | 1.005289e-06
311.323 | 1.006886e-06
311.607 | 1.002177e-06
311.941 | 1.004568e-06
312.24 | 1.009341e-06
312.54 | 1.010202368e-06
312.826 | 1.010148e-06
313.125 | 1.011558e-06
313.426 | 1.006853e-06
313.725 | 1.012492703e-06
314.025 | 1.012119e-06
314.325 | 1.012592e-06
314.625 | 1.016164e-06
314.959 | 1.017133e-06
315.242 | 1.012878e-06
315.542 | 1.018551e-06
315.826 | 1.018423e-06
316.126 | 1.018033e-06
316.426 | 1.019385e-06
316.709 | 1.022743e-06
317.058 | 1.021422e-06
317.308 | 1.021822e-06
317.641 | 1.018566e-06
317.942 | 1.019125e-06
318.241 | 1.022158e-06
318.508 | 1.023291e-06
318.859 | 1.02628e-06
319.158 | 1.025629e-06
319.442 | 1.026355e-06
319.725 | 1.027021e-06
320.007 | 1.027756e-06