## Settings
Sample Info | ReRAM ZrO2 zb1e run 5
Comments | 0.1/-0.5/0.1
Additional Comments | next day, noisy
Major Measurement Parameters
Starting Temperature | 295.179
Initial Temperature | 81
Final Temperature | 320
Preliminary Voltage | 0.1
Pulse Voltage | -0.5
Pulse Time | 20
Wait Time | 0
Measurement Voltage | 0.1
Subsidiary Measurement Parameters
Step | 0.3
Accuracy Step | 0.1
Accuracy Stable | 0.5
Accuracy End | 0.2
Lakeshore TC Parameters
Ramp | 10
Range | 3
P | 100
I | 50
D | 20
Keithley SM Parameters
NPLC | 5
Measurecount | 1
Time
Date | 31.1.2024
Clock | 13:1:8

## Stabilization
Temperature | Current
0 | 1.033277e-06
0 | 1.041566e-06
0 | 1.044161e-06
0 | 1.048689e-06
0 | 1.045527e-06
0 | 1.056304e-06
0 | 1.045381e-06
0 | 1.044007e-06
0 | 1.045859e-06
80.9205 | 1.055174e-06
0 | 1.053119e-06
0 | 1.044013402e-06
0 | 1.041041e-06
0 | 1.046745e-06
0 | 1.039821e-06
0 | 1.044342e-06
0 | 1.042593e-06
0 | 1.042709e-06
0 | 1.036766e-06
0 | 1.060984232e-06
0 | 1.042409e-06
0 | 1.051644972e-06
0 | 1.062426e-06
0 | 1.048881e-06
0 | 1.052149e-06
0 | 1.052703e-06
0 | 1.050832e-06
0 | 1.044868668e-06
0 | 1.052373e-06
0 | 1.059338e-06
0 | 1.049784e-06
0 | 1.046495e-06
0 | 1.05166e-06
0 | 1.048573e-06
0 | 1.055148914e-06
0 | 1.046267e-06
0 | 1.042157e-06
0 | 1.0468e-06
0 | 1.060191e-06
0 | 1.056523e-06
0 | 1.04645801e-06
0 | 1.05882566e-06
0 | 1.057544e-06
0 | 1.049419e-06
0 | 1.04606e-06
0 | 1.04127e-06
0 | 1.051488e-06
0 | 1.049489e-06
0 | 1.041631208e-06
0 | 1.051070285e-06
0 | 1.041520477e-06
0 | 1.043884e-06
0 | 1.041005e-06
0 | 1.039311e-06
0 | 1.035328e-06
0 | 1.042373e-06
0 | 1.030426e-06
0 | 1.034943e-06
0 | 1.043893e-06
0 | 1.049543e-06
0 | 1.032221e-06
0 | 1.036884e-06
0 | 1.047864e-06
0 | 1.039486e-06
0 | 1.033612e-06
0 | 1.027452e-06
0 | 1.035319e-06
0 | 1.035927653e-06
0 | 1.037934e-06
0 | 1.039327e-06
0 | 1.047892e-06
0 | 1.045066e-06
0 | 1.051758e-06
0 | 1.047058845e-06
0 | 1.050657e-06
0 | 1.053998e-06
0 | 1.054627e-06
0 | 1.055807e-06
0 | 1.056477e-06
0 | 1.0576e-06
0 | 1.053349e-06
0 | 1.039647e-06
0 | 1.054123e-06
0 | 1.048384e-06
0 | 1.046268e-06
0 | 1.043690645e-06
0 | 1.045669e-06
0 | 1.046784e-06
0 | 1.045863e-06
0 | 1.048452e-06
0 | 1.042036e-06
0 | 1.055857e-06
0 | 1.056813403e-06
0 | 1.052892344e-06
0 | 1.05144e-06
0 | 1.052395e-06
0 | 1.050562e-06
0 | 1.049325e-06
0 | 1.052982e-06
0 | 1.053371e-06
0 | 1.04404e-06
0 | 1.049711e-06
0 | 1.042858e-06
0 | 1.045976e-06
0 | 1.029195e-06
0 | 1.044442e-06
0 | 1.034728e-06
0 | 1.049027e-06
0 | 1.035174e-06
0 | 1.034311e-06
0 | 1.035368e-06
0 | 1.046974e-06
0 | 1.035365e-06
0 | 1.028651e-06
0 | 1.032385e-06
0 | 1.029099e-06
0 | 1.026301e-06
0 | 1.027767e-06
0 | 1.023726e-06
0 | 1.015676e-06
0 | 1.019839e-06
0 | 1.026634e-06
0 | 1.02322e-06
0 | 1.025572e-06
0 | 1.02413901e-06
0 | 1.022149e-06
0 | 1.024464e-06
0 | 1.034867978e-06
0 | 1.023467e-06
0 | 1.022627e-06
0 | 1.022264e-06
0 | 1.032487944e-06
0 | 1.033834e-06
0 | 1.021072535e-06
0 | 1.021776e-06
0 | 1.020225e-06
0 | 1.022187e-06
0 | 1.0206e-06
0 | 1.026448e-06
0 | 1.015559e-06
0 | 1.019279e-06
0 | 1.019403e-06
0 | 1.019517e-06
0 | 1.018582e-06
0 | 1.02315812e-06
0 | 1.015363e-06
0 | 1.01608e-06
0 | 1.016401e-06
0 | 1.016777e-06
0 | 1.014711e-06
0 | 1.016916e-06
0 | 1.012347e-06
0 | 1.022462925e-06
0 | 1.025694e-06
0 | 1.01162e-06
0 | 1.011581e-06
0 | 1.013239e-06
0 | 1.016244255e-06
0 | 1.018458e-06
0 | 1.023438e-06
0 | 1.027258e-06
0 | 1.025e-06
0 | 1.0286e-06
0 | 1.016064e-06
0 | 1.024122e-06
0 | 1.024679e-06
0 | 1.025455e-06
0 | 1.025961e-06
0 | 1.021956e-06
0 | 1.020028e-06
0 | 1.020238e-06
0 | 1.017884e-06
0 | 1.018786e-06
0 | 1.017837e-06
0 | 1.014901e-06
0 | 1.020366e-06
0 | 1.008902e-06
0 | 1.0177e-06
0 | 1.016124e-06
0 | 1.018947e-06
0 | 1.004279e-06
0 | 1.006328e-06
0 | 1.007644e-06
0 | 1.009212e-06
0 | 1.015528369e-06
0 | 1.00054e-06
0 | 1.001494411e-06
0 | 1.003332e-06
0 | 1.002472e-06
0 | 9.987982e-07
0 | 9.928503e-07
0 | 9.976925e-07
0 | 9.941963e-07
0 | 9.973588e-07
0 | 1.002872e-06
0 | 1.000817e-06
0 | 9.995048913e-07
0 | 1.002488e-06
0 | 9.994363e-07
0 | 9.984119e-07
0 | 1.000801e-06
0 | 1.00014e-06
0 | 9.989052e-07
0 | 9.967887e-07
0 | 9.958738e-07
0 | 9.986355e-07
0 | 9.975957e-07
0 | 9.867202e-07
0 | 9.939037e-07
0 | 9.920341e-07
0 | 9.986948e-07
0 | 9.888621e-07
0 | 9.907409e-07
0 | 9.903198e-07
0 | 9.906873e-07
0 | 9.883464e-07
0 | 9.887393162e-07
0 | 9.954385e-07
0 | 9.957711e-07
0 | 9.987792e-07
0 | 9.950415e-07
0 | 9.850957e-07
0 | 9.749186e-07
0 | 9.812082e-07
0 | 9.850711e-07
0 | 9.853104e-07
0 | 9.804186e-07
0 | 9.803529e-07
0 | 9.797001e-07
0 | 9.678399e-07
0 | 9.795223e-07
0 | 9.771909e-07
0 | 9.750284562e-07
0 | 9.656044e-07
0 | 9.639726386e-07
0 | 9.636277e-07
0 | 9.630375e-07
0 | 9.725102e-07
0 | 9.673051e-07
0 | 9.594488e-07
0 | 9.538759e-07
0 | 9.567574e-07
0 | 9.560115e-07
0 | 9.557041e-07
0 | 9.576338e-07
0 | 9.534794e-07
0 | 9.546475e-07
0 | 9.569154e-07
0 | 9.524213e-07
0 | 9.541692e-07
0 | 9.545683497e-07
0 | 9.504922e-07
0 | 9.532852232e-07
0 | 9.504972e-07
0 | 9.494372e-07
0 | 9.495722e-07
0 | 9.489914e-07
0 | 9.504295e-07
0 | 9.487542e-07
0 | 9.466463e-07
0 | 9.471011e-07
0 | 9.551470157e-07
0 | 9.444485e-07
0 | 9.459278e-07
0 | 9.393975e-07
0 | 9.456443e-07
0 | 9.464595e-07
0 | 9.317845e-07
0 | 9.410534858e-07
0 | 9.457412e-07
0 | 9.439958e-07
0 | 9.424162e-07
0 | 9.402550063e-07
0 | 9.408176993e-07
0 | 9.457986e-07
0 | 9.419519e-07
0 | 9.422124e-07
0 | 9.436793e-07
0 | 9.414787e-07
0 | 9.387416e-07
0 | 9.400676e-07
0 | 9.419783e-07
0 | 9.385624e-07
0 | 9.407628454e-07
0 | 9.40376367e-07
0 | 9.401488e-07
0 | 9.446092e-07
0 | 9.528414e-07
0 | 9.474437e-07
0 | 9.393044e-07
0 | 9.441853e-07
0 | 9.491426e-07
0 | 9.398783e-07
0 | 9.516873e-07
0 | 9.479947e-07
0 | 9.380503343e-07
0 | 9.494345e-07
0 | 9.416714e-07
0 | 8.603591e-07
0 | 9.101823e-07
0 | 9.369127838e-07
0 | 8.918555e-07
0 | 8.353707e-07
0 | 8.356883e-07
0 | 8.446782e-07
0 | 8.283869e-07
0 | 7.809563e-07
0 | 7.833082e-07
0 | 7.73418e-07
0 | 7.933517e-07
0 | 7.719964e-07
0 | 7.603479e-07
0 | 8.046903e-07
0 | 7.663882e-07
0 | 7.4517e-07
0 | 6.974432e-07
0 | 7.759506957e-07
0 | 6.474554084e-07
0 | 7.180397e-07
0 | 6.751418e-07
0 | 6.000140047e-07
0 | 5.307238e-07
0 | 6.673617e-07
0 | 5.870911e-07
0 | 5.25916e-07
0 | 4.882099347e-07
0 | 3.945465e-07
0 | 3.307456e-07
0 | 3.667683e-07
0 | 4.141803629e-07
0 | 4.059049e-07
0 | 4.306341e-07
0 | 3.748137e-07
0 | 3.759333e-07
0 | 3.648663e-07
0 | 3.570616e-07
0 | 3.4804e-07
0 | 3.505863e-07
0 | 3.324764e-07
0 | 3.320279e-07
0 | 3.245183e-07
0 | 2.905068e-07
0 | 3.037268e-07
0 | 3.028609e-07
0 | 2.924764e-07
0 | 2.138431e-07
0 | 2.442975e-07
0 | 2.68447e-07
0 | 2.504506e-07
0 | 2.277616e-07
0 | 2.485181e-07
0 | 2.437915e-07
0 | 2.301694e-07
0 | 2.364114e-07
0 | 2.435001e-07
0 | 2.538682e-07
0 | 2.467e-07
0 | 2.259656e-07
0 | 2.426641e-07
0 | 2.614508e-07
0 | 2.453856e-07
0 | 2.415893e-07
0 | 2.591518e-07
0 | 2.528072e-07
0 | 2.339298959e-07
0 | 2.220231e-07
0 | 2.025638e-07
0 | 1.811813e-07
0 | 1.605807e-07
0 | 1.104641e-07
0 | 1.651836e-07
0 | 1.05153e-07
0 | 2.255164e-08
0 | 2.268007e-08
0 | 7.008750802e-10
0 | -2.217971e-10
0 | -2.222724e-10
0 | -2.214244e-10
0 | -2.219054e-10
0 | -2.222969e-10
0 | -2.240277e-10
0 | -2.226057e-10
0 | -2.235841e-10
0 | -2.218496e-10
0 | -2.213254e-10
0 | -2.217179e-10
0 | -2.21423338e-10
0 | -2.200383e-10
0 | -2.207336e-10
0 | -2.212612e-10
0 | -2.217833e-10
0 | -2.213277e-10
0 | -2.21020105e-10
0 | -2.200149e-10
0 | -2.211925e-10
0 | -2.220884e-10
0 | -2.22221e-10
0 | -2.219964e-10
0 | -2.203492e-10
0 | -2.202501e-10
0 | -2.212671e-10
0 | -2.210283e-10
0 | -2.219753e-10
0 | -2.221908e-10
0 | -2.222422e-10
0 | -2.208303e-10
0 | -2.208501e-10
0 | -2.208117e-10
0 | -2.220382489e-10
0 | -2.222199e-10
0 | -2.21874e-10
0 | -2.218938e-10
0 | -2.210736e-10
0 | -2.22008e-10
0 | -2.21791e-10
0 | -2.222094e-10
0 | -2.221395e-10
0 | -2.232928e-10
0 | -2.245822e-10
0 | -2.232123e-10
0 | -2.226055e-10
0 | -2.234919e-10
0 | -2.242573e-10
0 | -2.235315e-10
0 | -2.217576e-10
0 | -2.229084e-10
0 | -2.235723412e-10
0 | -2.225402e-10
0 | -2.232649e-10
0 | -2.244935e-10
0 | -2.239578939e-10
0 | -2.23902e-10
0 | -2.246533e-10
0 | -2.251844e-10
0 | -2.234139e-10
0 | -2.246824e-10
0 | -2.226602791e-10
0 | -2.225925e-10
0 | -2.236923e-10
0 | -2.22496e-10
0 | -2.229514e-10
0 | -2.239194e-10
0 | -2.243878e-10
0 | -2.235664015e-10
0 | -2.222351e-10
0 | -2.239089e-10
0 | -2.225927e-10
0 | -2.221023e-10
0 | -2.228862e-10
0 | -2.222245e-10
0 | -2.218844e-10
0 | -2.244215e-10
0 | -2.235851e-10
0 | -2.234720603e-10
0 | -2.235782e-10
0 | -2.226906e-10
0 | -2.232369e-10
0 | -2.237925e-10
0 | -2.23803e-10
0 | -2.236375e-10
0 | -2.238505e-10
0 | -2.229735e-10
0 | -2.232343338e-10
0 | -2.232508e-10
0 | -2.23217e-10
0 | -2.242561e-10
0 | -2.230445e-10
0 | -2.234698e-10
0 | -2.233277e-10
0 | -2.236946e-10
0 | -2.235221e-10
0 | -2.228851e-10
0 | -2.229666e-10
0 | -2.232285e-10
0 | -2.227743e-10
0 | -2.222443e-10
0 | -2.220264e-10
0 | -2.221849e-10
0 | -2.229933e-10
0 | -2.227848e-10
0 | -2.218248e-10
0 | -2.212112e-10
0 | -2.218623e-10
0 | -2.216946e-10
0 | -2.215478e-10
0 | -2.217808e-10
0 | -2.220138e-10
0 | -2.214476e-10
0 | -2.231786e-10
0 | -2.228396e-10
0 | -1.356781e-10
0 | -2.094612e-10
0 | -1.136053e-10
0 | -2.214487e-10
0 | -2.21578e-10
0 | -2.209188e-10
0 | -2.213148e-10
0 | -2.206182e-10
0 | -2.223468e-10
0 | -2.230340912e-10
0 | -2.23146e-10
0 | -2.224203e-10
0 | -2.235944e-10
0 | -2.233476e-10
0 | -2.24234e-10
0 | -2.183443e-10
0 | 9.100503e-07
0 | 9.094751e-07
0 | 9.07167e-07
0 | 9.044575e-07
0 | 9.024584e-07
0 | 9.033419e-07
0 | 9.025474e-07
0 | 8.985447e-07
0 | 9.00226e-07
0 | 9.017776e-07
0 | 8.970867e-07
0 | 8.934587e-07
0 | 8.954471e-07
0 | 8.941116e-07
0 | 8.948506e-07
0 | 8.922879e-07
0 | 8.837836e-07
0 | 8.887179e-07
0 | 8.905209e-07
0 | 8.872005e-07
0 | 8.874604e-07
0 | 8.852894e-07
0 | 8.873383e-07
0 | 8.841454e-07
0 | 8.842754e-07
0 | 8.854998e-07
0 | 8.696469e-07
0 | 8.802517e-07
0 | 8.806226e-07
0 | 8.826914e-07
0 | 8.808641e-07
0 | 8.810732e-07
0 | 8.780927e-07
0 | 8.769128e-07
0 | 8.786064e-07
0 | 8.782038e-07
0 | 8.789149e-07
0 | 8.765055e-07
0 | 8.741004649e-07
0 | 8.737069e-07
0 | 8.72323e-07
0 | 8.64651e-07
0 | 8.637688e-07
0 | 8.636491e-07
0 | 8.637179e-07
0 | 8.714915225e-07
0 | 8.694477e-07
0 | 8.709782e-07
0 | 8.692043707e-07
0 | 8.142792467e-07
0 | 8.658669e-07
0 | 8.641644e-07
0 | 8.609072e-07
0 | 8.615647e-07
0 | 8.598669e-07
0 | 8.636539e-07
0 | 8.626244e-07
0 | 8.609028e-07
0 | 8.615466e-07
0 | 8.609994e-07
0 | 8.602714e-07
0 | 8.619511e-07
0 | 8.61422e-07
0 | 8.583496e-07
0 | 8.589448e-07
0 | 8.559737239e-07
0 | 8.56675058e-07
0 | 8.542983e-07
0 | 8.487511e-07
0 | 8.509178e-07
0 | 8.532745e-07
0 | 8.531618505e-07
0 | 8.502785e-07
0 | 8.506989e-07
0 | 8.497188e-07
0 | 8.506111e-07
0 | 8.497657e-07
0 | 8.502452e-07
0 | 8.49325e-07
0 | 8.466853e-07
0 | 8.461371408e-07
80.8861 | 8.472707691e-07

## Measurements
Temperature | Current
80.8042 | 8.150634585e-07
80.9384 | 8.046633e-07
81.2127 | 8.072242963e-07
81.5719 | 8.273056e-07
81.8271 | 8.234759e-07
82.1996 | 8.219822e-07
82.5014 | 8.176714914e-07
82.7729 | 8.234037e-07
83.0423 | 8.187645e-07
83.3263 | 8.145507e-07
83.6378 | 8.095978e-07
84.0136 | 8.110954e-07
84.2758 | 8.118205e-07
84.5316 | 8.156541e-07
84.8689 | 8.214217e-07
85.1067 | 8.170888e-07
85.4531 | 8.1918e-07
85.7596 | 8.108044085e-07
86.0495 | 8.040784e-07
86.33 | 7.991276e-07
86.6422 | 8.118952e-07
86.8946 | 8.06419e-07
87.2605 | 8.089464e-07
87.6671 | 8.124463e-07
87.8095 | 7.885964e-07
88.1906 | 7.890704e-07
88.4704 | 7.89111823e-07
88.7691 | 8.021917e-07
89.0581 | 7.845652e-07
89.3448 | 8.000265e-07
89.3286 | 7.916355e-07
89.9785 | 7.928408e-07
90.4171 | 7.919523e-07
90.7827 | 7.925971e-07
91.155 | 7.918255e-07
91.3832 | 7.904729e-07
91.4665 | 7.897349974e-07
91.7665 | 7.887507e-07
92.0975 | 7.889341e-07
92.3749 | 7.921933e-07
92.6584 | 7.901057e-07
92.9511 | 7.895067e-07
93.2621 | 7.883963e-07
93.5649 | 7.881334e-07
93.8582 | 7.872679e-07
94.1388 | 7.862078e-07
94.4098 | 7.856145e-07
94.7381 | 7.854381e-07
95.0492 | 7.842339e-07
95.3448 | 7.843801e-07
95.6332 | 7.839701e-07
95.9423 | 7.839495e-07
96.2583 | 7.83073e-07
96.5549 | 7.831929e-07
96.834 | 7.829803e-07
97.1434 | 7.811527e-07
97.4209 | 7.81351e-07
97.7544 | 7.805758e-07
98.0224 | 7.790802e-07
98.3265 | 7.787347e-07
98.6326 | 7.792325e-07
98.9292 | 7.773006e-07
99.2221 | 7.773984e-07
99.5257 | 7.745358e-07
99.8205 | 7.76975e-07
100.124 | 7.736652492e-07
100.455 | 7.747998e-07
100.709 | 7.767382e-07
101.044 | 7.722739e-07
101.364 | 7.750543e-07
101.648 | 7.743562e-07
101.922 | 7.790062e-07
102.246 | 7.969208e-07
102.544 | 7.966096e-07
102.85 | 7.990308859e-07
103.144 | 7.892361e-07
103.411 | 7.838998e-07
103.708 | 7.86622e-07
104.029 | 7.751598e-07
104.355 | 7.837279e-07
104.612 | 7.880158e-07
104.941 | 7.785536e-07
105.212 | 7.814858e-07
105.552 | 7.854355e-07
105.838 | 7.75799e-07
106.105 | 7.831153539e-07
106.441 | 7.833582e-07
106.708 | 7.81426e-07
107.04 | 7.765289e-07
107.356 | 7.861318e-07
107.648 | 7.809728e-07
107.945 | 7.75555e-07
108.243 | 7.776467e-07
108.519 | 7.777818e-07
108.811 | 7.82843e-07
109.127 | 7.856195e-07
109.406 | 7.69880387e-07
109.734 | 7.737157e-07
110.052 | 7.783642e-07
110.336 | 7.800775e-07
110.668 | 7.733515e-07
110.949 | 7.797177e-07
111.234 | 7.810055e-07
111.566 | 7.699668e-07
111.834 | 7.793412351e-07
112.114 | 7.801412e-07
112.453 | 7.771793662e-07
112.721 | 7.808064e-07
113.049 | 7.811757e-07
113.34 | 7.657589e-07
113.614 | 7.77002e-07
113.948 | 7.742508e-07
114.234 | 7.742973e-07
114.52 | 7.785857e-07
114.81 | 7.576209e-07
115.132 | 7.574063261e-07
115.443 | 7.57575e-07
115.733 | 7.570468e-07
116.025 | 7.58457e-07
116.349 | 7.633314e-07
116.644 | 7.634681e-07
116.92 | 7.647253e-07
117.255 | 7.632904e-07
117.541 | 7.611698e-07
117.849 | 7.584662e-07
118.138 | 7.633033e-07
118.407 | 7.715229e-07
118.713 | 7.703457e-07
119.047 | 7.699787e-07
119.307 | 7.703424e-07
119.653 | 7.711916e-07
119.951 | 7.713811e-07
120.255 | 7.700992e-07
120.54 | 7.729217e-07
120.853 | 7.680474e-07
121.13 | 7.564997e-07
121.427 | 7.630335e-07
121.76 | 7.76913339e-07
122.035 | 8.04806e-07
122.347 | 8.021635e-07
122.643 | 8.035306e-07
122.953 | 8.055762e-07
123.23 | 8.051952e-07
123.53 | 8.045577e-07
123.837 | 8.024965e-07
124.107 | 8.018455e-07
124.41 | 8.026898e-07
124.713 | 8.034182e-07
125.042 | 8.029452e-07
125.316 | 8.035508e-07
125.64 | 8.025944e-07
125.955 | 8.024394e-07
126.251 | 8.039519912e-07
126.541 | 8.044955e-07
126.855 | 8.051018e-07
127.17 | 8.0494e-07
127.409 | 8.056019e-07
127.71 | 8.058364e-07
128.021 | 8.053081e-07
128.318 | 8.061544e-07
128.68 | 8.056582e-07
128.97 | 8.03188e-07
129.221 | 8.062063e-07
129.518 | 8.085980312e-07
129.888 | 8.07276e-07
130.193 | 8.072914e-07
130.533 | 8.079917e-07
130.822 | 8.08163e-07
131.108 | 8.086384e-07
131.413 | 8.073278e-07
131.669 | 8.080223e-07
131.916 | 8.079256304e-07
132.234 | 8.078081e-07
132.532 | 8.0731e-07
132.805 | 8.078102e-07
133.126 | 8.074042e-07
133.424 | 8.056989e-07
133.71 | 7.945303e-07
134.042 | 7.76204e-07
134.354 | 7.948105e-07
134.638 | 7.947421e-07
134.951 | 7.8951e-07
135.228 | 7.88606e-07
135.528 | 7.779747e-07
135.838 | 8.060961e-07
136.129 | 7.769149e-07
136.422 | 7.958967e-07
136.741 | 7.782216e-07
137.033 | 7.958284e-07
137.313 | 7.94906e-07
137.656 | 7.778874e-07
137.936 | 7.757596e-07
138.226 | 7.927687e-07
138.548 | 8.026747e-07
138.842 | 8.074441e-07
139.147 | 7.783648357e-07
139.443 | 7.922144e-07
139.742 | 7.937302e-07
140.047 | 7.749964e-07
140.348 | 7.88199e-07
140.62 | 7.741868e-07
140.942 | 7.608034025e-07
141.263 | 7.595262e-07
141.538 | 7.760501e-07
141.848 | 7.755442e-07
142.208 | 8.040306e-07
142.433 | 8.048304494e-07
142.755 | 8.057821e-07
143.03 | 8.068074e-07
143.341 | 8.079356e-07
143.622 | 8.067432e-07
143.951 | 7.938513e-07
144.213 | 7.772611e-07
144.546 | 7.839606e-07
144.832 | 7.838587e-07
145.17 | 8.071044e-07
145.436 | 8.076848e-07
145.719 | 8.077805e-07
146.049 | 8.069272e-07
146.332 | 8.073659501e-07
146.648 | 8.073213e-07
146.938 | 8.089571e-07
147.219 | 8.076842164e-07
147.55 | 8.091428e-07
147.83 | 8.080834e-07
148.143 | 8.084505e-07
148.422 | 8.085801e-07
148.752 | 7.978157e-07
149.034 | 7.905422e-07
149.315 | 7.858486e-07
149.649 | 7.80978894e-07
149.929 | 7.939796e-07
150.256 | 7.840024e-07
150.513 | 7.81334e-07
150.844 | 7.804463e-07
151.13 | 7.827438e-07
151.468 | 7.809663316e-07
151.736 | 7.919293239e-07
152.018 | 7.819353e-07
152.305 | 7.958644e-07
152.643 | 7.851988e-07
152.929 | 7.979432e-07
153.25 | 7.819989e-07
153.535 | 7.814358014e-07
153.817 | 7.969095e-07
154.15 | 7.822467e-07
154.435 | 8.021508e-07
154.752 | 7.84964584e-07
155.037 | 8.006614e-07
155.367 | 7.96388e-07
155.624 | 8.132677e-07
155.923 | 8.1351e-07
156.248 | 8.122434e-07
156.533 | 8.141301e-07
156.824 | 8.123941e-07
157.149 | 8.149152e-07
157.435 | 8.129811e-07
157.722 | 8.163041e-07
158.017 | 8.148353e-07
158.354 | 8.14859618e-07
158.617 | 8.16954e-07
158.948 | 8.154326e-07
159.228 | 8.17028e-07
159.549 | 8.163507e-07
159.832 | 8.201699e-07
160.161 | 8.15854e-07
160.423 | 8.167725e-07
160.751 | 8.181159e-07
161.018 | 8.187733e-07
161.351 | 8.187657e-07
161.631 | 8.192923e-07
161.922 | 8.010716e-07
162.228 | 8.21832e-07
162.547 | 8.23186e-07
162.853 | 8.233108133e-07
163.145 | 8.238357e-07
163.433 | 8.238459e-07
163.731 | 8.249907637e-07
164.028 | 8.246928e-07
164.32 | 8.236088e-07
164.672 | 8.245457e-07
164.952 | 8.231683e-07
165.225 | 8.242785e-07
165.523 | 8.237499e-07
165.82 | 8.239869e-07
166.16 | 8.249464e-07
166.428 | 8.260242339e-07
166.766 | 8.252079e-07
167.036 | 8.267484759e-07
167.324 | 8.280937891e-07
167.613 | 8.138887e-07
167.92 | 8.049969e-07
168.246 | 8.013963e-07
168.532 | 8.088611e-07
168.831 | 8.318284e-07
169.12 | 8.317609e-07
169.521 | 8.141391e-07
169.725 | 8.328929e-07
170.05 | 8.341783e-07
170.335 | 8.3429e-07
170.61 | 8.357773e-07
170.905 | 8.345792e-07
171.243 | 8.377793e-07
171.522 | 8.368544e-07
171.845 | 8.37683e-07
172.133 | 8.381937e-07
172.427 | 8.393455e-07
172.724 | 8.374873e-07
173.007 | 8.389517e-07
173.328 | 8.398468e-07
173.673 | 8.412756074e-07
173.95 | 8.412592e-07
174.251 | 8.429497e-07
174.552 | 8.416994e-07
174.832 | 8.408571e-07
175.155 | 8.415338e-07
175.416 | 8.427217e-07
175.74 | 8.43459e-07
176.029 | 8.142727097e-07
176.323 | 8.158666e-07
176.633 | 8.453259e-07
176.932 | 8.44784e-07
177.248 | 8.441692e-07
177.547 | 8.458663e-07
177.85 | 8.49982e-07
178.137 | 8.494321e-07
178.43 | 8.510767e-07
178.716 | 8.524258e-07
179.049 | 8.52523101e-07
179.329 | 8.37655e-07
179.653 | 7.579088e-07
179.948 | 8.39329e-07
180.225 | 8.408896e-07
180.507 | 8.556229e-07
180.841 | 8.557377e-07
181.122 | 8.528568e-07
181.441 | 8.546038e-07
181.742 | 8.566905e-07
182.055 | 8.569322e-07
182.341 | 8.583182e-07
182.611 | 8.585491e-07
182.953 | 8.536304108e-07
183.23 | 8.448145e-07
183.539 | 8.383067e-07
183.839 | 8.476159e-07
184.156 | 8.195059e-07
184.437 | 8.618168863e-07
184.727 | 8.39798e-07
185.051 | 8.632312e-07
185.345 | 8.62778e-07
185.637 | 8.621960319e-07
185.929 | 8.637156e-07
186.254 | 8.638698e-07
186.548 | 8.645455e-07
186.832 | 8.442424928e-07
187.164 | 8.647211e-07
187.445 | 8.665369e-07
187.73 | 8.670405e-07
188.07 | 8.67127e-07
188.348 | 8.663456e-07
188.645 | 8.668469e-07
188.933 | 8.67481e-07
189.227 | 8.670537e-07
189.519 | 8.676316e-07
189.807 | 8.678225e-07
190.143 | 8.646239e-07
190.413 | 8.623937e-07
190.745 | 8.615967e-07
191.025 | 8.684569e-07
191.35 | 8.55762e-07
191.633 | 8.644947e-07
191.967 | 8.717381e-07
192.229 | 8.722182e-07
192.508 | 8.699347e-07
192.843 | 8.716779e-07
193.131 | 8.704953e-07
193.427 | 8.68496e-07
193.819 | -2.289731e-10
194.05 | -2.164347e-10
194.328 | -2.149297e-10
194.639 | -2.164056e-10
194.924 | -2.156554e-10
195.21 | -2.151812e-10
195.537 | -2.144043415e-10
195.864 | -2.171709e-10
196.145 | -2.173932e-10
196.41 | -2.167992e-10
196.733 | -2.173584e-10
197.021 | -2.157707e-10
197.349 | -2.175587e-10
197.611 | -2.173199e-10
197.939 | 8.460582e-07
198.237 | 8.713435e-07
198.543 | 8.572517e-07
198.816 | 8.714966e-07
199.142 | 8.712148e-07
199.469 | 8.720304e-07
199.75 | 8.728351e-07
200.033 | 8.530727e-07
200.371 | 8.738319e-07
200.659 | 8.691497e-07
200.927 | 8.720366e-07
201.24 | 8.723266e-07
201.529 | 8.724039e-07
201.816 | 8.720958e-07
202.105 | 8.736588e-07
202.43 | 8.736361e-07
202.747 | 8.76447e-07
203.021 | 8.780249e-07
203.329 | 8.782725e-07
203.616 | 8.756992e-07
203.914 | 8.755417e-07
204.234 | 8.779334e-07
204.588 | 8.777661e-07
204.821 | 8.752223e-07
205.146 | 8.73951e-07
205.443 | 8.769632e-07
205.757 | 8.765596e-07
206.005 | 8.75661e-07
206.344 | 8.768662e-07
206.608 | 8.774351e-07
206.915 | 8.803490914e-07
207.211 | 8.512996601e-07
207.557 | 8.511651e-07
207.837 | 8.801065e-07
208.147 | 8.80035e-07
208.442 | 8.793078e-07
208.756 | 8.801198e-07
209.036 | 8.820936e-07
209.34 | 8.830455e-07
209.643 | 8.827263e-07
209.918 | 8.828353e-07
210.221 | 8.52446e-07
210.527 | 8.547387e-07
210.872 | 8.828809e-07
211.117 | 8.824035e-07
211.433 | 8.80024e-07
211.712 | 8.52902e-07
212.04 | 8.597581882e-07
212.329 | 8.837538e-07
212.624 | 8.504672e-07
212.923 | 8.547012e-07
213.223 | 8.846063e-07
213.528 | 8.858208e-07
213.837 | 8.544037e-07
214.151 | 8.844628e-07
214.422 | 8.817854e-07
214.741 | 8.620703e-07
215.016 | 8.861889e-07
215.342 | 8.868918e-07
215.619 | 8.602794e-07
215.949 | 8.711512578e-07
216.228 | 8.87611e-07
216.561 | 8.744360116e-07
216.843 | 8.884732e-07
217.126 | 8.754637e-07
217.411 | 8.858736e-07
217.743 | 8.606989e-07
218.025 | 8.619166e-07
218.337 | 8.893113e-07
218.615 | 8.878552e-07
218.943 | 8.871953e-07
219.234 | 8.590631e-07
219.53 | 8.912861631e-07
219.824 | 8.640545e-07
220.119 | 8.918920571e-07
220.409 | 8.767335e-07
220.748 | 8.557066e-07
221.032 | 8.87187e-07
221.314 | 8.909264011e-07
221.645 | 8.87831e-07
221.928 | 8.89289e-07
222.209 | 8.608292319e-07
222.541 | 8.921376e-07
222.824 | 8.951162e-07
223.157 | 8.93203e-07
223.439 | 8.929072e-07
223.724 | 8.933834e-07
224.039 | 8.914184e-07
224.323 | 8.935562e-07
224.658 | 8.803524e-07
224.94 | 8.900614e-07
225.223 | 8.706109e-07
225.557 | 8.81678e-07
225.84 | 9.008736e-07
226.123 | 8.664995903e-07
226.441 | 9.000274e-07
226.725 | 8.68777e-07
227.009 | 8.871793e-07
227.343 | 8.970921499e-07
227.624 | 8.974993e-07
227.959 | 8.972836e-07
228.238 | 8.964192e-07
228.551 | 8.99145e-07
228.832 | 9.012142641e-07
229.115 | 8.960658e-07
229.445 | 8.983531643e-07
229.727 | 9.028051e-07
230.01 | 9.041297e-07
230.344 | 9.004758e-07
230.626 | 8.854973e-07
230.911 | 8.722882967e-07
231.246 | 9.034994e-07
231.532 | 9.050443e-07
231.817 | 8.850825e-07
232.149 | 8.738378483e-07
232.438 | 9.031529089e-07
232.722 | 8.542103842e-07
233.039 | 9.074454e-07
233.338 | 9.037651e-07
233.622 | 9.085127e-07
233.955 | 9.049692e-07
234.238 | 9.075483e-07
234.522 | 9.203624e-07
234.839 | 9.058339856e-07
235.138 | 9.126999e-07
235.421 | 9.098283e-07
235.738 | 9.075666e-07
236.038 | 9.070511e-07
236.305 | 8.948286e-07
236.637 | 9.097998e-07
236.921 | 8.934190987e-07
237.255 | 9.149152e-07
237.556 | 9.133455e-07
237.84 | 9.145829e-07
238.123 | 8.859544e-07
238.405 | 9.167796e-07
238.74 | 9.177567e-07
239.024 | 9.174846e-07
239.305 | 9.19603e-07
239.641 | 9.244463e-07
239.924 | 9.201978e-07
240.24 | 8.99021e-07
240.54 | 9.219803e-07
240.807 | 9.218678e-07
241.141 | 9.130799e-07
241.424 | 8.976521e-07
241.723 | 9.217403e-07
242.04 | 8.923056e-07
242.324 | 8.919081e-07
242.655 | 9.076643e-07
242.94 | 9.090881008e-07
243.223 | 9.27772e-07
243.506 | 9.238988e-07
243.841 | 9.233278e-07
244.122 | 9.237203e-07
244.452 | 8.954617e-07
244.733 | 9.249546e-07
245.012 | 9.204194e-07
245.345 | 9.220806e-07
245.628 | 9.208532e-07
245.91 | 9.237401e-07
246.243 | 9.265103813e-07
246.527 | 9.232024e-07
246.81 | 9.268654253e-07
247.144 | 9.261548e-07
247.445 | 9.020816e-07
247.712 | 9.060257e-07
248.046 | 9.072218e-07
248.329 | 9.009296e-07
248.615 | 9.26489e-07
248.948 | 9.275803e-07
249.232 | 9.314438e-07
249.568 | 9.097499e-07
249.85 | 9.326412e-07
250.15 | 9.302959e-07
250.434 | 9.332794e-07
250.719 | 9.339653e-07
251.053 | 9.329838e-07
251.335 | 9.309431e-07
251.62 | 9.162579e-07
251.951 | 9.358062e-07
252.236 | 9.354811e-07
252.57 | 9.365471e-07
252.852 | 9.316785281e-07
253.138 | 9.033869e-07
253.471 | 9.10688982e-07
253.754 | 9.108691188e-07
254.036 | 9.128839e-07
254.321 | 9.123004e-07
254.654 | 9.159795e-07
254.938 | 9.168590509e-07
255.22 | 9.181796e-07
255.505 | 9.148257e-07
255.838 | 9.136287e-07
256.122 | 9.120785e-07
256.406 | 9.110832e-07
256.738 | 9.144848e-07
257.022 | 9.070313e-07
257.305 | 9.166167e-07
257.639 | 9.13635e-07
257.922 | 9.159922e-07
258.206 | 9.240271e-07
258.539 | 9.244525e-07
258.822 | 9.305749e-07
259.106 | 9.257721e-07
259.439 | 9.231283e-07
259.724 | 9.312909e-07
260.056 | 9.277898e-07
260.341 | 9.267939e-07
260.621 | 9.283908e-07
260.937 | 9.332742934e-07
261.235 | 9.20759e-07
261.549 | 9.260387e-07
261.832 | 9.290297e-07
262.13 | 9.358087e-07
262.445 | 9.35623e-07
262.728 | 9.215606e-07
263.011 | 9.213152e-07
263.345 | 9.333959e-07
263.628 | 9.281412e-07
263.912 | 9.363155e-07
264.244 | 9.358377e-07
264.529 | 9.272724e-07
264.881 | 9.311381e-07
265.11 | 9.323603e-07
265.447 | 9.313446e-07
265.732 | 9.335103e-07
266.015 | 9.337800293e-07
266.35 | 9.297924e-07
266.633 | 9.398208e-07
266.965 | 9.200769e-07
267.251 | 9.331216e-07
267.55 | 9.225677e-07
267.835 | 9.152902e-07
268.134 | 9.308033e-07
268.418 | 9.273486512e-07
268.752 | 9.297233e-07
269.037 | 9.284907e-07
269.319 | 9.30551e-07
269.65 | 9.282905e-07
269.938 | 9.234719e-07
270.237 | 9.319168e-07
270.555 | 9.354398e-07
270.852 | 9.382173e-07
271.138 | 9.44912e-07
271.471 | 9.385209e-07
271.753 | 9.480654e-07
272.037 | 9.331337e-07
272.372 | 9.364428e-07
272.652 | 9.385248e-07
272.939 | 9.393176e-07
273.272 | 9.4084e-07
273.506 | 9.413972e-07
273.839 | 9.480249e-07
274.123 | 9.489888e-07
274.405 | 9.390092e-07
274.739 | 9.616732e-07
275.039 | 9.400334875e-07
275.306 | 9.616892e-07
275.638 | 9.533909e-07
275.939 | 9.557567e-07
276.222 | 9.538421e-07
276.506 | 9.718181e-07
276.84 | 9.580882e-07
277.122 | 9.591595e-07
277.455 | 9.526249e-07
277.739 | 9.586673e-07
278.023 | 9.605209e-07
278.305 | 9.5783e-07
278.622 | 9.53058e-07
278.905 | 9.672879e-07
279.235 | 9.427103e-07
279.517 | 9.582294e-07
279.849 | 9.759180557e-07
280.129 | 9.608908158e-07
280.412 | 9.63796424e-07
280.743 | 9.685519e-07
281.026 | 9.608988e-07
281.311 | 9.670138752e-07
281.661 | 9.499741e-07
281.944 | 9.63126e-07
282.212 | 9.658113e-07
282.546 | 9.501307e-07
282.83 | 9.108232e-07
283.114 | 9.21676e-07
283.447 | 9.196993e-07
283.749 | 9.115596e-07
284.032 | 9.640814369e-07
284.366 | 9.774733e-07
284.649 | 9.735567e-07
284.934 | 9.558993e-07
285.234 | 9.618806e-07
285.517 | 9.702677e-07
285.851 | 9.609056e-07
286.136 | 9.642062e-07
286.419 | 9.634820799e-07
286.752 | 9.636614e-07
287.036 | 9.638441e-07
287.319 | 9.651857e-07
287.652 | 9.649419e-07
287.953 | 9.624996e-07
288.237 | 9.658814e-07
288.57 | 9.616484e-07
288.855 | 9.634153e-07
289.136 | 9.640049e-07
289.422 | 9.634476e-07
289.755 | 9.612259646e-07
290.054 | 9.61565e-07
290.337 | 9.6084e-07
290.622 | 9.663802e-07
290.954 | 9.740826e-07
291.238 | 9.707049e-07
291.539 | 9.644041e-07
291.871 | 9.644431e-07
292.17 | 9.644446e-07
292.454 | 9.658777e-07
292.738 | 9.666115e-07
293.038 | 9.805133e-07
293.335 | 9.714331e-07
293.621 | 9.742085e-07
293.954 | 9.737979e-07
294.237 | 9.749632e-07
294.521 | 9.741128e-07
294.87 | 9.743676e-07
295.155 | 9.832823e-07
295.454 | 9.826174e-07
295.736 | 9.790673e-07
296.038 | 9.801137e-07
296.338 | 9.826370615e-07
296.621 | 9.776858e-07
296.922 | 9.955589e-07
297.22 | 1.005663e-06
297.505 | 9.935895e-07
297.838 | 1.000582e-06
298.12 | 1.002335e-06
298.454 | 1.001549208e-06
298.736 | 9.950902e-07
299.015 | 1.002643e-06
299.347 | 9.926744724e-07
299.63 | 9.921687e-07
299.929 | 9.882555e-07
300.211 | 9.912783e-07
300.512 | 9.91763e-07
300.844 | 9.956965e-07
301.128 | 9.936333e-07
301.429 | 9.93891e-07
301.764 | 9.970823e-07
302.046 | 1.001956e-06
302.332 | 9.999907e-07
302.615 | 1.006405e-06
302.95 | 1.007517e-06
303.233 | 1.004387e-06
303.518 | 1.002989e-06
303.851 | 1.0188e-06
304.135 | 1.00205e-06
304.437 | 1.008865e-06
304.769 | 1.000158e-06
305.055 | 1.000319e-06
305.337 | 1.004595e-06
305.621 | 1.003222e-06
305.971 | 1.0115e-06
306.206 | 1.008878e-06
306.54 | 1.001598e-06
306.822 | 1.00923e-06
307.106 | 1.012764e-06
307.44 | 1.002774e-06
307.724 | 1.0174e-06
308.007 | 1.016463e-06
308.34 | 1.010697e-06
308.641 | 1.018456e-06
308.923 | 1.022656e-06
309.206 | 1.026093e-06
309.54 | 1.02379488e-06
309.822 | 1.024224e-06
310.107 | 1.017269e-06
310.44 | 1.015111e-06
310.724 | 1.022664e-06
311.007 | 1.02488e-06
311.34 | 1.02454e-06
311.64 | 1.016246e-06
311.923 | 1.013303e-06
312.207 | 1.01682e-06
312.541 | 1.0143e-06
312.824 | 1.013652e-06
313.123 | 1.010204e-06
313.407 | 1.017559e-06
313.74 | 1.011089e-06
314.04 | 1.02037e-06
314.324 | 1.022026e-06
314.607 | 1.035292e-06
314.94 | 1.032308e-06
315.242 | 1.032845e-06
315.524 | 1.034668e-06
315.824 | 1.036155254e-06
316.108 | 1.044845e-06
316.44 | 1.033242e-06
316.724 | 1.037831e-06
317.024 | 1.03659e-06
317.309 | 1.040201e-06
317.64 | 1.038112e-06
317.924 | 1.031988063e-06
318.207 | 1.036316e-06
318.54 | 1.040625e-06
318.824 | 1.042372e-06
319.139 | 1.044806e-06
319.406 | 1.04252e-06
319.739 | 1.04267e-06
320.038 | 1.042081e-06