## Settings
Sample Info | ReRAM ZrO2 zb1e run 06
Comments | 0.1/-0.1/0.1
Additional Comments | not noisy. no peaks
Major Measurement Parameters
Starting Temperature | 299.092
Initial Temperature | 81
Final Temperature | 320
Preliminary Voltage | 0.1
Pulse Voltage | -0.1
Pulse Time | 20
Wait Time | 0
Measurement Voltage | 0.1
Subsidiary Measurement Parameters
Step | 0.3
Accuracy Step | 0.1
Accuracy Stable | 0.5
Accuracy End | 0.2
Lakeshore TC Parameters
Ramp | 10
Range | 3
P | 100
I | 50
D | 20
Keithley SM Parameters
NPLC | 5
Measurecount | 1
Time
Date | 31.1.2024
Clock | 13:53:55

## Stabilization
Temperature | Current
0 | -2.283108e-10
0 | -2.277973e-10
0 | -2.265846e-10
0 | -2.290157e-10
0 | -2.278542e-10
0 | -2.290343e-10
0 | -2.275631e-10
0 | -2.275386e-10
0 | -2.274197e-10
80.6066 | -2.277786848e-10
0 | -2.280616e-10
0 | -2.272509e-10
0 | -2.282317e-10
0 | -2.290831e-10
0 | -2.278496e-10
0 | -2.28269e-10
0 | -2.265718e-10
0 | -2.25895e-10
0 | -2.226311e-10
0 | -2.276458e-10
0 | -2.290797e-10
0 | -2.63854e-10
0 | 1.07861e-06
0 | 1.07943e-06
0 | 1.085305e-06
0 | 1.075995e-06
0 | 1.074006e-06
0 | 1.071069e-06
0 | 1.070557e-06
0 | 1.077502e-06
0 | 1.073086e-06
0 | 1.074262e-06
0 | 1.074624e-06
0 | 1.070933e-06
0 | 1.067570679e-06
0 | 1.073989e-06
0 | 1.073588e-06
0 | 1.072834e-06
0 | 1.070601229e-06
0 | 1.070272e-06
0 | 1.072772e-06
0 | 1.075048e-06
0 | 1.084817e-06
0 | 1.077992e-06
0 | 1.077585e-06
0 | 1.080005e-06
0 | 1.07999e-06
0 | 1.064707e-06
0 | 1.071219458e-06
0 | 1.065283e-06
0 | 1.072603e-06
0 | 1.069132e-06
0 | 1.068684e-06
0 | 1.063858e-06
0 | 1.068265e-06
0 | 1.063867e-06
0 | 1.072226e-06
0 | 1.062643e-06
0 | 1.064117e-06
0 | 1.056457e-06
0 | 1.065494e-06
0 | 1.062197e-06
0 | 1.065397e-06
0 | 1.06577e-06
0 | 1.065612e-06
0 | 1.061224e-06
0 | 1.064074e-06
0 | 1.060583e-06
0 | 1.065124e-06
0 | 1.059431e-06
0 | 1.048281e-06
0 | 1.048294e-06
0 | 1.043078e-06
0 | 1.049457e-06
0 | 1.046899e-06
0 | 1.044483e-06
0 | 1.039747e-06
0 | 1.034279e-06
0 | 1.036107e-06
0 | 1.025057486e-06
0 | 1.031386e-06
0 | 1.031281e-06
0 | 1.034378e-06
0 | 1.034499e-06
0 | 1.034589e-06
0 | 1.030537e-06
0 | 1.035319201e-06
0 | 1.029170221e-06
0 | 1.024644e-06
0 | 1.019249e-06
0 | 1.026227e-06
0 | 1.021671e-06
0 | 1.016982e-06
0 | 1.019492e-06
0 | 1.021456e-06
0 | 1.019582e-06
0 | 1.013788e-06
0 | 1.022641e-06
0 | 1.019661e-06
0 | 1.012776e-06
0 | 1.021647e-06
0 | 1.020497e-06
0 | 1.019607e-06
0 | 1.015601e-06
0 | 1.012076e-06
0 | 1.013833e-06
0 | 1.017642e-06
0 | 1.015745e-06
0 | 1.003833404e-06
0 | 1.001438e-06
0 | 1.004668e-06
0 | 1.001431e-06
0 | 9.956232816e-07
0 | 9.961253e-07
0 | 9.982159e-07
0 | 9.990561e-07
0 | 9.857733e-07
0 | 9.896764368e-07
0 | 9.937853e-07
0 | 9.95002e-07
0 | 9.919844e-07
0 | 9.911045e-07
0 | 9.947703e-07
0 | 9.965571e-07
0 | 9.883328e-07
0 | 9.906458e-07
0 | 9.928061e-07
0 | 9.853778e-07
0 | 9.780587e-07
0 | 9.843912494e-07
0 | 9.849621847e-07
0 | 9.833416e-07
0 | 9.832726e-07
0 | 9.84154e-07
0 | 9.818455e-07
0 | 9.790491049e-07
0 | 9.787435e-07
0 | 9.836521e-07
0 | 9.853618e-07
0 | 9.830906e-07
0 | 9.843588e-07
0 | 9.842745e-07
0 | 9.86631e-07
0 | 9.77465902e-07
0 | 9.805048e-07
0 | 9.819984e-07
0 | 9.756293e-07
0 | 9.797817e-07
0 | 9.796915e-07
0 | 9.71854206e-07
0 | 9.724586e-07
0 | 9.748875e-07
0 | 9.705709e-07
0 | 9.763788e-07
0 | 9.671008e-07
0 | 9.731624e-07
0 | 9.651494e-07
0 | 9.650855e-07
0 | 9.670629e-07
0 | 9.67623e-07
0 | 9.647629895e-07
0 | 9.595578e-07
0 | 9.575753e-07
0 | 9.575878e-07
0 | 9.405778e-07
0 | 9.422105e-07
0 | 9.390745e-07
0 | 9.500257e-07
0 | 9.640949e-07
0 | 9.663983e-07
0 | 9.638499e-07
0 | 9.568378e-07
0 | 9.570641e-07
0 | 9.563513e-07
0 | 9.573095e-07
0 | 9.584556e-07
0 | 9.48374975e-07
0 | 9.605035e-07
0 | 9.592974e-07
0 | 9.593928e-07
0 | 9.579617e-07
0 | 9.622179e-07
0 | 9.584497e-07
0 | 9.60949e-07
0 | 9.585925e-07
0 | 9.620745e-07
0 | 9.6164e-07
0 | 9.610203e-07
0 | 9.621333e-07
0 | 9.614856e-07
0 | 9.575917e-07
0 | 9.573482e-07
0 | 9.587139e-07
0 | 9.58865e-07
0 | 9.551327e-07
0 | 9.507943e-07
0 | 9.504651e-07
0 | 9.49201e-07
0 | 9.507157e-07
0 | 9.492437e-07
0 | 9.482524e-07
0 | 9.489652939e-07
0 | 9.497404676e-07
0 | 9.45182e-07
0 | 9.436095e-07
0 | 9.44465e-07
0 | 9.44903e-07
0 | 9.446368e-07
0 | 9.430375e-07
0 | 9.431583976e-07
0 | 9.449715e-07
0 | 9.436401e-07
0 | 9.411271e-07
0 | 9.452398e-07
0 | 9.429858e-07
0 | 9.434524e-07
0 | 9.459645e-07
0 | 9.435014e-07
0 | 9.394326e-07
0 | 9.401661e-07
0 | 9.416069e-07
0 | 9.44066e-07
0 | 9.440959e-07
0 | 7.604944e-07
0 | -2.354968e-10
0 | -2.238822e-10
0 | -2.244401e-10
0 | -2.259554e-10
0 | -2.232007e-10
0 | -2.229014473e-10
0 | -2.23492e-10
0 | -2.243749e-10
0 | -2.22955e-10
0 | -2.225088308e-10
0 | -2.229561e-10
0 | -2.225263307e-10
0 | -2.224343e-10
0 | -2.238879e-10
0 | -2.220603e-10
0 | -2.218157e-10
0 | -2.2374e-10
0 | -2.227069e-10
0 | -2.220590517e-10
0 | -2.236946e-10
0 | -2.232276447e-10
0 | -2.241117e-10
0 | -2.240057e-10
0 | -2.235141e-10
0 | -2.241419e-10
0 | -2.237657e-10
0 | -2.23598e-10
0 | -2.24036e-10
0 | -2.243994e-10
0 | -2.240709e-10
0 | -2.237344e-10
0 | -2.233592e-10
0 | -2.235479e-10
0 | -2.23316e-10
0 | -2.236795e-10
0 | 9.254121e-07
0 | -2.337578e-10
0 | -2.237774e-10
0 | -2.237623e-10
0 | -2.24545e-10
0 | -2.229734e-10
0 | -2.229677e-10
0 | -2.232998e-10
0 | -2.23238e-10
0 | -2.227709e-10
0 | 9.230202e-07
0 | 9.227728e-07
0 | 9.211485e-07
0 | 9.207687981e-07
0 | 9.221311e-07
0 | 9.212221e-07
0 | 9.23077e-07
0 | 9.216255e-07
0 | 9.214538e-07
0 | 9.204702e-07
0 | 9.27669e-07
0 | 9.248726e-07
0 | 9.215061e-07
0 | 9.222321e-07
0 | 9.212869e-07
0 | 9.216637e-07
0 | 9.20477e-07
0 | 9.201802e-07
0 | 9.179055e-07
0 | 9.183931e-07
0 | 9.188195e-07
0 | 9.197887e-07
0 | 9.165866004e-07
0 | 9.183004e-07
0 | 9.182367e-07
0 | 9.158334e-07
0 | 9.150332e-07
0 | 9.161926e-07
0 | 9.165071333e-07
0 | 9.162807e-07
0 | 9.173083e-07
0 | 9.185548e-07
0 | 9.165358e-07
0 | 9.170471e-07
0 | 9.158863e-07
0 | 9.166812e-07
0 | 9.158045e-07
0 | 9.132758e-07
0 | 9.142312e-07
0 | 9.142391e-07
0 | 9.122824e-07
0 | 9.129367e-07
0 | 9.129584e-07
0 | 9.114825e-07
0 | 9.104439e-07
0 | 9.111965e-07
0 | 9.103439e-07
0 | 9.076234e-07
0 | 9.108724e-07
0 | 9.097411e-07
0 | 9.105814e-07
0 | 9.123561e-07
0 | 9.13444e-07
0 | 9.095429e-07
0 | 9.118158e-07
0 | 9.11941e-07
0 | 9.112387e-07
0 | 9.072497e-07
0 | 9.104656e-07
0 | 9.096579e-07
0 | 9.102542e-07
0 | 9.097992e-07
0 | 9.096325e-07
0 | 9.081340977e-07
0 | 9.099582e-07
0 | 9.084461e-07
0 | 9.106781e-07
0 | 9.110946e-07
0 | 9.075587e-07
0 | 9.102321e-07
0 | 9.090591e-07
0 | 9.109579e-07
0 | 9.075121e-07
0 | 9.110132e-07
0 | 9.088151e-07
0 | 9.071085e-07
0 | 9.1019e-07
0 | 9.109019e-07
0 | 9.070377e-07
0 | 9.046987e-07
0 | 9.084884e-07
0 | 9.063462e-07
0 | 9.06496e-07
0 | 9.033016e-07
0 | 9.054995e-07
0 | 9.041012845e-07
0 | 9.030172e-07
0 | 9.011991e-07
0 | 9.026601e-07
0 | 9.022097629e-07
0 | 9.015305e-07
0 | 9.00233e-07
0 | 9.026726957e-07
0 | 9.056648e-07
0 | 9.019956e-07
0 | 8.987996e-07
0 | 9.016581e-07
0 | 9.021294e-07
0 | 8.997062082e-07
0 | 9.008568e-07
0 | 8.992834637e-07
0 | 8.990191e-07
0 | 8.966829e-07
0 | 8.987537e-07
0 | 8.977842e-07
0 | 8.956763e-07
0 | 8.956661e-07
0 | 8.956094e-07
0 | 8.985633e-07
0 | 8.973657e-07
0 | 8.956404e-07
0 | 8.925736e-07
0 | 8.976506e-07
0 | 8.964015592e-07
0 | 8.940815e-07
0 | 8.944364e-07
0 | 8.946406e-07
0 | 8.972845e-07
0 | 8.927087e-07
0 | 8.956501e-07
0 | 8.955766e-07
0 | 8.938944e-07
0 | 8.930794e-07
0 | 8.945616e-07
0 | 8.943144e-07
0 | 8.938588e-07
0 | 8.941506e-07
0 | 8.932432e-07
0 | 8.907157e-07
0 | 8.931078e-07
0 | 8.889298e-07
0 | 8.903368e-07
0 | 8.869368e-07
0 | 8.892549e-07
0 | 8.911331e-07
0 | 8.902398e-07
0 | 8.880573e-07
0 | 8.907975e-07
0 | 8.912852536e-07
0 | 8.893747e-07
0 | 8.8596e-07
0 | 8.866856e-07
0 | 8.878845e-07
0 | 8.868531e-07
0 | 8.855928e-07
0 | 8.846677e-07
0 | 8.853326e-07
0 | 8.836936e-07
0 | 8.862162e-07
0 | 8.845423e-07
0 | 8.81802805e-07
0 | 8.890308e-07
0 | 8.854043e-07
0 | 8.835891e-07
0 | 8.836484e-07
0 | 8.839714e-07
0 | 8.836384e-07
0 | 8.851251323e-07
0 | 8.837501e-07
0 | 8.855273e-07
0 | 8.854636e-07
0 | 8.855425e-07
0 | 8.847941e-07
0 | 8.850793165e-07
0 | 8.844542e-07
0 | 8.821069e-07
0 | 8.841639e-07
0 | 8.83701e-07
0 | 8.829684e-07
0 | 8.832231515e-07
0 | 8.821573374e-07
0 | 8.815324577e-07
0 | 8.791928e-07
0 | 8.809096812e-07
0 | 8.793792e-07
0 | 8.806607e-07
0 | 8.802065e-07
0 | 8.787495176e-07
0 | 8.790328252e-07
0 | 8.784974e-07
0 | 8.772589e-07
0 | 8.802862e-07
0 | 8.796717e-07
0 | 8.790277e-07
0 | 8.797239e-07
0 | 8.806867e-07
0 | 8.799026e-07
0 | 8.768346e-07
0 | 8.786351e-07
0 | 8.78589276e-07
0 | 8.65986e-07
0 | 8.628007e-07
0 | 8.652325e-07
0 | 8.639118505e-07
0 | 8.643661e-07
0 | 8.627691e-07
0 | 8.769103e-07
0 | 8.745697e-07
0 | 8.768183e-07
0 | 8.77758e-07
0 | 8.764398558e-07
0 | 8.763873e-07
0 | 8.762286825e-07
0 | 8.752451e-07
0 | 8.755447e-07
0 | 8.769534e-07
0 | 8.723649e-07
0 | 8.725959e-07
0 | 8.755271e-07
0 | 8.748451e-07
0 | 8.741586e-07
0 | 8.744053e-07
0 | 8.754141e-07
0 | 8.744993e-07
0 | 8.741077e-07
0 | 8.741882e-07
0 | 8.735302e-07
0 | 8.738368e-07
0 | 8.762389e-07
0 | 8.723326e-07
0 | 8.697211e-07
0 | 8.707454e-07
0 | 8.719636071e-07
0 | 8.714026194e-07
0 | 8.709902e-07
0 | 8.706207e-07
0 | 8.706795e-07
0 | 8.729601e-07
0 | 8.70837e-07
0 | 8.705865e-07
0 | 8.678637e-07
0 | 8.708895507e-07
0 | 8.676645e-07
0 | 8.679688e-07
0 | 8.702497e-07
0 | 8.705185337e-07
0 | 8.696931e-07
0 | 8.68765e-07
0 | 8.70269e-07
0 | 8.679115e-07
0 | 8.677969e-07
0 | 8.659258e-07
0 | 8.673373e-07
0 | 8.67745e-07
0 | 8.690698e-07
0 | 8.693764e-07
0 | 8.706506e-07
0 | 8.659092714e-07
0 | 8.649278e-07
0 | 8.683226e-07
0 | 8.668965e-07
0 | 8.667135e-07
0 | 8.657146e-07
0 | 8.656697e-07
0 | 8.625432e-07
0 | 8.671476e-07
0 | 8.657694e-07
0 | 8.644487e-07
0 | 8.633234e-07
0 | 8.646759e-07
0 | 8.643651e-07
0 | 8.633448e-07
0 | 8.618968e-07
0 | 8.615359e-07
0 | 8.609363e-07
0 | 8.597161e-07
0 | 8.59611e-07
0 | 8.597513e-07
0 | 8.617912e-07
0 | 8.571083e-07
0 | 8.596745e-07
0 | 8.583416e-07
0 | 8.57399e-07
0 | 8.615918e-07
0 | 8.622852e-07
0 | 8.541693e-07
0 | 8.537577e-07
0 | 8.53853237e-07
0 | 8.489692e-07
0 | 8.506724e-07
0 | 8.49896e-07
0 | 8.504950415e-07
0 | 8.511266e-07
0 | 8.512285e-07
0 | 8.524855275e-07
0 | 8.497536e-07
0 | 8.506718e-07
0 | 8.420618e-07
0 | 8.49578e-07
0 | 8.552780173e-07
0 | 8.565059e-07
0 | 8.535758e-07
0 | 8.481302e-07
0 | 8.492798429e-07
0 | 8.566243e-07
0 | 8.571093e-07
0 | 8.519998e-07
0 | 8.52287e-07
0 | 8.516694e-07
0 | 8.519607e-07
0 | 8.532659308e-07
0 | 8.522518e-07
0 | 8.497161e-07
0 | 8.508470728e-07
0 | 8.482829e-07
0 | 8.490506e-07
0 | 8.474006e-07
0 | 8.476708e-07
0 | 8.491569e-07
0 | 8.459432479e-07
0 | 8.542794e-07
0 | 8.530887e-07
0 | 8.335706525e-07
0 | 8.178416806e-07
0 | 8.020653e-07
0 | 7.854229e-07
0 | 8.079271e-07
0 | 8.013897e-07
0 | 7.693146e-07
0 | 6.450997e-07
0 | 3.987766e-07
0 | 4.091123e-07
0 | 4.255518e-07
0 | 3.724511e-07
0 | 4.056458e-07
0 | 3.225605e-07
0 | 3.484252602e-07
0 | 3.703609e-07
0 | 1.69623e-07
0 | 4.441584e-07
0 | 2.044501457e-07
0 | 2.26689e-07
0 | 2.885076924e-07
0 | 2.367027e-07
0 | 2.169563e-07
0 | 1.592456e-07
0 | 2.658019e-08
0 | 2.769977e-08
0 | 2.655487e-09
0 | 3.699295e-10
0 | -2.104041e-10
0 | 8.271336e-10
0 | -1.882485e-10
0 | 4.13339e-09
0 | -1.319003e-11
0 | -2.091378e-10
0 | -1.826396e-10
0 | 7.387286e-10
0 | 1.804799088e-09
0 | -1.690029e-10
0 | 3.295766e-10
0 | 3.176618e-08
0 | 2.435452906e-08
0 | 2.422137e-08
0 | 1.957079e-08
0 | 1.831697e-09
0 | -2.121048e-10
0 | 6.916403e-10
0 | 4.688996e-10
0 | 1.885371e-09
0 | 3.192260678e-09
0 | 1.049946e-08
0 | 2.24467e-09
0 | -2.133865e-10
0 | -2.144868e-10
0 | -2.138415e-10
0 | -2.126837e-10
0 | -2.148503e-10
0 | -2.136156e-10
0 | -2.134339e-10
0 | -2.152789e-10
0 | -2.146768e-10
0 | -2.146348e-10
0 | -2.143389e-10
0 | -2.146348e-10
0 | 8.308147e-07
0 | 8.301996e-07
0 | 8.298682701e-07
0 | 8.277428e-07
0 | 8.274984e-07
0 | 8.308658e-07
0 | 8.276521e-07
0 | 8.262583e-07
0 | 8.26921e-07
0 | 8.284771e-07
0 | 8.271477e-07
0 | 8.314290767e-07
0 | 8.316862e-07
0 | 8.291748e-07
0 | 8.289616e-07
0 | 8.272325e-07
0 | 8.289564e-07
0 | 8.2970422e-07
0 | 8.292486e-07
0 | 8.275862e-07
0 | 8.278572e-07
0 | 8.272478e-07
0 | 8.237912e-07
0 | 8.25763e-07
0 | 8.270675e-07
0 | 8.26333e-07
0 | 8.247225e-07
0 | 8.187384e-07
0 | 8.190758e-07
0 | 8.186645e-07
0 | 8.193101e-07
0 | 8.170296e-07
0 | 8.190421e-07
0 | 8.203175e-07
0 | 8.219419e-07
0 | 8.185689353e-07
0 | 8.183596e-07
0 | 8.181304e-07
0 | 8.201061e-07
0 | 8.164112e-07
0 | 8.24595e-07
0 | 8.2359e-07
0 | 8.166163e-07
0 | 8.172058e-07
0 | 8.162594e-07
0 | 8.144549e-07
0 | 8.142839e-07
0 | 8.144279e-07
0 | 8.143194e-07
0 | 8.137148e-07
0 | 8.133942e-07
0 | 8.129489e-07
0 | 8.141293e-07
0 | 8.130888e-07
0 | 8.123180919e-07
0 | 8.116206e-07
0 | 8.116951e-07
0 | 8.089705e-07
0 | 8.111433e-07
0 | 8.113294e-07
0 | 8.12643e-07
0 | 8.118985e-07
0 | 8.121636e-07
0 | 8.107224e-07
0 | 8.105046e-07
0 | 8.108607e-07
0 | 8.106217706e-07
0 | 8.108725e-07
0 | 8.111771308e-07
0 | 8.105068e-07
0 | 8.100298e-07
0 | 8.104508e-07
0 | 8.109233e-07
0 | 8.092608e-07
0 | 8.092813e-07
0 | 8.060614e-07
0 | 8.095538e-07
0 | 8.093870747e-07
0 | 8.091654e-07
0 | 8.07837921e-07
0 | 8.088535e-07
0 | 8.084306e-07
0 | 8.081419e-07
0 | 8.071884e-07
0 | 8.047514e-07
0 | 8.068637e-07
0 | 8.072315e-07
0 | 8.071999e-07
0 | 8.071245361e-07
0 | 8.063391e-07
0 | 8.061004e-07
0 | 8.059938e-07
0 | 8.0504e-07
0 | 8.036853e-07
0 | 8.05408e-07
0 | 8.055659e-07
0 | 8.051493e-07
0 | 8.065516e-07
0 | 8.049286e-07
0 | 8.041285e-07
0 | 8.049372e-07
0 | 8.038587e-07
0 | 8.016950801e-07
0 | 8.039362e-07
0 | 8.027083e-07
0 | 8.021685e-07
0 | 8.01238e-07
0 | 8.019328e-07
0 | 8.006666e-07
0 | 8.014945e-07
0 | 8.017474e-07
0 | 8.003182e-07
0 | 8.003609e-07
0 | 7.979528e-07
0 | 8.032153e-07
0 | 8.037005e-07
0 | 8.028061e-07
0 | 8.062225e-07
0 | 8.061948e-07
0 | 8.083276e-07
0 | 8.003531e-07
0 | 8.009678254e-07
0 | 7.920536e-07
0 | 7.922619e-07
0 | 7.914192e-07
0 | 8.005867e-07
0 | 8.01526e-07
0 | 7.973645e-07
0 | 7.964755e-07
0 | 8.0102e-07
0 | 8.002535e-07
0 | 7.998349929e-07
0 | 7.953867e-07
0 | 8.011011e-07
0 | 7.960139e-07
0 | 7.953028e-07
0 | 7.953369e-07
0 | 7.943349e-07
0 | 7.965812e-07
0 | 7.915575e-07
0 | 7.91977e-07
0 | 7.924733e-07
0 | 7.918206e-07
0 | 7.93854e-07
0 | 7.936005e-07
0 | 7.917615e-07
0 | 7.887234e-07
0 | 7.911346e-07
0 | 7.899709e-07
0 | 7.860841e-07
0 | 7.870498e-07
0 | 7.920816e-07
0 | 7.984102e-07
0 | 7.964816e-07
0 | 7.353966e-07
0 | 7.408586e-07
0 | 7.415147e-07
0 | 7.396162e-07
0 | 7.411223919e-07
0 | 7.331328e-07
0 | 7.310367e-07
0 | 3.360844e-07
0 | 3.314946e-07
0 | 3.585667e-07
0 | 3.328263e-07
0 | 3.461093e-07
0 | 3.442288e-07
0 | 3.527287e-07
0 | 3.440354e-07
0 | 3.376344e-07
0 | 3.409755e-07
0 | 3.396186e-07
0 | 3.357883e-07
0 | 3.43136e-07
0 | 3.600456e-07
0 | 3.708432e-07
0 | 3.878107e-07
0 | 3.783234e-07
0 | 4.551402e-07
0 | 7.315585e-07
0 | 7.230578e-07
0 | 7.239943e-07
0 | 7.204797e-07
0 | 7.168476e-07
0 | 2.749958e-07
0 | 2.721867e-07
0 | 2.73065e-07
0 | 2.827569e-07
0 | 2.819933e-07
0 | 2.812696e-07
0 | 2.734839768e-07
0 | 2.767084e-07
0 | 2.720228e-07
0 | 2.613927e-09
0 | 2.364154e-09
0 | 2.264558e-09
0 | 2.084089e-09
0 | 2.237343e-09
0 | 1.914056913e-09
0 | -2.162775e-10
0 | -2.168623e-10
0 | -2.168692e-10
0 | -2.162565e-10
0 | -2.177255e-10
0 | -2.171768e-10
0 | -2.168098e-10
0 | -2.173852e-10
0 | -2.199363e-10
0 | -2.175576802e-10
0 | -2.181039932e-10
0 | -2.17489e-10
0 | -2.189183e-10
0 | -2.188122e-10
0 | -2.184395e-10
0 | -2.16465e-10
0 | -2.157789e-10
0 | -2.183638e-10
0 | -2.183079e-10
0 | -2.174249e-10
0 | -2.175878e-10
0 | 1.049941e-08
0 | 7.840808e-07
0 | 1.252754e-07
0 | 1.918881e-08
0 | 1.680403e-08
0 | 1.318195e-08
0 | 5.592945e-07
0 | 2.715923e-09
0 | 2.880591099e-09
0 | 2.50112e-09
0 | 2.25617e-09
0 | 2.250084e-09
0 | 8.72702e-10
0 | 5.541729e-10
0 | 7.851075e-07
0 | 1.08803e-10
0 | 7.817588e-07
0 | 7.791369967e-07
0 | 7.797318e-07
0 | 7.798737e-07
0 | 7.799901e-07
0 | 7.804436e-07
0 | 7.810912166e-07
0 | 7.808505984e-07
0 | 7.814472e-07
0 | 7.820436e-07
0 | 7.808242e-07
0 | 7.803375e-07
0 | 7.812794e-07
0 | 7.816668699e-07
0 | 7.877574e-07
0 | 7.892942e-07
0 | 7.879440318e-07
0 | 7.824432e-07
0 | 7.815422e-07
0 | 7.798358e-07
0 | 7.800119e-07
0 | 7.8126e-07
0 | 7.808337e-07
0 | 7.799509e-07
0 | 7.791496e-07
0 | 7.790154e-07
0 | 7.780986e-07
0 | 7.782111e-07
0 | 7.794479302e-07
0 | 7.794157e-07
0 | 7.79109e-07
0 | 7.782747e-07
0 | 7.802812e-07
0 | 7.812548e-07
0 | 7.890427014e-07
0 | 7.886978e-07
0 | 7.886253e-07
0 | 7.868017633e-07
0 | 7.854783e-07
0 | 7.88827208e-07
0 | 7.86975e-07
0 | 7.821092e-07
0 | 7.791658e-07
0 | 7.783752e-07
0 | 7.778683e-07
0 | 7.780635e-07
0 | 7.787983e-07
0 | 7.851781e-07
0 | 7.808366e-07
0 | 7.791464e-07
0 | 7.793731811e-07
0 | 1.196481e-07
0 | 1.314161e-09
0 | 2.475421e-09
0 | 8.468803e-08
0 | 1.922118e-07
0 | 1.757466e-07
0 | 1.820417e-08
0 | 5.223886e-08
0 | 6.037034e-08
0 | 1.385772e-08
0 | 3.734870635e-09
0 | 8.958301323e-10
0 | 4.955697e-09
0 | 1.692348e-09
0 | 6.047900375e-11
0 | 1.099755e-09
0 | 6.833097e-11
0 | 5.720062e-11
0 | 5.502392e-11
0 | 6.117082535e-11
0 | 8.236126e-11
0 | 7.846858e-07
0 | 7.855939e-07
0 | 7.832826e-07
0 | 7.847397e-07
0 | 7.81725e-07
0 | 7.821599e-07
0 | 7.819584e-07
0 | 7.825012176e-07
0 | 7.814486e-07
0 | 7.823246051e-07
0 | 7.840879e-07
0 | 7.825233e-07
0 | 7.82241e-07
0 | 7.805978e-07
0 | 7.817871e-07
0 | 7.818307e-07
0 | 7.816309e-07
0 | 7.813014804e-07
0 | 7.819303e-07
0 | 7.818975e-07
0 | 7.81955e-07
0 | 7.817709502e-07
0 | 7.827144e-07
0 | 7.805219e-07
0 | 7.802975e-07
0 | 7.801252e-07
0 | 7.797196e-07
0 | 7.794291e-07
0 | 7.799775e-07
0 | 7.804443e-07
0 | 7.805723e-07
0 | 7.804048e-07
0 | 7.816622e-07
0 | 7.787818e-07
0 | 7.833762e-07
0 | 7.80935e-07
0 | 7.832714e-07
0 | 7.813982279e-07
0 | 7.805145e-07
0 | 7.780651e-07
0 | 7.806658e-07
0 | 7.792992e-07
0 | 7.75458318e-07
0 | 7.636039e-07
0 | 7.73253e-07
0 | 2.72779e-07
0 | 7.708036e-07
0 | 7.733138e-07
0 | 7.724213e-07
0 | 7.738817e-07
0 | 7.635977e-07
0 | 7.732826e-07
0 | 7.726964e-07
0 | 7.691773e-07
0 | 7.721997e-07
0 | 7.707749e-07
0 | 7.698712e-07
0 | 7.714875e-07
0 | 7.695575e-07
0 | 7.708402e-07
0 | 7.710394e-07
0 | 7.708866e-07
0 | 7.704339e-07
0 | 7.703131e-07
0 | 7.705329e-07
0 | 7.704575e-07
0 | 7.714754e-07
0 | 7.720503e-07
0 | 7.696591e-07
0 | 7.712022e-07
0 | 7.706278e-07
0 | 7.711487e-07
0 | 7.721201e-07
0 | 7.719131e-07
0 | 7.725273008e-07
0 | 7.717642e-07
0 | 7.718282e-07
0 | 7.716598e-07
0 | 7.714069e-07
0 | 7.706489e-07
0 | 7.735010854e-07
0 | 7.731057e-07
0 | 7.714402e-07
0 | 7.699318e-07
0 | 7.692543e-07
0 | 7.663556e-07
0 | 7.688531e-07
0 | 7.687121e-07
0 | 7.686523e-07
0 | 7.688269e-07
0 | 7.684727e-07
0 | 7.700038e-07
0 | 7.683532e-07
0 | 7.673906e-07
0 | 7.672628044e-07
0 | 7.680065e-07
0 | 7.682081673e-07
0 | 7.66426e-07
0 | 7.724548e-07
0 | 7.708162002e-07
0 | 7.685546e-07
0 | 7.687149e-07
0 | 7.69488679e-07
0 | 7.689897e-07
0 | 7.706998e-07
0 | 7.69148e-07
0 | 7.691257e-07
0 | 7.697078e-07
0 | 7.686785e-07
0 | 7.684417e-07
0 | 7.713603e-07
0 | 7.689756103e-07
0 | 7.666575e-07
0 | 7.674861e-07
0 | 7.657501e-07
0 | 7.647845e-07
0 | 7.664492e-07
0 | 7.666876e-07
0 | 7.675036e-07
0 | 7.65936e-07
0 | 7.668251e-07
0 | 7.679607e-07
0 | 7.663802e-07
0 | 7.658903769e-07
0 | 7.675118e-07
0 | 7.67054e-07
0 | 7.615374e-07
0 | 7.633849e-07
0 | 7.60108e-07
0 | 7.60540388e-07
0 | 7.661478e-07
0 | 7.649268e-07
0 | 7.643478e-07
0 | 7.630978871e-07
0 | 7.627245e-07
0 | 7.61556e-07
0 | 7.632503e-07
0 | 7.615366e-07
0 | 7.611375e-07
0 | 7.614054e-07
0 | 7.623855e-07
0 | 7.601721e-07
0 | 7.603704e-07
0 | 7.617585e-07
0 | 7.594246e-07
0 | 7.60701937e-07
0 | 7.616155e-07
0 | 7.610754551e-07
0 | 7.603703e-07
0 | 7.590683e-07
0 | 7.6054e-07
0 | 7.570129e-07
0 | 7.567664e-07
0 | 7.566387e-07
0 | 7.571253e-07
0 | 7.567131e-07
0 | 7.567029e-07
0 | 7.555174e-07
0 | 7.553347e-07
0 | 7.551272e-07
0 | 7.546975e-07
0 | 7.534732e-07
0 | 7.538457e-07
0 | 7.52867e-07
0 | 7.522191936e-07
0 | 7.532536e-07
0 | 7.542794e-07
0 | 7.538478e-07
0 | 7.524357e-07
0 | 7.524897e-07
0 | 7.519602e-07
0 | 7.50157e-07
0 | 7.499127e-07
0 | 7.480468e-07
0 | 7.48742e-07
0 | 7.502525e-07
0 | 7.483746e-07
0 | 7.486622e-07
0 | 7.482928e-07
0 | 7.46748e-07
0 | 7.465145e-07
0 | 7.47028e-07
0 | 7.471402e-07
0 | 7.467792e-07
0 | 7.478804e-07
0 | 7.466235e-07
0 | 7.470042e-07
0 | 7.479592341e-07
0 | 7.453773e-07
0 | 7.456891e-07
0 | 7.446746e-07
0 | 7.454712545e-07
0 | 7.440096e-07
0 | 7.44576937e-07
0 | 7.443185e-07
0 | 7.45148e-07
0 | 7.439332e-07
0 | 7.437142e-07
0 | 7.438769e-07
0 | 7.431235e-07
0 | 7.431993e-07
0 | 7.401396e-07
0 | 7.404565e-07
0 | 7.414649e-07
0 | 7.42533e-07
0 | 7.408053e-07
0 | 7.40029e-07
0 | 7.390112e-07
0 | 7.377485e-07
0 | 7.399215e-07
0 | 7.393544e-07
0 | 7.389735e-07
0 | 7.380565421e-07
0 | 7.372454e-07
0 | 7.377783e-07
0 | 7.353588e-07
0 | 7.348116e-07
0 | 7.346590678e-07
0 | 7.331652e-07
0 | 7.338715e-07
0 | 7.338045e-07
0 | 7.332902e-07
0 | 7.337465604e-07
0 | 7.327857e-07
0 | 7.326090099e-07
0 | 7.32074e-07
0 | 7.317219e-07
0 | 7.319127e-07
0 | 7.311255e-07
0 | 7.315957e-07
0 | 7.338019e-07
0 | 6.93502e-07
0 | 3.797099e-07
0 | 7.296075e-07
0 | 7.293877502e-07
0 | 7.289426e-07
0 | 7.30353e-07
0 | 7.290636e-07
0 | 7.283247e-07
0 | 7.31556554e-07
0 | 7.286271e-07
0 | 7.30000977e-07
0 | 7.294277e-07
0 | 7.276035e-07
0 | 7.293691624e-07
0 | 7.287103e-07
0 | 7.295034834e-07
0 | 7.280591e-07
0 | 7.278451335e-07
0 | 7.276379e-07
0 | 7.295233e-07
0 | 7.283904e-07
0 | 7.271611e-07
0 | 7.31021089e-07
0 | 7.305554e-07
0 | 7.311890613e-07
0 | 7.297803e-07
0 | 7.29059e-07
0 | 7.280813e-07
0 | 7.288608e-07
0 | 7.268918e-07
0 | 7.282738e-07
80.6127 | 7.279291e-07

## Measurements
Temperature | Current
81.826 | 7.237717341e-07
82.0084 | 7.238519e-07
82.2542 | 7.248296e-07
82.5433 | 7.239736e-07
82.8628 | 7.254233e-07
83.1626 | 7.24733e-07
83.4545 | 7.234834e-07
83.7458 | 7.222278e-07
84.0701 | 7.220317e-07
84.3531 | 7.21496e-07
84.668 | 7.194241789e-07
84.9672 | 7.202414e-07
85.275 | 7.19721e-07
85.5533 | 7.199429e-07
85.8515 | 7.195179e-07
86.1754 | 7.196061e-07
86.4297 | 7.181176e-07
86.7844 | 7.189516e-07
87.0408 | 7.185387e-07
87.3608 | 7.181965e-07
87.6679 | 7.173251e-07
87.951 | 7.166701e-07
88.2625 | 7.147459e-07
88.5318 | 7.160952e-07
88.865 | 7.130145e-07
89.1433 | 7.12888e-07
89.4272 | 7.114369e-07
89.7734 | 7.116995e-07
90.0444 | 7.101053825e-07
90.3728 | 3.965002e-07
90.6619 | 7.003337e-07
90.9734 | 7.064323e-07
91.2601 | 7.061382e-07
91.528 | 7.065543e-07
91.8432 | 7.080144e-07
92.1464 | 7.101003e-07
92.4575 | 7.068627e-07
92.7583 | 7.075388e-07
93.0562 | 7.103158e-07
93.3521 | 7.072314e-07
93.6964 | 7.073972e-07
93.9612 | 7.084796e-07
94.2335 | 7.084485e-07
94.5309 | 7.093253771e-07
94.8309 | 6.937123e-07
95.1468 | 2.455328e-09
95.4648 | 4.691694e-09
95.7947 | 1.171035e-09
96.0636 | 7.084326e-07
96.4551 | 7.073407e-07
96.6694 | 7.06892e-07
96.978 | 6.965277e-07
97.232 | 1.137236e-07
97.5684 | 1.28222e-07
97.8725 | 2.922874387e-07
98.1305 | 3.596766e-07
98.4462 | 3.012028e-07
98.759 | 5.576843e-07
99.0826 | 2.34542e-08
99.3669 | 1.882873e-08
99.6299 | 1.55088e-08
99.9532 | 7.081964e-07
100.261 | 7.067616e-07
100.541 | 7.098211e-07
100.841 | 7.101179e-07
101.154 | 7.097137e-07
101.463 | 7.090355e-07
101.757 | 7.096958e-07
102.085 | 7.089241e-07
102.386 | 7.088049e-07
102.701 | 7.098055e-07
103 | 7.087824e-07
103.277 | 7.096108e-07
103.571 | 7.108133e-07
103.839 | 7.095227e-07
104.138 | 7.112628e-07
104.461 | 7.115889e-07
104.774 | 7.095246e-07
105.043 | 7.114812e-07
105.382 | 7.101319e-07
105.663 | 7.105735e-07
105.969 | 7.120196e-07
106.23 | 7.135702e-07
106.554 | 7.131202e-07
106.866 | 7.135492e-07
107.148 | 7.148485e-07
107.5 | 7.145774e-07
107.771 | 7.156492e-07
108.1 | 7.171346e-07
108.328 | 7.13916e-07
108.652 | 7.166219e-07
108.977 | 7.161825e-07
109.256 | 7.16676e-07
109.621 | 7.176735e-07
109.889 | 7.176188e-07
110.21 | 7.17867e-07
110.468 | 7.179704653e-07
110.742 | 7.174085e-07
111.026 | 7.176537e-07
111.391 | 7.172002e-07
111.667 | 7.177804e-07
111.959 | 7.177678e-07
112.275 | 7.169041e-07
112.526 | 7.177272e-07
112.836 | 7.181403e-07
113.185 | 7.176861e-07
113.465 | 7.192365e-07
113.771 | 7.207848e-07
114.096 | 7.216191e-07
114.328 | 7.182866284e-07
114.636 | 7.194537e-07
114.975 | 7.17903e-07
115.248 | 7.181367e-07
115.554 | 7.189529e-07
115.862 | 7.195522e-07
116.161 | 7.191959e-07
116.467 | 7.193565e-07
116.762 | 7.185753e-07
117.073 | 7.206972e-07
117.376 | 7.194025784e-07
117.631 | 7.203523e-07
117.942 | 7.200999e-07
118.235 | 7.212526e-07
118.566 | 7.227827e-07
118.843 | 7.208551e-07
119.133 | 7.214537e-07
119.443 | 7.211452e-07
119.739 | 7.212106e-07
120.067 | 7.203254313e-07
120.373 | 7.198527e-07
120.669 | 7.232598e-07
120.956 | 7.214128e-07
121.267 | 7.230171e-07
121.537 | 7.237155728e-07
121.839 | 7.231396e-07
122.163 | 7.247086e-07
122.46 | 7.241316e-07
122.771 | 7.256969e-07
123.03 | 7.25261e-07
123.367 | 7.247262e-07
123.673 | 7.245347e-07
124.05 | 7.253687e-07
124.272 | 7.273162e-07
124.538 | 7.269271e-07
124.827 | 7.259266e-07
125.147 | 7.249758e-07
125.453 | 7.242123e-07
125.747 | 7.253129e-07
126.06 | 7.263499e-07
126.332 | 7.25792e-07
126.649 | 7.244179e-07
126.973 | 7.261925e-07
127.233 | 7.257715e-07
127.553 | 7.245002962e-07
127.863 | 7.246958e-07
128.176 | 7.241818e-07
128.478 | 7.269405e-07
128.773 | 7.260159e-07
129.062 | 7.266691e-07
129.344 | 7.281924e-07
129.633 | 7.300977245e-07
129.933 | 7.30367e-07
130.265 | 7.324008e-07
130.567 | 7.313186e-07
130.849 | 7.319994e-07
131.128 | 7.317245e-07
131.437 | 7.326361e-07
131.779 | 7.320327e-07
132.047 | 7.329556e-07
132.357 | 7.297608704e-07
132.665 | 7.313786e-07
132.935 | 7.314131e-07
133.236 | 7.306576e-07
133.547 | 7.325081e-07
133.856 | 7.303821e-07
134.163 | 7.32151e-07
134.463 | 7.325189e-07
134.776 | 7.323795e-07
135.077 | 7.323692e-07
135.374 | 7.324209e-07
135.667 | 7.320993e-07
135.938 | 7.323909017e-07
136.256 | 7.307515375e-07
136.556 | 7.336254e-07
136.846 | 7.330017e-07
137.161 | 7.33906e-07
137.466 | 7.34041e-07
137.774 | 7.34184e-07
138.042 | 7.370445e-07
138.362 | 7.368286e-07
138.659 | 7.380131e-07
138.942 | 7.373332e-07
139.288 | 7.361347e-07
139.529 | 7.393967e-07
139.839 | 7.402472e-07
140.139 | 7.400751e-07
140.444 | 7.412886e-07
140.782 | 7.420401289e-07
141.04 | 7.417504e-07
141.347 | 7.398066e-07
141.679 | 7.419117e-07
141.992 | 7.381857e-07
142.287 | 7.395402e-07
142.53 | 7.413810863e-07
142.859 | 7.418319e-07
143.151 | 7.427125297e-07
143.446 | 7.418001e-07
143.742 | 7.435162e-07
144.049 | 7.447175e-07
144.364 | 7.443869e-07
144.648 | 7.465908e-07
144.956 | 7.515729e-07
145.248 | 7.458755e-07
145.56 | 7.450253e-07
145.854 | 7.43976e-07
146.148 | 7.45447e-07
146.437 | 7.459004e-07
146.776 | 7.443462e-07
147.079 | 7.477934e-07
147.355 | 7.476143e-07
147.639 | 7.499808e-07
147.929 | 7.489411e-07
148.262 | 7.459789e-07
148.558 | 7.468001e-07
148.839 | 7.475242e-07
149.151 | 7.475493e-07
149.443 | 7.480226e-07
149.743 | 7.473548e-07
150.064 | 7.471214e-07
150.366 | 7.488519e-07
150.684 | 7.477140116e-07
150.971 | 7.491133e-07
151.292 | 7.486884e-07
151.54 | 7.501433e-07
151.861 | 7.49698e-07
152.163 | 7.506243378e-07
152.445 | 7.510939e-07
152.76 | 7.511395e-07
153.059 | 7.518633538e-07
153.347 | 7.525555e-07
153.636 | 7.512024e-07
153.927 | 7.527635e-07
154.261 | 7.526598e-07
154.548 | 7.527599e-07
154.836 | 7.536817e-07
155.128 | 7.55172e-07
155.469 | 7.540796787e-07
155.77 | 7.549885e-07
156.051 | 7.545825e-07
156.361 | 7.567729e-07
156.634 | 7.577975e-07
156.971 | 7.577304e-07
157.26 | 7.589329e-07
157.549 | 7.59251e-07
157.85 | 7.568333e-07
158.133 | 7.585523e-07
158.463 | 7.603155e-07
158.744 | 7.601691e-07
159.053 | 7.599847e-07
159.329 | 7.616170592e-07
159.668 | 7.609999102e-07
159.946 | 7.60887e-07
160.228 | 7.595537e-07
160.578 | 7.626397e-07
160.849 | 7.62201e-07
161.156 | 7.626422871e-07
161.465 | 7.635660495e-07
161.772 | 7.630621e-07
162.092 | 7.644392e-07
162.335 | 7.648229e-07
162.659 | 7.643085e-07
162.932 | 7.718656e-07
163.282 | 7.647638e-07
163.575 | 7.659971e-07
163.86 | 7.665867e-07
164.152 | 7.668056e-07
164.459 | 7.678083e-07
164.753 | 7.683149e-07
165.107 | 7.6681e-07
165.334 | 7.690259e-07
165.657 | 7.684293e-07
165.958 | 7.70017e-07
166.248 | 7.694189e-07
166.553 | 7.695189197e-07
166.89 | 7.708705e-07
167.165 | 7.702835e-07
167.445 | 7.711914e-07
167.772 | 7.71867e-07
168.073 | 7.720336157e-07
168.359 | 7.730951e-07
168.644 | 7.743168e-07
168.942 | 7.736428e-07
169.24 | 7.723952e-07
169.544 | 7.733682e-07
169.878 | 7.73041e-07
170.162 | 7.751668e-07
170.458 | 7.747113e-07
170.737 | 7.746991e-07
171.084 | 7.753436e-07
171.369 | 7.770735e-07
171.653 | 7.762864e-07
171.95 | 7.783146e-07
172.228 | 7.773426e-07
172.561 | 7.778137e-07
172.846 | 7.788719e-07
173.132 | 7.792496e-07
173.467 | 7.788327e-07
173.766 | 7.819905e-07
174.049 | 7.82101e-07
174.332 | 7.826038e-07
174.666 | 7.839324212e-07
174.965 | 7.83206e-07
175.244 | 7.855861e-07
175.573 | 7.851604e-07
175.855 | 7.869448e-07
176.139 | 7.878548e-07
176.427 | 7.861061e-07
176.748 | 7.860601e-07
177.027 | 7.884051e-07
177.38 | 7.890723e-07
177.667 | 7.868026e-07
177.956 | 7.886262e-07
178.244 | 7.896816e-07
178.565 | 7.873655e-07
178.849 | 7.894076e-07
179.139 | 7.883398e-07
179.475 | 7.883887e-07
179.768 | 7.884599e-07
180.059 | 7.909001e-07
180.352 | 7.914279e-07
180.664 | 7.929643e-07
180.977 | 7.916038e-07
181.26 | 7.925103e-07
181.569 | 8.012543e-07
181.862 | 8.004094e-07
182.161 | 7.919084e-07
182.445 | 7.966667e-07
182.772 | 7.966635e-07
183.057 | 7.955802e-07
183.36 | 7.965061e-07
183.649 | 7.993864e-07
183.935 | 8.049551e-07
184.242 | 8.069784e-07
184.576 | 8.041048e-07
184.88 | 8.075133e-07
185.176 | 8.07429e-07
185.465 | 8.075551e-07
185.756 | 8.039123e-07
186.073 | 8.068361e-07
186.372 | 8.07044e-07
186.657 | 8.050981819e-07
186.944 | 8.070336e-07
187.235 | 8.101007e-07
187.536 | 8.077226e-07
187.856 | 8.095356e-07
188.165 | 8.097925e-07
188.461 | 8.094872e-07
188.758 | 8.098451e-07
189.067 | 8.102509e-07
189.338 | 8.099339e-07
189.664 | 8.108838e-07
189.96 | 8.136645e-07
190.266 | 8.135229e-07
190.557 | 8.137684e-07
190.846 | 8.133217e-07
191.172 | 8.145096e-07
191.475 | 8.150616e-07
191.763 | 8.181121e-07
192.12 | 8.17706e-07
192.365 | 8.18689e-07
192.67 | 8.245127e-07
192.957 | 8.191113352e-07
193.265 | 8.186551e-07
193.562 | 8.178159e-07
193.862 | 8.157093e-07
194.151 | 8.193506e-07
194.441 | 8.191706e-07
194.733 | 8.20706e-07
195.049 | 8.212101e-07
195.378 | 8.20498e-07
195.662 | 8.224544e-07
195.949 | 8.239099e-07
196.267 | 8.237803e-07
196.572 | 8.253863939e-07
196.86 | 8.26015e-07
197.128 | 8.265432e-07
197.466 | 8.230002e-07
197.781 | 8.250533e-07
198.028 | 8.225688e-07
198.375 | 8.257163131e-07
198.669 | 8.274569e-07
198.962 | 8.302186e-07
199.228 | 8.301913e-07
199.554 | 8.313707e-07
199.837 | 8.287218e-07
200.147 | 8.29794e-07
200.461 | 8.327382e-07
200.783 | 8.306011523e-07
201.073 | 8.303016e-07
201.339 | 8.313007e-07
201.694 | 8.327248e-07
201.979 | 8.319817e-07
202.228 | 8.326598504e-07
202.607 | 8.309304e-07
202.878 | 8.337291888e-07
203.148 | 8.339068e-07
203.441 | 8.332972925e-07
203.769 | 8.376591154e-07
204.04 | 8.377554e-07
204.368 | 8.391075e-07
204.628 | 8.400099e-07
204.931 | 8.404152e-07
205.23 | 8.396038e-07
205.568 | 8.408615e-07
205.831 | 8.390259e-07
206.127 | 8.401072e-07
206.465 | 8.416391e-07
206.762 | 8.416251e-07
207.077 | 8.410334e-07
207.332 | 8.439242e-07
207.637 | 8.423343e-07
207.943 | 8.414647e-07
208.262 | 8.489929e-07
208.555 | 8.398912e-07
208.836 | 8.410906e-07
209.145 | 8.405202e-07
209.454 | 8.408375e-07
209.769 | 8.410726e-07
210.035 | 8.458744e-07
210.348 | 8.45692e-07
210.679 | 8.458532e-07
210.958 | 8.448487e-07
211.261 | 8.449252e-07
211.564 | 8.420767017e-07
211.842 | 8.430902767e-07
212.172 | 8.45274e-07
212.461 | 8.449673e-07
212.77 | 8.473804e-07
213.029 | 8.544205e-07
213.37 | 8.536202e-07
213.662 | 8.553329e-07
213.975 | 8.504146e-07
214.268 | 8.491595e-07
214.564 | 8.479897e-07
214.861 | 8.494846e-07
215.175 | 8.490902e-07
215.43 | 8.485125e-07
215.749 | 8.484494e-07
216.052 | 8.50389e-07
216.372 | 8.568916e-07
216.632 | 8.542328e-07
216.942 | 8.5716e-07
217.257 | 8.555143e-07
217.571 | 8.59931e-07
217.856 | 8.531351e-07
218.127 | 8.537617191e-07
218.448 | 8.514243e-07
218.785 | 8.556608e-07
219.063 | 8.557752e-07
219.389 | 8.561302e-07
219.667 | 8.515485e-07
219.945 | 8.528575e-07
220.238 | 8.552723e-07
220.57 | 8.583295994e-07
220.869 | 8.58336e-07
221.15 | 8.577704e-07
221.433 | 8.59393e-07
221.765 | 8.578781e-07
222.066 | 8.580299e-07
222.349 | 8.596306e-07
222.632 | 8.591379e-07
222.98 | 8.673851e-07
223.264 | 8.65405e-07
223.55 | 8.613053e-07
223.833 | 8.630795e-07
224.183 | 8.612842e-07
224.465 | 8.70493e-07
224.766 | 8.671919e-07
225.051 | 8.611278e-07
225.336 | 8.615764e-07
225.668 | 8.629281e-07
225.969 | 8.618068e-07
226.253 | 8.468388728e-07
226.536 | 8.677521e-07
226.886 | 8.719451e-07
227.171 | 8.715104e-07
227.472 | 8.720921e-07
227.755 | 8.691895e-07
228.041 | 8.715242e-07
228.369 | 8.720993e-07
228.651 | 8.745197e-07
228.948 | 8.737943e-07
229.23 | 8.727124623e-07
229.563 | 8.702106e-07
229.862 | 8.706714425e-07
230.146 | 8.647573e-07
230.447 | 8.628123e-07
230.732 | 8.659007e-07
231.081 | 8.500801e-07
231.366 | 8.656881e-07
231.668 | 8.728064e-07
231.954 | 8.761232e-07
232.238 | 8.767572e-07
232.539 | 8.735012e-07
232.838 | 8.748386e-07
233.156 | 8.750964e-07
233.438 | 8.771744e-07
233.771 | 8.744455e-07
234.072 | 8.761006e-07
234.355 | 8.773324e-07
234.637 | 8.784446e-07
234.971 | 8.811409e-07
235.272 | 8.788844e-07
235.556 | 8.817849e-07
235.856 | 8.739228e-07
236.14 | 8.824933e-07
236.49 | 8.759722e-07
236.773 | 8.711219e-07
237.056 | 8.757106e-07
237.356 | 8.74691e-07
237.637 | 8.80017e-07
237.99 | 8.808835e-07
238.275 | 8.824121e-07
238.557 | 8.797239e-07
238.857 | 8.828441e-07
239.19 | 8.80815e-07
239.474 | 8.813365e-07
239.774 | 8.814678e-07
240.058 | 8.821756e-07
240.357 | 8.815929e-07
240.641 | 8.828772e-07
240.973 | 8.828428e-07
241.273 | 8.828794e-07
241.574 | 8.798768e-07
241.857 | 8.940371572e-07
242.157 | 8.908208e-07
242.44 | 8.881709e-07
242.74 | 8.886692e-07
243.073 | 8.892208e-07
243.374 | 8.965391e-07
243.656 | 8.944774e-07
243.956 | 8.910898e-07
244.239 | 8.972474e-07
244.568 | 8.985349e-07
244.865 | 8.917174e-07
245.146 | 8.924876056e-07
245.428 | 8.92536e-07
245.779 | 8.912715e-07
246.061 | 8.978973e-07
246.344 | 8.933249e-07
246.662 | 8.913514e-07
246.928 | 8.910704e-07
247.263 | 8.928981e-07
247.544 | 8.982055e-07
247.846 | 9.013416e-07
248.131 | 9.052554e-07
248.482 | 9.022908e-07
248.764 | 9.041859e-07
249.049 | 9.009233e-07
249.351 | 9.042155e-07
249.634 | 9.052368e-07
249.968 | 9.057198e-07
250.269 | 9.045094e-07
250.553 | 9.057044e-07
250.853 | 9.002376e-07
251.137 | 8.983583e-07
251.471 | 9.018714e-07
251.771 | 9.029256e-07
252.055 | 8.997557e-07
252.355 | 9.017037e-07
252.638 | 9.033479e-07
252.972 | 9.052599e-07
253.272 | 9.038412e-07
253.574 | 9.052185419e-07
253.856 | 9.041746e-07
254.138 | 9.038429e-07
254.49 | 9.077119e-07
254.772 | 9.08812126e-07
255.074 | 9.126861e-07
255.357 | 9.192574e-07
255.658 | 9.20316e-07
255.942 | 9.195961e-07
256.274 | 9.159617e-07
256.557 | 9.13901e-07
256.856 | 9.127606404e-07
257.142 | 9.258072e-07
257.473 | 9.19666e-07
257.774 | 9.131665e-07
258.073 | 9.16258e-07
258.357 | 9.255327e-07
258.657 | 9.194706e-07
258.94 | 9.127457e-07
259.274 | 9.141091e-07
259.572 | 9.160983e-07
259.858 | 9.171655e-07
260.19 | 9.157006e-07
260.473 | 9.155953e-07
260.772 | 9.161963e-07
261.055 | 9.195725e-07
261.335 | 9.207548e-07
261.633 | 9.195864e-07
261.981 | 9.21512e-07
262.264 | 9.207475e-07
262.546 | 9.210049e-07
262.846 | 9.215325e-07
263.129 | 9.233456e-07
263.479 | 9.24169e-07
263.763 | 9.319021e-07
264.065 | 9.226349e-07
264.348 | 9.266557e-07
264.647 | 9.409687e-07
264.981 | 9.340311e-07
265.265 | 9.427177e-07
265.567 | 9.435121342e-07
265.85 | 9.343715e-07
266.134 | 9.342656e-07
266.484 | 9.313508e-07
266.768 | 9.330995e-07
267.068 | 9.373621e-07
267.368 | 9.3459e-07
267.652 | 9.352656e-07
267.954 | 9.309555e-07
268.238 | 9.382755e-07
268.587 | 9.362668e-07
268.87 | 9.469491e-07
269.154 | 9.343958e-07
269.455 | 9.361981e-07
269.738 | 9.430279988e-07
270.038 | 9.331337e-07
270.372 | 9.429996e-07
270.672 | 9.403915e-07
270.956 | 9.403672e-07
271.256 | 9.391886e-07
271.556 | 9.368320093e-07
271.838 | 9.367479e-07
272.173 | 9.369344e-07
272.473 | 9.38957e-07
272.757 | 9.406116e-07
273.056 | 9.440938e-07
273.34 | 9.445491e-07
273.673 | 9.435211e-07
273.973 | 9.426945e-07
274.273 | 9.41722476e-07
274.557 | 9.415245e-07
274.856 | 9.406319e-07
275.14 | 9.456582e-07
275.487 | 9.459062e-07
275.771 | 9.470718e-07
276.073 | 9.493336e-07
276.373 | 9.48267e-07
276.656 | 9.405455e-07
276.956 | 9.444276543e-07
277.256 | 9.49356e-07
277.557 | 9.564766e-07
277.84 | 9.555449e-07
278.19 | 9.51479e-07
278.473 | 9.536196e-07
278.775 | 9.559681e-07
279.056 | 9.585758e-07
279.335 | 9.559144e-07
279.683 | 9.597017e-07
279.981 | 9.612069789e-07
280.264 | 9.511081e-07
280.562 | 9.588072e-07
280.862 | 4.673022e-07
281.145 | 8.430899e-07
281.445 | 9.039924862e-07
281.728 | 2.176633e-07
282.08 | 9.068344e-07
282.363 | 2.163106e-07
282.663 | 1.304968e-10
283.149 | -1.443938e-10
283.381 | -1.68581e-10
283.58 | -1.972027e-10
283.865 | -1.984199e-10
284.165 | -1.998585e-10
284.451 | -2.014719086e-10
284.75 | -2.002663e-10
285.035 | -1.994765e-10
285.334 | -1.980494e-10
285.668 | -1.994892e-10
285.97 | -1.988427617e-10
286.254 | -1.990513171e-10
286.553 | -1.997945e-10
286.837 | -1.994461e-10
287.187 | -2.019495e-10
287.471 | -1.996093e-10
287.738 | -2.003641e-10
288.088 | -2.004923e-10
288.372 | -2.002324e-10
288.672 | -1.999586e-10
288.955 | -1.996302984e-10
289.254 | -1.999261e-10
289.555 | -2.000811e-10
289.838 | -1.999238e-10
290.189 | -1.995371e-10
290.472 | -1.998563e-10
290.77 | -1.989978e-10
291.056 | -1.995487e-10
291.357 | -1.992924e-10
291.639 | -1.982744e-10
291.99 | 9.817172e-07
292.288 | 9.833124e-07
292.589 | 9.799838e-07
292.872 | 9.732825e-07
293.172 | 9.7878e-07
293.454 | 9.79592e-07
293.756 | 9.776431e-07
294.055 | 9.753086e-07
294.338 | 9.859154e-07
294.639 | 9.860281e-07
294.972 | 9.807389e-07
295.269 | 9.837873e-07
295.573 | 9.815928e-07
295.854 | 9.93929e-07
296.156 | 9.839292e-07
296.438 | 9.854608e-07
296.789 | 9.79493052e-07
297.072 | 9.874333e-07
297.372 | 9.889969e-07
297.656 | 9.842366353e-07
297.957 | 9.906539e-07
298.256 | 9.892359e-07
298.571 | 9.908358e-07
298.852 | 9.988358e-07
299.151 | 9.913774e-07
299.448 | 9.997475e-07
299.747 | 9.944442354e-07
300.03 | 9.948997e-07
300.379 | 1.002458e-06
300.662 | 1.002676e-06
300.981 | 9.938965e-07
301.23 | 9.971646e-07
301.564 | 9.962882e-07
301.864 | 9.986013e-07
302.165 | 1.001071e-06
302.465 | 9.996527e-07
302.749 | 1.007e-06
303.049 | 1.002184e-06
303.35 | 1.000932e-06
303.632 | 9.995055e-07
303.934 | 1.001149e-06
304.267 | 1.003314e-06
304.569 | 1.007351e-06
304.868 | 1.012121e-06
305.168 | 1.004317e-06
305.453 | 1.004699e-06
305.753 | 1.012129e-06
306.035 | 1.007265e-06
306.336 | 1.005032e-06
306.67 | 1.015314e-06
306.971 | 1.016579e-06
307.254 | 1.007864e-06
307.554 | 1.014437e-06
307.839 | 1.016161e-06
308.171 | 1.016354e-06
308.471 | 1.017788e-06
308.772 | 1.014415e-06
309.072 | 1.011588e-06
309.357 | 1.013015e-06
309.655 | 1.006698e-06
309.955 | 1.015275e-06
310.239 | 1.011296e-06
310.572 | 1.018624e-06
310.872 | 1.017865e-06
311.173 | 1.005637e-06
311.473 | 1.014955e-06
311.772 | 1.013516e-06
312.055 | 1.018136e-06
312.357 | 1.020883e-06
312.641 | 1.019214e-06
312.99 | 1.022623e-06
313.272 | 1.032401e-06
313.573 | 1.031479e-06
313.856 | 1.022242941e-06
314.157 | 1.020551e-06
314.473 | 1.024684e-06
314.773 | 1.026425e-06
315.074 | 1.031373e-06
315.372 | 1.032213e-06
315.673 | 1.037111e-06
315.957 | 1.035807e-06
316.273 | 1.030334e-06
316.574 | 1.030595e-06
316.872 | 1.030422e-06
317.173 | 1.031205e-06
317.474 | 1.032826e-06
317.774 | 1.027736e-06
318.075 | 1.036082e-06
318.374 | 1.033126e-06
318.673 | 1.029821e-06
318.957 | 1.035771e-06
319.256 | 1.041235e-06
319.556 | 1.040469e-06
319.84 | 1.035638e-06
320.139 | 1.035337e-06