## Settings
Sample Info | ReRAM ZrO2 zb1e run 07 after set 500 uA
Comments | 0.1/-0.5/0.1
Additional Comments | interrupted
Major Measurement Parameters
Starting Temperature | 247.03
Initial Temperature | 80.5
Final Temperature | 320
Preliminary Voltage | 0.1
Pulse Voltage | -0.5
Pulse Time | 30
Wait Time | 0
Measurement Voltage | 0.1
Subsidiary Measurement Parameters
Step | 0.3
Accuracy Step | 0.1
Accuracy Stable | 0.5
Accuracy End | 0.2
Lakeshore TC Parameters
Ramp | 10
Range | 3
P | 100
I | 50
D | 20
Keithley SM Parameters
NPLC | 5
Measurecount | 1
Time
Date | 31.1.2024
Clock | 15:12:16

## Stabilization
Temperature | Current
0 | 6.081625088e-06
0 | 6.092473e-06
0 | 6.08046e-06
0 | 6.077722e-06
0 | 6.067956e-06
0 | 6.076501e-06
0 | 6.060448e-06
0 | 6.061763e-06
0 | 6.066985e-06
80.0342 | 6.053798e-06
0 | 6.054079e-06
0 | 6.047473e-06
0 | 6.054278e-06
0 | 6.036019e-06
0 | 6.031441e-06
0 | 6.063256e-06
0 | 6.063544788e-06
0 | 6.051701348e-06
0 | 6.023195e-06
0 | 6.019523e-06
0 | 6.010698e-06
0 | 6.014172e-06
0 | 6.006831e-06
0 | 6.00151e-06
0 | 6.00385e-06
0 | 5.988566e-06
0 | 5.993342e-06
0 | 5.994569e-06
0 | 5.991122e-06
0 | 5.986007e-06
0 | 5.986456e-06
0 | 5.968619e-06
0 | 5.969323e-06
0 | 5.968921e-06
0 | 5.954227e-06
0 | 5.956033e-06
0 | 5.962501e-06
0 | 5.960422e-06
0 | 5.957457e-06
0 | 5.949925e-06
0 | 5.947876e-06
0 | 5.947829e-06
0 | 5.933256e-06
0 | 5.935182e-06
0 | 5.935536e-06
0 | 5.934816e-06
0 | 5.928021e-06
0 | 5.922258e-06
0 | 5.926407e-06
0 | 5.919421e-06
0 | 5.916128e-06
0 | 5.916892e-06
0 | 5.900049473e-06
0 | 5.893768e-06
0 | 5.89404317e-06
0 | 5.892216e-06
0 | 5.891397e-06
0 | 5.879983e-06
0 | 5.896079e-06
0 | 5.892098e-06
0 | 5.884671e-06
0 | 5.876529e-06
0 | 5.869042e-06
0 | 5.875456e-06
0 | 5.8633e-06
0 | 5.860598e-06
0 | 5.869201e-06
0 | 5.862108e-06
0 | 5.860923e-06
0 | 5.849849e-06
0 | 5.842268e-06
0 | 5.827372e-06
0 | 5.831495e-06
0 | 5.826747e-06
0 | 5.839762e-06
0 | 5.824135e-06
0 | 5.830077e-06
0 | 5.825824e-06
0 | 5.827055e-06
0 | 5.822129e-06
0 | 5.822033927e-06
0 | 5.819747e-06
0 | 5.817455e-06
0 | 5.808353e-06
0 | 5.816405e-06
0 | 5.807844e-06
0 | 5.796874575e-06
0 | 5.812536e-06
0 | 5.792499e-06
0 | 5.801765e-06
0 | 5.799132e-06
0 | 5.795153e-06
0 | 5.788245744e-06
0 | 5.774241e-06
0 | 5.778412e-06
0 | 5.774279e-06
0 | 5.775153e-06
0 | 5.774528e-06
0 | 5.761506e-06
0 | 5.768306e-06
0 | 5.776189937e-06
0 | 5.770939e-06
0 | 5.770413e-06
0 | 5.766448e-06
0 | 5.760338e-06
0 | 5.763498e-06
0 | 5.747592e-06
0 | 5.744176e-06
0 | 5.760015e-06
0 | 5.740625e-06
0 | 5.748291e-06
0 | 5.742626854e-06
0 | 5.746192e-06
0 | 5.740035e-06
0 | 5.736672e-06
0 | 5.735264e-06
0 | 5.731498e-06
0 | 5.741799e-06
0 | 5.733034e-06
0 | 5.739606e-06
0 | 5.727213e-06
0 | 5.728233e-06
0 | 5.731667e-06
0 | 5.719786e-06
0 | 5.718715e-06
0 | 5.717111e-06
0 | 5.707650871e-06
0 | 5.721542e-06
0 | 5.707145e-06
0 | 5.707503e-06
0 | 5.710875e-06
0 | 5.71087e-06
0 | 5.711099e-06
0 | 5.711964e-06
0 | 5.712294e-06
0 | 5.704401e-06
0 | 5.697525e-06
0 | 5.699535e-06
0 | 5.68558e-06
0 | 5.696549e-06
0 | 5.687871635e-06
0 | 5.688066e-06
0 | 5.691147e-06
0 | 5.681047e-06
0 | 5.674181e-06
0 | 5.682996e-06
0 | 5.680129e-06
0 | 5.670528e-06
0 | 5.668749e-06
0 | 5.677134e-06
0 | 5.676032e-06
0 | 5.673204214e-06
0 | 5.669417078e-06
0 | 5.664972e-06
0 | 5.664531e-06
0 | 5.663112006e-06
0 | 5.655938e-06
0 | 5.649675e-06
0 | 5.651202e-06
0 | 5.648076e-06
0 | 5.645039e-06
0 | 5.652420441e-06
0 | 5.648999e-06
0 | 5.649271e-06
0 | 5.640528e-06
0 | 5.649761e-06
0 | 5.642887e-06
0 | 5.645388228e-06
0 | 5.650174e-06
0 | 5.640066e-06
0 | 5.645074e-06
0 | 5.646949e-06
0 | 5.653267e-06
0 | 5.651202e-06
0 | 5.65233e-06
0 | 5.64851e-06
0 | 5.634467e-06
0 | 5.640932e-06
0 | 5.638983e-06
0 | 5.639957e-06
0 | 5.631705e-06
0 | 5.640155e-06
0 | 5.627652e-06
0 | 5.637457e-06
0 | 5.627023711e-06
0 | 5.622471e-06
0 | 5.641789e-06
0 | 5.640094e-06
0 | 5.633496e-06
0 | 5.629589e-06
0 | 5.626091e-06
0 | 5.63086e-06
0 | 5.630499e-06
0 | 5.631567e-06
0 | 5.631145e-06
0 | 5.624888e-06
0 | 5.628783e-06
0 | 5.628387e-06
0 | 5.629695e-06
0 | 5.611842e-06
0 | 5.627667e-06
0 | 5.624736e-06
0 | 5.625153e-06
0 | 5.623703e-06
0 | 5.619528e-06
0 | 5.611616416e-06
0 | 5.620297e-06
0 | 5.619189e-06
0 | 5.61743e-06
0 | 5.612644145e-06
0 | 5.618299e-06
0 | 5.610188e-06
0 | 5.609325e-06
0 | 5.610827e-06
0 | 5.611998e-06
0 | 5.612637e-06
0 | 5.610748e-06
0 | 5.601989e-06
0 | 5.612669e-06
0 | 5.600215e-06
0 | 5.609796e-06
0 | 5.598104e-06
0 | 5.6082e-06
0 | 5.599189e-06
0 | 5.601881e-06
0 | 5.589744e-06
0 | 5.592382e-06
0 | 5.595537e-06
0 | 5.588608e-06
0 | 5.584137e-06
0 | 5.584986e-06
0 | 5.572916e-06
0 | 5.57363e-06
0 | 5.588557e-06
0 | 5.576397e-06
0 | 5.576918e-06
0 | 5.582914e-06
0 | 5.573469e-06
0 | 5.570979e-06
0 | 5.585163e-06
0 | 5.583032e-06
0 | 5.58616739e-06
0 | 5.583713e-06
0 | 5.576706e-06
0 | 5.579072e-06
0 | 5.571602e-06
0 | 5.57812e-06
0 | 5.566325e-06
0 | 5.573223e-06
0 | 5.570205e-06
0 | 5.578793e-06
0 | 5.574594e-06
0 | 5.565939e-06
0 | 5.568445e-06
0 | 5.557565e-06
0 | 5.551193226e-06
0 | 5.56561e-06
0 | 5.564751e-06
0 | 5.565404e-06
0 | 5.545323e-06
0 | 5.551375e-06
0 | 5.550078e-06
0 | 5.54835e-06
0 | 5.539329e-06
0 | 5.532199e-06
0 | 5.540192e-06
0 | 5.535826e-06
0 | 5.532649e-06
0 | 5.539837e-06
0 | 5.534302e-06
0 | -2.195264e-10
0 | -2.097776e-10
0 | -2.104882e-10
0 | -2.095237e-10
0 | -2.099768e-10
0 | -2.098265e-10
0 | -2.10755e-10
0 | -2.12169e-10
0 | -2.101958e-10
0 | -2.095085e-10
0 | -2.097148e-10
0 | -2.107585e-10
0 | -2.103519442e-10
0 | -2.113675901e-10
0 | -2.104206e-10
0 | -2.101748e-10
0 | -2.103915e-10
0 | 5.526723e-06
0 | 5.532926e-06
0 | 5.535789e-06
0 | 5.533264e-06
0 | 5.533891e-06
0 | 5.532795e-06
0 | 5.513763881e-06
0 | 5.517922e-06
0 | 5.527694e-06
0 | 5.511938e-06
0 | 5.524118e-06
0 | 5.519564e-06
0 | 5.510584e-06
0 | 5.520118e-06
0 | 5.516478268e-06
0 | 5.521539e-06
0 | 5.519768e-06
0 | 5.518209e-06
0 | 5.515818e-06
0 | 5.505038e-06
0 | 5.516197e-06
0 | 5.51166e-06
0 | 5.512891e-06
0 | 5.509894e-06
0 | 5.503051e-06
0 | 5.506612e-06
0 | 5.495285e-06
0 | 5.505649e-06
0 | 5.500179e-06
0 | 5.502875e-06
0 | 5.50115e-06
0 | 5.504707e-06
0 | 5.501317e-06
0 | 5.496743e-06
0 | 5.496306585e-06
0 | 5.494045e-06
0 | 5.493952e-06
0 | 5.491005e-06
0 | 5.490139e-06
0 | 5.471006e-06
0 | 5.469632e-06
0 | 5.486325e-06
0 | 5.479521e-06
0 | 5.481564e-06
0 | 5.488214e-06
0 | 5.486575e-06
0 | 5.489274e-06
0 | 5.475662e-06
0 | 5.484392e-06
0 | 5.480422e-06
0 | 5.466913e-06
0 | 5.483121e-06
0 | 5.481971e-06
0 | 5.46595e-06
0 | 5.459282e-06
0 | 5.464563e-06
0 | 5.46513e-06
0 | 5.471571e-06
0 | 5.458169e-06
0 | 5.459902e-06
0 | 5.461893e-06
0 | 5.47206e-06
0 | 5.471073e-06
0 | 5.477267e-06
0 | 5.481218e-06
0 | 5.475267244e-06
0 | 5.475257e-06
0 | 5.451553e-06
0 | 5.4599e-06
0 | 5.445972e-06
0 | 5.460857e-06
0 | 5.447911e-06
0 | 5.44999466e-06
0 | 5.453625e-06
0 | 5.452395e-06
0 | 5.444798262e-06
0 | 5.442431e-06
0 | 5.464395e-06
0 | 5.456924e-06
0 | 5.458405e-06
0 | 5.456135e-06
0 | 5.444723e-06
0 | 5.449442142e-06
0 | 5.447864e-06
0 | 5.451533e-06
0 | 5.447356e-06
0 | 5.445823e-06
0 | 5.436432e-06
0 | 5.447531e-06
0 | 5.452071e-06
0 | 5.443585e-06
0 | 5.444213e-06
0 | 5.428748409e-06
0 | 5.434531e-06
0 | 5.42786e-06
0 | 5.431547e-06
0 | 5.434794e-06
0 | 5.436124e-06
0 | 5.434457e-06
0 | 5.434054e-06
0 | 5.425054e-06
0 | 5.431611e-06
0 | 5.430821e-06
0 | 5.429486e-06
0 | 5.430245e-06
0 | 5.416283e-06
0 | 5.428335e-06
0 | 5.430219e-06
0 | 5.42127e-06
0 | 5.424272e-06
0 | 5.415228e-06
0 | 5.409598e-06
0 | 5.426754e-06
0 | 5.426185e-06
0 | 5.425517e-06
0 | 5.417977e-06
0 | 5.411361e-06
0 | 5.417376542e-06
0 | 5.422745744e-06
0 | 5.421463e-06
0 | 5.418351e-06
0 | 5.415142823e-06
0 | 5.405021e-06
0 | 5.401108e-06
0 | 5.406971e-06
0 | 5.410875e-06
0 | 5.410019e-06
0 | 5.409553e-06
0 | 5.409157e-06
0 | 5.398531e-06
0 | 5.406866876e-06
0 | 5.412335e-06
0 | 5.410898666e-06
0 | 5.402619e-06
0 | 5.407798e-06
0 | 5.408133e-06
0 | 5.413211e-06
0 | 5.411605e-06
0 | 5.408666e-06
0 | 5.408136e-06
0 | 5.407378012e-06
0 | 5.403178e-06
0 | 5.386117e-06
0 | 5.397043e-06
0 | 5.391679224e-06
0 | 5.398582e-06
0 | 5.399683e-06
0 | 5.404628e-06
0 | 5.399351e-06
0 | 5.402075e-06
0 | 5.397069e-06
0 | 5.393193e-06
0 | 5.382632e-06
0 | 5.389422e-06
0 | 5.384446e-06
0 | 5.395243e-06
0 | 5.383795e-06
0 | 5.385782e-06
0 | 5.386972e-06
0 | 5.370852e-06
0 | 5.386113e-06
0 | 5.389067e-06
0 | 5.384175e-06
0 | 5.382034e-06
0 | 5.381827e-06
0 | 5.368531e-06
0 | 5.381379e-06
0 | 5.376493e-06
0 | 5.380443e-06
0 | 5.365737e-06
0 | 5.375646e-06
0 | 5.373517e-06
0 | 5.358582257e-06
0 | 5.36073e-06
0 | 5.370618e-06
0 | 5.359725e-06
0 | 5.358242e-06
0 | 5.36113e-06
0 | 5.356391e-06
0 | 5.369332e-06
0 | 5.362247e-06
0 | 5.367141e-06
0 | 5.360398e-06
0 | 5.363734e-06
0 | 5.355887879e-06
0 | 5.354669e-06
0 | 5.356561e-06
0 | 5.358131e-06
0 | 5.358548e-06
0 | 5.348351e-06
0 | 5.344019e-06
0 | 5.346694e-06
0 | 5.341931228e-06
0 | 5.343659268e-06
0 | 5.346509e-06
0 | 5.336884e-06
0 | 5.328302e-06
0 | 5.334439e-06
0 | 5.342568e-06
0 | 5.319533e-06
0 | 5.308414e-06
0 | 5.31354e-06
0 | 5.314459e-06
0 | 5.311136e-06
0 | 5.307534e-06
0 | 5.304538e-06
0 | 5.277829132e-06
0 | 5.282196e-06
0 | -1.771102e-10
0 | -2.102086e-10
0 | -2.095435353e-10
0 | -2.102226e-10
0 | -2.101469e-10
0 | -2.109063e-10
0 | -2.096087e-10
0 | -2.101096e-10
0 | -2.106443e-10
0 | -2.096984e-10
0 | -2.083134637e-10
0 | -2.107711e-10
0 | -2.095529e-10
0 | -2.09653e-10
0 | -2.098045e-10
0 | -2.094515e-10
0 | -2.093163e-10
0 | 5.070043e-06
0 | 4.404802894e-06
0 | 9.221851e-07
0 | 8.90928e-07
0 | 9.107178e-07
0 | 9.054305e-07
0 | 9.135519e-07
0 | 8.871249e-07
0 | 8.640154e-07
0 | 4.716236e-06
0 | 1.365008e-06
0 | 5.328074e-06
0 | 5.318919e-06
0 | 5.317635e-06
0 | 5.318142e-06
0 | 5.313681e-06
0 | 5.30719e-06
0 | 5.294708e-06
0 | 5.320408e-06
0 | 5.294499e-06
0 | 5.291653e-06
0 | 5.283804e-06
0 | 5.29535e-06
0 | 5.243839496e-06
0 | 5.240073e-06
0 | 4.822406e-06
0 | 5.233134e-06
0 | 5.229982e-06
0 | 5.232805e-06
0 | 5.223025e-06
0 | 5.224984e-06
0 | 5.226318e-06
0 | 5.2486e-06
0 | 5.236621e-06
0 | 5.220637e-06
0 | 5.221387e-06
0 | 5.234341e-06
0 | 5.248694e-06
0 | 5.218486e-06
0 | 5.221269e-06
0 | 5.220185e-06
0 | 5.220521e-06
0 | 5.209586e-06
0 | 5.210659765e-06
0 | 5.21449e-06
0 | 5.216787e-06
0 | 5.210985e-06
0 | 5.221255833e-06
0 | 5.237737696e-06
0 | 5.247292e-06
0 | 5.24489e-06
0 | 5.25987e-06
0 | 5.26027e-06
0 | 5.260897e-06
0 | 5.267461e-06
0 | 5.265203e-06
0 | 5.268001e-06
0 | 5.269336e-06
0 | 5.272087e-06
0 | 5.263626e-06
0 | 5.265514e-06
0 | 5.275103e-06
0 | 5.258199e-06
0 | 2.706951e-06
0 | 5.211313e-06
0 | 5.060691e-06
0 | 5.16666e-06
0 | 5.24276e-06
0 | 5.175413e-06
0 | 5.176485e-06
0 | 5.178879e-06
0 | 5.183284e-06
0 | 5.205936e-06
0 | 5.219523e-06
0 | 5.248151e-06
0 | 5.250228e-06
0 | 5.223098e-06
0 | 5.214164e-06
0 | 5.251907e-06
0 | 5.250223e-06
0 | 5.180108e-06
0 | 5.204491e-06
0 | 5.213048e-06
0 | 5.230087e-06
0 | 5.232066e-06
0 | 6.173336e-07
0 | 5.506015e-07
0 | 5.138666e-07
0 | 5.059034e-07
0 | 4.268264604e-07
0 | 4.061995e-07
0 | 4.076489e-07
0 | 4.154705e-07
0 | 1.84133e-06
0 | 5.177051662e-06
0 | 5.235312e-06
0 | 5.231712e-06
0 | 5.233263e-06
0 | 5.232554e-06
0 | 5.221301e-06
0 | 5.229002e-06
0 | 5.237602e-06
0 | 5.233277e-06
0 | 5.236016e-06
0 | 5.232384e-06
0 | 5.22818e-06
0 | 5.215905e-06
0 | 5.220178e-06
0 | 5.228399e-06
0 | 5.225642e-06
0 | 5.220679e-06
0 | 5.232677e-06
0 | 5.2215e-06
0 | 5.223586e-06
0 | 5.227922e-06
0 | 5.220654657e-06
0 | 5.22375e-06
0 | 5.219857e-06
0 | 5.207994036e-06
0 | 5.178047e-06
0 | 5.181484e-06
0 | 5.190388e-06
0 | 5.175832e-06
0 | 5.210836207e-06
0 | 5.209581559e-06
0 | 5.15871e-06
0 | 5.170382e-06
0 | 5.173716545e-06
0 | 5.199297e-06
0 | 5.186258e-06
0 | 5.219438e-06
0 | 5.212797987e-06
0 | 5.220652838e-06
0 | 5.210355e-06
0 | 5.209552e-06
0 | 5.210462e-06
0 | 5.208604307e-06
0 | 5.215095e-06
0 | 5.205793e-06
0 | 5.198855888e-06
0 | 5.206442e-06
0 | 5.198129e-06
0 | 5.198762e-06
0 | 5.195953e-06
0 | 5.197499e-06
0 | 5.200662e-06
0 | 5.185721e-06
0 | 5.192572e-06
0 | 5.194494e-06
0 | 5.188766e-06
0 | 5.179908e-06
0 | 5.183426e-06
0 | 5.182648e-06
0 | 5.182636e-06
0 | 5.18263505e-06
0 | 5.181025e-06
0 | 5.174464e-06
0 | 5.182985e-06
0 | 5.189244e-06
0 | 5.184455e-06
0 | 5.185791e-06
0 | 5.184289e-06
0 | 5.180088e-06
0 | 5.17824e-06
0 | 5.172822e-06
0 | 5.171393e-06
0 | 5.173049e-06
0 | 5.168024e-06
0 | 5.156303e-06
0 | 5.149065e-06
0 | 5.145855e-06
0 | 5.132322e-06
0 | 5.139456e-06
0 | 5.154261e-06
0 | 5.142392e-06
0 | 5.139711e-06
0 | 5.139877e-06
0 | 5.136762e-06
0 | 5.141508e-06
0 | 5.138029e-06
0 | 5.120107744e-06
0 | 5.126919e-06
0 | 5.094559e-06
0 | 5.1106e-06
0 | 5.119189e-06
0 | 5.133072e-06
0 | 5.122858e-06
0 | 5.124028e-06
0 | 5.099446e-06
0 | 5.087442e-06
0 | 5.088455e-06
0 | 5.116963e-06
0 | 5.151232e-06
0 | 5.079046332e-06
0 | 5.073895e-06
0 | 5.071464e-06
0 | 5.073305e-06
0 | 5.0822e-06
0 | 5.112494e-06
0 | 5.113459e-06
0 | 5.109229e-06
0 | 5.124553e-06
0 | 5.132582e-06
0 | 5.13927e-06
0 | 5.128568e-06
0 | 5.133497325e-06
0 | 5.143223e-06
0 | 5.139807e-06
0 | 5.151575e-06
0 | 5.144289e-06
0 | 5.134517e-06
0 | 5.13348e-06
0 | 5.135375e-06
0 | 5.137256e-06
0 | 5.146192e-06
0 | 5.137882e-06
0 | 5.140342e-06
0 | 5.149579e-06
0 | 5.149667e-06
0 | 5.147074e-06
0 | 5.148224e-06
0 | 5.14872e-06
0 | 5.142435e-06
0 | 5.126444e-06
0 | 5.132496e-06
0 | 5.139224e-06
0 | 5.14415e-06
0 | 5.130128e-06
0 | 5.131196e-06
0 | 5.135045e-06
0 | 5.142779e-06
0 | 5.14164e-06
0 | 5.136186e-06
0 | 5.141282e-06
0 | 5.139370387e-06
0 | 5.142894679e-06
0 | 5.13961e-06
0 | 5.142242e-06
0 | 5.142293503e-06
0 | 5.141014e-06
0 | 5.140649e-06
0 | 5.138234e-06
0 | 5.13645e-06
0 | 5.133978e-06
0 | 5.135473657e-06
0 | 5.136473e-06
0 | 5.133185e-06
0 | 5.130908e-06
0 | 5.13200348e-06
0 | 5.126491e-06
0 | 5.136028e-06
0 | 5.134756e-06
0 | 5.135495e-06
0 | 5.135793e-06
0 | 5.127506e-06
0 | 5.138826e-06
0 | 5.135224e-06
0 | 5.130831e-06
0 | 5.135084e-06
0 | 5.118147e-06
0 | 5.138403e-06
0 | 5.142368e-06
0 | 5.139061e-06
0 | 5.124388e-06
0 | 5.130317e-06
0 | 5.128881e-06
0 | 5.124004e-06
0 | 5.126094e-06
0 | 5.124133e-06
0 | 5.115267868e-06
0 | 5.112951e-06
0 | 5.113604e-06
0 | 5.117974e-06
0 | 5.11724e-06
0 | 5.093564e-06
0 | 5.093601e-06
0 | 5.08834e-06
0 | 5.087436e-06
0 | 5.086008e-06
0 | 5.090302e-06
0 | 5.094216e-06
0 | 5.086575e-06
0 | 5.074213e-06
0 | 5.071413e-06
0 | 5.002695e-06
0 | 5.060877811e-06
0 | 4.999205e-06
0 | 1.032958e-08
0 | 4.939149e-06
0 | 4.976798e-06
0 | 5.006912e-06
0 | 5.013715e-06
0 | 5.067663551e-06
0 | 5.014376e-06
0 | 5.06648e-06
0 | 5.07005e-06
0 | 5.069996e-06
0 | 5.069082e-06
0 | 5.054562e-06
0 | 5.071424e-06
0 | 5.05564e-06
0 | 5.077888e-06
0 | 5.074384e-06
0 | 5.080417e-06
0 | 5.086583e-06
0 | 5.086202e-06
0 | 5.065678e-06
0 | 5.059704e-06
0 | 5.057931e-06
0 | 5.056471e-06
0 | 5.053464e-06
0 | 5.05422895e-06
0 | 5.055218e-06
0 | 5.056189e-06
0 | 5.04807e-06
0 | 5.039513e-06
0 | 5.05175e-06
0 | 5.050563e-06
0 | 5.046273e-06
0 | 5.038911e-06
0 | 5.043133e-06
0 | 5.044246e-06
0 | 5.035511e-06
0 | 5.038319614e-06
0 | 4.988394e-06
0 | 4.985809e-06
0 | 5.020313e-06
0 | 5.039933e-06
0 | 5.040461e-06
0 | 5.044936e-06
0 | 5.042733e-06
0 | 5.039371e-06
0 | 5.051359e-06
0 | 5.07025e-06
0 | 5.040175e-06
0 | 5.075073e-06
0 | 5.07574e-06
0 | 5.083466e-06
0 | 5.084753e-06
0 | 5.069668e-06
0 | 5.06305e-06
0 | 5.057741e-06
0 | 5.016538e-06
0 | 5.014331e-06
0 | 5.013922e-06
0 | 5.016564e-06
0 | 4.94657e-06
0 | 5.065102e-06
0 | 5.020791e-06
0 | 5.042648e-06
0 | 5.057438e-06
0 | 5.047513e-06
0 | 4.990367e-06
0 | 5.014541e-06
0 | 4.990512e-06
0 | 5.027153e-06
0 | 5.03762e-06
0 | 5.057709e-06
0 | 4.935398e-06
0 | 5.004508e-06
0 | 4.991145488e-06
0 | 4.995148629e-06
0 | 5.060903e-06
0 | 4.992382e-06
0 | 4.98619e-06
0 | 5.064654033e-06
0 | 5.063702e-06
0 | 5.037581559e-06
0 | 5.015805e-06
0 | 5.019279e-06
0 | 5.028058e-06
0 | 5.030945e-06
0 | 5.036105e-06
0 | 5.038916e-06
0 | 5.041261e-06
0 | 5.042359e-06
0 | 5.037548e-06
0 | 5.041653e-06
0 | 5.047194918e-06
0 | 5.044919e-06
0 | 5.04369e-06
0 | 5.042627e-06
0 | 5.052678e-06
0 | 5.036159e-06
0 | 5.034894e-06
0 | 5.034794e-06
0 | 5.04019e-06
0 | 5.040209e-06
0 | 5.036083e-06
0 | 5.035657e-06
0 | 5.039298685e-06
0 | 5.031703e-06
0 | 5.043725e-06
0 | 5.028104e-06
0 | 5.027792e-06
0 | 5.023064e-06
0 | 5.022692676e-06
0 | 5.023026e-06
0 | 5.023382e-06
0 | 5.030705e-06
0 | 5.021426e-06
0 | 5.016504e-06
0 | 5.038317e-06
0 | 5.035814e-06
0 | 5.025894e-06
0 | 5.004109e-06
0 | 5.012835e-06
0 | 4.999065e-06
0 | 4.996784e-06
0 | 5.003372e-06
0 | 4.99904e-06
0 | 5.024387e-06
0 | 5.021249e-06
0 | 5.021242e-06
0 | 5.020892786e-06
0 | 5.014033e-06
0 | 5.022751e-06
0 | 5.014239e-06
0 | 5.016816e-06
0 | 5.024447e-06
0 | 4.949594e-06
0 | 4.952599e-06
0 | 4.948556e-06
0 | 4.948916e-06
0 | 4.94813e-06
0 | 4.936614e-06
0 | 4.920821e-06
0 | 4.934345e-06
0 | 4.929816e-06
0 | 4.939728e-06
0 | 1.214898e-10
0 | 4.231013e-10
0 | -1.4353e-11
0 | -8.973073e-11
0 | -9.516705e-11
0 | -8.804752e-11
0 | -1.010904e-10
0 | 3.327528697e-09
0 | -9.554801e-11
0 | -9.214893e-11
0 | -3.260833964e-11
0 | 2.093139e-10
0 | 6.065398e-11
0 | 1.798513e-09
0 | -7.972455e-11
0 | -9.256367e-11
0 | 1.425693e-09
0 | 4.712895e-06
0 | 4.620671e-06
0 | 1.008618e-07
0 | 1.157371301e-07
0 | 1.683286e-07
0 | 1.455037e-07
0 | 1.241706e-07
0 | 7.328861e-08
0 | 8.050196e-08
0 | 9.719721e-08
0 | -1.999112e-10
0 | -2.101656e-10
0 | -2.086546e-10
0 | -2.07858e-10
0 | -2.088539e-10
0 | -2.091974e-10
0 | -2.092429e-10
0 | -2.087328e-10
0 | 4.78833e-06
0 | 4.851019e-06
0 | 3.617119404e-08
0 | 9.0952e-08
0 | 5.434623e-08
0 | 4.964899e-06
0 | 4.961931154e-06
0 | 4.94527e-06
0 | 2.190305e-09
0 | 1.997068e-10
0 | 2.057313e-10
0 | 2.150368e-10
0 | 1.61264474e-10
0 | 1.267609e-10
0 | 1.369656e-10
0 | 1.980972e-10
0 | 2.198059e-10
0 | 1.369447e-12
0 | 2.776469e-06
0 | 4.921991e-06
0 | 4.927417e-06
0 | 4.937837e-06
0 | 4.943152e-06
0 | 4.935787e-06
0 | 4.946514e-06
0 | 4.944352e-06
0 | 4.94963e-06
0 | 4.943683507e-06
0 | 4.945829e-06
0 | 4.947284e-06
0 | 4.939013e-06
0 | 4.9357e-06
0 | 4.938547e-06
0 | 4.940578e-06
0 | 4.933855e-06
0 | 4.936656e-06
0 | 4.940666e-06
0 | 4.925019e-06
0 | 4.932831e-06
0 | 4.926323e-06
0 | 4.930513e-06
0 | 4.932218e-06
0 | 4.940671e-06
0 | 4.931975e-06
0 | 4.930434e-06
0 | 4.929566e-06
0 | 4.92616e-06
0 | 4.925525e-06
0 | 4.928344e-06
0 | 4.934116e-06
0 | 4.937875e-06
0 | 4.935666e-06
0 | 4.929780971e-06
0 | 4.936745e-06
0 | 4.932534e-06
0 | 4.931081e-06
0 | 4.937495e-06
0 | 4.934833e-06
0 | 4.935862e-06
0 | 4.934241133e-06
0 | 4.94016831e-06
0 | 4.939886e-06
0 | 4.937723e-06
0 | 4.92909e-06
0 | 4.926405e-06
0 | 4.93466e-06
0 | 4.928969e-06
0 | 4.922314e-06
0 | 4.930322e-06
0 | 4.916133e-06
0 | 4.910936e-06
0 | 4.912205e-06
0 | 4.914739e-06
0 | 4.922819e-06
0 | 4.912476e-06
0 | 4.921914e-06
0 | 4.922143944e-06
0 | 4.915552e-06
0 | 4.920845e-06
0 | 4.920144e-06
0 | 4.916757e-06
0 | 4.918196e-06
0 | 4.916989e-06
0 | 4.916967e-06
0 | 4.914388e-06
0 | 4.911462e-06
0 | 4.913026e-06
0 | 4.90933e-06
0 | 4.910636e-06
0 | 4.888746389e-06
0 | 4.894463e-06
0 | 4.90239e-06
0 | 4.894001e-06
0 | 4.902487035e-06
0 | 4.898086e-06
0 | 4.896802e-06
0 | 4.901406e-06
0 | 4.895954e-06
0 | 4.903266472e-06
0 | 4.905651e-06
0 | 4.903581e-06
0 | 4.897151e-06
0 | 4.886708e-06
0 | 4.893725e-06
0 | 4.893564e-06
0 | 4.896545e-06
0 | 4.890167e-06
0 | 4.886111e-06
0 | 4.881318e-06
0 | 4.88681e-06
0 | 4.887089e-06
0 | 4.891025e-06
0 | 4.88544e-06
0 | 4.887581e-06
0 | 4.888184e-06
0 | 4.878534e-06
0 | 4.885273e-06
0 | 4.874658e-06
80.0161 | 4.86668e-06

## Measurements
Temperature | Current
80.651 | 4.837167e-06
80.8592 | 4.837957e-06
81.0736 | 4.835089e-06
81.3458 | 4.840252e-06
81.6898 | 4.845145e-06
81.9746 | 4.841174e-06
82.2885 | 4.83954e-06
82.5752 | 4.832773e-06
82.8765 | 4.833877e-06
83.2114 | 4.835872e-06
83.4648 | 4.83667e-06
83.769 | 4.822547e-06
84.0692 | 4.828108e-06
84.3822 | 4.835060281e-06
84.7102 | 4.834912e-06
84.964 | 4.814319e-06
85.2712 | 4.819275091e-06
85.5777 | 4.819782e-06
85.901 | 4.815919e-06
86.2011 | 4.808940048e-06
86.4824 | 4.815613e-06
86.7943 | 4.820698e-06
87.0861 | 4.819094e-06
87.3666 | 4.811257e-06
87.6901 | 4.81904e-06
87.9543 | 4.810288e-06
88.292 | 4.811641702e-06
88.5847 | 4.811602e-06
88.8936 | 4.809316124e-06
89.1838 | 4.80443e-06
89.4461 | 4.812457e-06
89.7784 | 4.810022e-06
90.0646 | 4.806599e-06
90.3997 | 4.799987e-06
90.6734 | 4.804376e-06
90.9749 | 4.799804e-06
91.2647 | 4.797679e-06
91.6652 | 4.80167e-06
91.9067 | 4.800878e-06
92.2343 | 4.799295e-06
92.4459 | 4.797288e-06
92.7971 | 4.77918e-06
93.1148 | 4.791297e-06
93.4161 | 4.794027e-06
93.7191 | 4.792208e-06
93.9731 | 4.781458e-06
94.2836 | 4.795213e-06
94.5848 | 4.782176e-06
94.8432 | 4.787806e-06
95.1768 | 4.787439e-06
95.4798 | 4.784455e-06
95.7468 | 4.783353e-06
96.0736 | 4.783008e-06
96.3887 | 4.782536e-06
96.6453 | 4.784469e-06
96.9696 | 4.777273e-06
97.2995 | 4.772201919e-06
97.5466 | 4.778151e-06
97.8798 | 4.774154e-06
98.151 | 4.761535e-06
98.4438 | 4.755691e-06
98.7806 | 4.758509e-06
99.0523 | 4.767973e-06
99.3655 | 4.768497547e-06
99.6851 | 4.765475e-06
99.9713 | 4.764771e-06
100.246 | 4.75964e-06
100.578 | 4.756951e-06
100.885 | 4.767423e-06
101.189 | 4.763037e-06
101.509 | 4.760705e-06
101.766 | 4.758705e-06
102.093 | 4.761925e-06
102.369 | 4.764012e-06
102.681 | 4.751488e-06
103.002 | 4.761477e-06
103.243 | 4.751073e-06
103.571 | 1.001361e-07
103.881 | 1.049957e-07
104.146 | 1.583749e-08
104.481 | 1.679312e-08
104.745 | 1.854136e-08
105.044 | 2.171631e-08
105.367 | 6.722062551e-08
105.663 | 5.880389e-08
105.952 | 4.690574e-08
106.3 | 2.427697e-08
106.566 | 4.744458e-06
106.857 | 4.743385e-06
107.174 | 4.748593e-06
107.483 | 4.739721e-06
107.749 | 4.75108e-06
108.071 | 4.743115e-06
108.346 | 4.752375844e-06
108.677 | 2.143033e-06
108.942 | 4.180116e-06
109.254 | 4.648221e-06
109.595 | 4.674805e-06
109.891 | 4.646525e-06
110.19 | 4.674788e-06
110.482 | 4.671224e-06
110.747 | 4.682018e-06
111.087 | 4.692629e-06
111.408 | 4.701811e-06
111.657 | 4.705299e-06
111.976 | 4.709239e-06
112.254 | 4.712255e-06
112.559 | 4.70768e-06
112.888 | 4.70740315e-06
113.169 | 4.722471e-06
113.465 | 4.716663625e-06
113.775 | 4.725667e-06
114.068 | 4.7339e-06
114.356 | 4.737711e-06
114.671 | 4.733417e-06
114.981 | 4.724805e-06
115.253 | 4.735496077e-06
115.601 | 4.729396e-06
115.893 | 4.74325e-06
116.193 | 4.740731e-06
116.493 | 4.739795e-06
116.743 | 4.74395e-06
117.088 | 4.743502e-06
117.366 | 4.749209e-06
117.671 | 4.751031e-06
117.985 | 4.745657e-06
118.268 | 4.751902452e-06
118.581 | 4.753279427e-06
118.86 | 4.750451e-06
119.172 | 4.740126e-06
119.452 | 4.745543265e-06
119.759 | 4.748619e-06
120.062 | 4.752128e-06
120.354 | 4.76243e-06
120.657 | 4.762811e-06
120.962 | 4.72135e-06
121.299 | 4.549231e-06
121.587 | 4.659751e-06
121.891 | 4.65841e-06
122.142 | 4.658972e-06
122.465 | 4.680449365e-06
122.756 | 4.681997325e-06
123.095 | 4.681295e-06
123.344 | 4.681578e-06
123.65 | 4.680915481e-06
123.978 | 2.934082e-06
124.492 | 4.280072e-06
124.645 | 1.313448e-06
124.842 | -1.923002e-10
125.196 | -2.066557897e-10
125.49 | -2.05733236e-10
125.775 | -2.071032e-10
126.066 | -2.069435e-10
126.364 | -2.075073724e-10
126.71 | -8.30095e-11
127.006 | -1.123755e-10
127.255 | -1.215558e-10
127.547 | 9.27227e-07
127.86 | 4.052539e-07
128.211 | 3.618687856e-07
128.45 | 3.942622e-07
128.744 | 3.303635765e-07
129.078 | 2.064130058e-07
129.385 | 1.490338e-07
129.685 | 1.320207e-07
129.98 | 4.757046554e-06
130.286 | 4.810558039e-06
130.554 | 4.811508e-06
130.897 | 4.811841336e-06
131.197 | 4.813943e-06
131.493 | 4.811913e-06
131.786 | 4.812019e-06
132.105 | 4.811393e-06
132.387 | 4.813844e-06
132.669 | 4.80092e-06
132.979 | 4.813561e-06
133.309 | 4.815968e-06
133.572 | 4.81552e-06
133.861 | 4.807425e-06
134.168 | 4.805623e-06
134.515 | 4.815178e-06
134.767 | 4.812798e-06
135.09 | 4.810984e-06
135.352 | 4.815173e-06
135.69 | 4.815214e-06
135.996 | 4.810958e-06
136.282 | 4.814803e-06
136.549 | 4.819528e-06
136.868 | 4.813268e-06
137.18 | 4.819664e-06
137.487 | 4.820778031e-06
137.782 | 4.812052e-06
138.064 | 4.815822e-06
138.364 | 4.821891e-06
138.672 | 4.823786e-06
138.987 | 4.811927e-06
139.316 | 4.818536e-06
139.589 | 4.815164e-06
139.866 | 4.806643e-06
140.162 | 4.807606e-06
140.463 | 4.818059e-06
140.765 | 4.805964e-06
141.062 | 4.760313459e-06
141.373 | 8.056092e-07
141.646 | 6.573694e-07
141.975 | 7.843398e-07
142.242 | 6.83859e-07
142.567 | 9.474488e-07
142.887 | 7.637387e-07
143.254 | 1.063863e-06
143.492 | 7.491557e-07
143.778 | 6.557797e-07
144.068 | 5.156341e-07
144.395 | 4.846797e-09
144.696 | 5.487423e-09
145.004 | 3.930539e-09
145.282 | 9.537156842e-09
145.569 | 9.089868e-09
145.856 | 4.970923e-09
146.202 | 4.908540685e-09
146.46 | 1.401739e-10
146.824 | -4.459512e-12
147.056 | -6.336096578e-12
147.372 | -6.919697e-12
147.665 | -4.781794e-11
147.957 | -7.94567e-11
148.246 | -4.142285e-11
148.593 | -7.213438874e-11