## Settings
Sample Info | ReRAM ZrO2 zb1e run 08 after set 500 uA
Comments | 0.1/-0.5/0.1
Additional Comments | heating only
Major Measurement Parameters
Starting Temperature | 79.8027
Initial Temperature | 80.5
Final Temperature | 320
Preliminary Voltage | 0.1
Pulse Voltage | -0.5
Pulse Time | 30
Wait Time | 0
Measurement Voltage | 0.1
Subsidiary Measurement Parameters
Step | 0.3
Accuracy Step | 0.1
Accuracy Stable | 0.5
Accuracy End | 0.2
Lakeshore TC Parameters
Ramp | 10
Range | 3
P | 100
I | 50
D | 20
Keithley SM Parameters
NPLC | 5
Measurecount | 1
Time
Date | 31.1.2024
Clock | 15:58:51

## Stabilization
Temperature | Current
0 | 4.704746e-06
0 | 4.694792e-06
0 | 4.706799e-06
0 | 4.702939e-06
0 | 4.700435511e-06
0 | 4.698864e-06
0 | 4.700541e-06
0 | 4.698029e-06
0 | 4.69835e-06
80.1333 | 4.687567e-06
0 | 4.684965e-06
0 | 4.685025e-06
0 | 4.684618e-06
0 | 4.683967e-06
0 | 4.682983e-06
0 | 4.686196462e-06
0 | 4.676775e-06
0 | 4.673183e-06
0 | 4.682061e-06
0 | 4.682594863e-06
0 | 4.67297e-06
0 | 4.685142e-06
0 | 4.681063e-06
0 | 4.673886e-06
0 | 4.681586e-06
0 | 4.668118e-06
0 | 4.677351e-06
0 | 4.678735877e-06
0 | 4.672351e-06
0 | 4.676313e-06
0 | 4.677699e-06
0 | 4.677107e-06
0 | 4.675948e-06
0 | 4.673458e-06
0 | 4.674019e-06
0 | 4.659158e-06
80.1487 | 4.634996003e-06

## Measurements
Temperature | Current
80.3376 | 2.228254e-06
80.4579 | 4.608061e-06
80.7655 | 3.516668e-06
81.0535 | 4.537912e-06
81.36 | 4.577234e-06
81.6526 | 4.636905e-06
81.9954 | 4.602002e-06
82.3408 | 4.574079e-06
82.6582 | 2.9312e-06
84.172 | 4.493901e-06
85.2079 | 4.506584e-06
85.487 | 4.50857e-06
85.769 | 4.474998e-06
86.1101 | 2.944114e-10
86.4155 | 2.987462222e-10
86.7511 | 2.990863e-10
87.0509 | 3.070325e-10
87.3132 | 3.093629e-10
87.6349 | 4.583595e-06
88.1612 | 1.211538e-06
88.4166 | 2.663447e-10
88.7575 | 1.313163e-06
88.8104 | 4.651515e-06
89.1023 | 4.674907e-06
89.3885 | 4.608182735e-06
89.7033 | 4.625786e-06
89.9807 | 4.635692e-06
90.2651 | 4.597677e-06
90.5412 | 4.656421e-06
90.8397 | 1.5036e-10
91.2438 | 1.48344e-10
91.4776 | 1.84549e-10
91.7587 | -8.600087e-11
92.0481 | 3.71474e-10
92.3827 | -9.42806e-11
92.6908 | -9.244718e-11
92.971 | 1.713745e-11
93.2908 | 3.674548e-10
93.5842 | 5.331546e-12
93.8839 | 4.677681e-06
94.1633 | 1.837598e-09
94.5828 | -8.160576e-11
94.8391 | -3.702782e-11
95.0859 | 1.049947e-08
95.3759 | 3.690608e-09
95.6572 | -2.137334e-10
95.9825 | -2.149704581e-10
96.266 | -2.129075e-10
96.5444 | -2.126571e-10
96.8799 | -2.138465e-10
97.194 | -2.140224e-10
97.5155 | 4.008891e-11
97.7934 | -7.389558e-11
98.0441 | -6.758558e-11
98.3782 | -7.241972e-11
98.7196 | -7.335395e-11
99.0219 | 4.089007466e-10
99.3352 | 6.123918e-09
99.6305 | 7.691816e-11
99.8767 | 4.138142e-06
100.204 | 4.201069e-06
100.477 | 3.091974e-06
100.784 | -8.226745e-11
101.065 | -5.934769e-11
101.377 | -5.82938e-12
101.675 | -5.105972e-11
101.983 | -2.878796e-12
102.261 | -6.775915e-11
102.555 | -5.332651e-11
102.892 | 2.056616e-10
103.19 | 4.634398465e-06
103.458 | 4.628423e-06
103.795 | 4.606665e-06
104.054 | 4.615425e-06
104.349 | 4.62633e-06
104.693 | 4.631854e-06
104.953 | 4.632155e-06
105.281 | 4.634956e-06
105.587 | 4.647806e-06
105.865 | 4.628431725e-06
106.162 | 4.631503e-06
106.459 | 4.629987e-06
106.754 | 4.631929e-06
107.049 | 4.631946e-06
107.35 | 4.634759e-06
107.656 | 4.626626378e-06
107.939 | 4.617079e-06
108.254 | 4.632508535e-06
108.546 | 4.618924e-06
108.877 | 4.633787e-06
109.164 | 4.664228e-06
109.45 | 4.657576e-06
109.741 | 4.678734058e-06
110.083 | 4.674904e-06
110.399 | 4.677994e-06
110.653 | 4.676041e-06
110.95 | 4.674498e-06
111.265 | 4.67884e-06
111.572 | 4.670542e-06
111.896 | 4.689162779e-06
112.14 | 4.686803e-06
112.483 | 4.676168e-06
112.789 | 4.675995e-06
113.067 | 4.687456e-06
113.373 | 4.686797e-06
113.667 | 4.680519e-06
113.987 | 4.688959e-06
114.246 | 4.691973e-06
114.561 | 4.688458e-06
114.89 | 4.693808e-06
115.198 | 4.694948e-06
115.461 | 4.695999e-06
115.776 | 4.698577e-06
116.062 | 4.697884e-06
116.382 | 4.699462e-06
116.653 | 4.690733e-06
116.969 | 4.68875e-06
117.283 | 4.691633e-06
117.564 | 4.687545e-06
117.882 | 4.706754e-06
118.163 | 4.707625e-06
118.488 | 4.707338e-06
118.783 | 4.707538e-06
119.048 | 4.710223493e-06
119.381 | 4.71183e-06
119.646 | 4.71262e-06
119.979 | 4.716177e-06
120.245 | 4.715881e-06
120.566 | 4.71745e-06
120.901 | 4.717199e-06
121.164 | 4.715924e-06
121.465 | 4.719061e-06
121.782 | 4.721829e-06
122.069 | 4.725672e-06
122.38 | 4.727833e-06
122.669 | 4.718694e-06
122.942 | 4.72333e-06
123.281 | 4.729283e-06
123.548 | 4.728812e-06
123.867 | 4.725906e-06
124.181 | 4.727239e-06
124.461 | 4.732137e-06
124.787 | 4.732792e-06
125.058 | 4.735501e-06
125.378 | 4.735436e-06
125.673 | 4.738253e-06
125.96 | 4.735448e-06
126.291 | 4.734501e-06
126.566 | 4.745274e-06
126.88 | 4.747279e-06
127.167 | 4.752551e-06
127.489 | 4.753138e-06
127.76 | 4.754316e-06
128.083 | 4.756023e-06
128.376 | 4.752873e-06
128.667 | 4.742813e-06
128.987 | 4.758567e-06
129.276 | 4.751217e-06
129.542 | 4.760921e-06
129.866 | 4.752363111e-06
130.142 | 4.757166e-06
130.454 | 4.761722e-06
130.758 | 4.75789966e-06
131.091 | 4.764808e-06
131.355 | 4.768005e-06
131.64 | 4.77118e-06
131.965 | 4.772472e-06
132.267 | 4.77487e-06
132.589 | 4.775573e-06
132.849 | 4.777653e-06
133.197 | 4.771365e-06
133.49 | 4.780653e-06
133.795 | 4.766927e-06
134.078 | 4.784632e-06
134.366 | 4.78783e-06
134.678 | 4.787463e-06
134.972 | 4.787907983e-06
135.29 | 4.787651e-06
135.584 | 4.788095e-06
135.901 | 4.789984e-06
136.158 | 4.791242e-06
136.453 | 4.792555e-06
136.756 | 4.794067e-06
137.09 | 4.796693247e-06
137.353 | 4.797123438e-06
137.669 | 4.804318e-06
137.98 | 4.796378e-06
138.269 | 4.771794e-06
138.588 | 4.787769285e-06
138.84 | 4.791475e-06
139.178 | 4.787534e-06
139.457 | 4.791001e-06
139.769 | 4.792269e-06
140.1 | 4.803627e-06
140.378 | 4.797026e-06
140.674 | 4.797595e-06
140.986 | 4.810837e-06
141.25 | 4.81298e-06
141.569 | 4.811902e-06
141.886 | 4.811277e-06
142.159 | 4.815861e-06
142.467 | 4.814137e-06
142.782 | 4.809443e-06
143.063 | 4.820924e-06
143.383 | 4.823318e-06
143.674 | 4.824446e-06
143.973 | 4.816341e-06
144.249 | 4.826480108e-06
144.562 | 4.823139534e-06
144.9 | 4.832624e-06
145.161 | 4.831932e-06
145.469 | 4.832669e-06
145.767 | 4.833724e-06
146.084 | 4.825421e-06
146.368 | 4.826793e-06
146.707 | 4.84927e-06
146.974 | 4.848534e-06
147.304 | 4.845978e-06
147.54 | 4.838474e-06
147.858 | 4.842075e-06
148.141 | 4.844637715e-06
148.457 | 4.842425e-06
148.775 | 4.838579e-06
149.105 | 4.847997e-06
149.37 | 4.852267e-06
149.706 | 4.851475e-06
149.972 | 4.857452e-06
150.303 | 4.863402e-06
150.57 | 4.860119e-06
150.906 | 4.854181e-06
151.178 | 4.8515044e-06
151.443 | 4.867581e-06
151.769 | 4.868346e-06
152.087 | 4.87077e-06
152.352 | 4.868752e-06
152.691 | 4.874383e-06
152.957 | 4.869266e-06
153.273 | 4.874947e-06
153.585 | 4.881902e-06
153.867 | 4.884351e-06
154.187 | 4.884844202e-06
154.475 | 4.886326e-06
154.802 | 4.885882e-06
155.067 | 4.888738e-06
155.35 | 4.890531e-06
155.685 | 4.888343e-06
155.957 | 4.899037e-06
156.295 | 4.904102e-06
156.575 | 4.899664e-06
156.889 | 4.891128e-06
157.159 | 4.905656e-06
157.462 | 4.907827e-06
157.782 | 4.907402e-06
158.045 | 4.90209e-06
158.356 | 4.908861e-06
158.682 | 4.906023e-06
158.966 | 4.906087e-06
159.283 | 4.912281e-06
159.556 | 4.915066711e-06
159.849 | 4.910429e-06
160.197 | 4.912902e-06
160.478 | 4.911862e-06
160.775 | 4.920122592e-06
161.053 | 4.91312e-06
161.372 | 4.917586e-06
161.669 | 4.917279e-06
161.947 | 4.922909e-06
162.282 | 4.928039e-06
162.55 | 4.925741e-06
162.877 | 4.928061e-06
163.146 | 4.935579e-06
163.464 | 4.932435786e-06
163.771 | 4.928789167e-06
164.084 | 4.936318e-06
164.376 | 4.938244e-06
164.671 | 4.940859526e-06
164.984 | 4.93486e-06
165.306 | 4.943417e-06
165.577 | 4.93531e-06
165.862 | 4.943005024e-06
166.144 | 4.938682e-06
166.481 | 4.94982e-06
166.793 | 4.948466e-06
167.055 | 4.950037e-06
167.369 | 4.962586e-06
167.683 | 4.954951e-06
167.972 | 4.967895e-06
168.275 | 4.956797e-06
168.566 | 4.969177e-06
168.895 | 4.975398042e-06
169.168 | 4.967721e-06
169.472 | 4.965475e-06
169.748 | 4.974008e-06
170.077 | 4.976811e-06
170.348 | 4.965917e-06
170.681 | 4.971003e-06
170.972 | 4.984452e-06
171.247 | 4.98778e-06
171.568 | 4.990317e-06
171.898 | 4.991541e-06
172.163 | 4.981747e-06
172.485 | 4.987457487e-06
172.769 | 4.98571e-06
173.052 | 4.993318e-06
173.37 | 4.994359e-06
173.686 | 4.993752e-06
173.97 | 4.99305e-06
174.247 | 4.99895e-06
174.573 | 4.9807e-06
174.887 | 4.987233e-06
175.165 | 4.994921e-06
175.477 | 4.992873528e-06
175.79 | 5.008167e-06
176.07 | 5.001527e-06
176.361 | 4.99075486e-06
176.687 | 4.999228e-06
176.963 | 4.994877e-06
177.273 | 4.998776e-06
177.541 | 5.004235e-06
177.89 | 5.006372e-06
178.187 | 5.014435e-06
178.467 | 5.032201e-06
178.764 | 5.023029e-06
179.062 | 5.025115e-06
179.372 | 5.011155e-06
179.659 | 5.016053e-06
179.949 | 5.022518e-06
180.288 | 5.017631e-06
180.577 | 5.019292e-06
180.86 | 5.017633e-06
181.188 | 5.042431e-06
181.468 | 5.037417e-06
181.784 | 5.042432349e-06
182.073 | 5.045582e-06
182.382 | 5.047842e-06
182.663 | 5.047778e-06
182.994 | 5.052646e-06
183.265 | 5.050574e-06
183.603 | 5.056923e-06
183.869 | 5.046931e-06
184.178 | 5.051369e-06
184.455 | 5.060605e-06
184.762 | 5.058982e-06
185.091 | 5.066644e-06
185.378 | 5.066123e-06
185.657 | 5.069609e-06
185.964 | 5.050307e-06
186.29 | 5.063402e-06
186.585 | 5.075257e-06
186.85 | 5.07375e-06
187.14 | 5.078449e-06
187.456 | 5.083278e-06
187.783 | 5.08073e-06
188.067 | 5.082076e-06
188.383 | 5.086258e-06
188.671 | 5.081505e-06
188.963 | 5.076497e-06
189.272 | 5.081018e-06
189.586 | 5.089428214e-06
189.865 | 5.089973e-06
190.197 | 5.090546e-06
190.465 | 5.09092e-06
190.787 | 5.087136e-06
191.1 | 5.100691e-06
191.38 | 5.099031e-06
191.648 | 5.097168e-06
191.987 | 5.102934665e-06
192.259 | 5.108693e-06
192.6 | 5.108648e-06
192.864 | 5.110744e-06
193.196 | 5.116166e-06
193.464 | 5.114792657e-06
193.755 | 5.129662e-06
194.084 | 5.118691e-06
194.345 | 5.127991e-06
194.683 | 5.130676e-06
194.958 | 5.14531e-06
195.24 | 5.141745e-06
195.589 | 5.142554e-06
195.871 | 5.144977e-06
196.19 | 5.145511e-06
196.473 | 5.157508e-06
196.766 | 5.150481e-06
197.054 | 5.157819e-06
197.366 | 5.149992e-06
197.649 | 5.155035069e-06
197.985 | 5.153176e-06
198.276 | 5.147362e-06
198.567 | 5.168223e-06
198.907 | 5.168552e-06
199.19 | 5.15638e-06
199.484 | 5.162411e-06
199.781 | 5.182723271e-06
200.057 | 5.178451e-06
200.435 | 5.180494e-06
200.71 | 5.181573e-06
200.979 | 5.171462e-06
201.306 | 5.186978e-06
201.548 | 5.190764e-06
201.896 | 5.183644e-06
202.159 | 5.188398e-06
202.461 | 5.180392e-06
202.785 | 5.192336e-06
203.063 | 5.19589e-06
203.363 | 5.197202e-06
203.677 | 5.199353e-06
203.989 | 5.201797e-06
204.242 | 5.201928e-06
204.558 | 5.20715e-06
204.881 | 5.207783488e-06
205.163 | 5.198469e-06
205.498 | 5.204281e-06
205.778 | 5.199876e-06
206.06 | 5.203483e-06
206.383 | 5.204422e-06
206.668 | 5.200998e-06
206.989 | 5.202286502e-06
207.302 | 5.21113e-06
207.548 | 5.207191407e-06
207.858 | 5.213034e-06
208.141 | 5.218615e-06
208.476 | 5.236298e-06
208.79 | 5.244382e-06
209.058 | 5.231092e-06
209.368 | 5.240202e-06
209.693 | 5.245847e-06
209.963 | 5.242844054e-06
210.276 | 5.232524e-06
210.55 | 5.238855e-06
210.884 | 5.2357e-06
211.163 | 5.239792e-06
211.445 | 5.25006e-06
211.789 | 5.244611e-06
212.078 | 5.245448e-06
212.371 | 5.247981e-06
212.682 | 5.262214e-06
212.979 | 5.264281e-06
213.292 | 5.257401e-06
213.542 | 5.272627277e-06
213.877 | 5.276387e-06
214.178 | 5.272317e-06
214.486 | 5.271205e-06
214.761 | 5.263355e-06
215.07 | 5.283237e-06
215.349 | 5.287328e-06
215.661 | 5.285028692e-06
215.992 | 5.287308e-06
216.256 | 5.281086e-06
216.586 | 5.27286e-06
216.852 | 5.290309673e-06
217.187 | 5.291439e-06
217.469 | 5.296059e-06
217.785 | 5.28709e-06
218.07 | 5.279531e-06
218.405 | 5.284447e-06
218.671 | 5.295594e-06
218.988 | 5.298088e-06
219.273 | 5.297634e-06
219.54 | 5.300033e-06
219.873 | 5.304257e-06
220.141 | 5.305176e-06
220.476 | 5.303007e-06
220.744 | 5.308382e-06
221.063 | 5.303109e-06
221.348 | 5.311683e-06
221.685 | 5.308142e-06
221.955 | 5.316499e-06
222.273 | 5.317536e-06
222.558 | 5.326394e-06
222.894 | 5.31219e-06
223.161 | 5.317398e-06
223.496 | 5.319068e-06
223.765 | 5.326042e-06
224.097 | 5.330134627e-06
224.363 | 5.32873e-06
224.693 | 5.328371e-06
224.962 | 5.329129e-06
225.279 | 5.320687e-06
225.562 | 5.33077e-06
225.877 | 5.337772e-06
226.159 | 5.344207e-06
226.475 | 5.340567e-06
226.759 | 5.328833e-06
227.092 | 5.333476e-06
227.408 | 5.349312e-06
227.675 | 5.349428e-06
227.959 | 5.348188e-06
228.288 | 5.355161e-06
228.568 | 5.347223123e-06
228.882 | 5.355576377e-06
229.163 | 5.341391e-06
229.445 | 5.354561381e-06
229.78 | 5.355741e-06
230.046 | 5.346109e-06
230.379 | 5.347747e-06
230.662 | 5.347689e-06
230.98 | 5.343948e-06
231.265 | 5.326491e-06
231.581 | 4.887509e-06
231.868 | 5.164924e-06
232.185 | 5.222594e-06
232.469 | 5.472021e-08
232.769 | 4.348509e-08
233.053 | 5.566616e-08
233.387 | 5.366072e-06
233.687 | 5.357897e-06
233.954 | 5.355574e-06
234.24 | 5.368268e-06
234.556 | 5.382075e-06
234.889 | 5.368397e-06
235.155 | 1.77658e-06
235.472 | 5.354605e-06
235.754 | 5.400228e-06
236.055 | 5.403904e-06
236.388 | 5.390891e-06
236.655 | 5.402012e-06
236.99 | 5.413916e-06
237.256 | 5.408055e-06
237.573 | 5.418035e-06
237.857 | 5.412209e-06
238.191 | 5.405146e-06
238.473 | 5.407217e-06
238.74 | 5.411689e-06
239.075 | 5.42843e-06
239.34 | 5.43121e-06
239.673 | 5.429669e-06
239.99 | 5.432801e-06
240.257 | 5.428693e-06
240.587 | 5.431872e-06
240.858 | 5.435266e-06
241.14 | 5.440449e-06
241.473 | 5.441219e-06
241.773 | 5.442953e-06
242.091 | 5.443214377e-06
242.373 | 5.435527e-06
242.656 | 5.450916e-06
242.973 | 5.446313e-06
243.257 | 5.456306e-06
243.589 | 5.444185e-06
243.873 | 5.442412e-06
244.187 | 5.455947e-06
244.468 | 5.461672e-06
244.798 | 5.464091e-06
245.08 | 5.45388e-06
245.342 | 5.474141e-06
245.694 | 5.4671e-06
245.978 | 5.467934e-06
246.261 | 5.462777e-06
246.577 | 5.48195e-06
246.86 | 5.478521e-06
247.195 | 5.479079e-06
247.462 | 5.484847e-06
247.747 | 5.476897e-06
248.081 | 5.489413e-06
248.348 | 5.488337e-06
248.683 | 5.493296e-06
248.949 | 5.488164e-06
249.284 | 5.490406e-06
249.566 | 5.494794e-06
249.884 | 5.486268e-06
250.169 | 5.500603e-06
250.486 | 5.504166e-06
250.77 | 5.498297e-06
251.087 | 5.506532e-06
251.371 | 5.502063e-06
251.655 | 5.514068107e-06
251.987 | 5.500436e-06
252.256 | 5.510872e-06
252.588 | 5.504051e-06
252.854 | 5.517602e-06
253.189 | 5.521862e-06
253.472 | 5.523148e-06
253.789 | 5.526301e-06
254.073 | 5.531599e-06
254.423 | 5.532553e-06
254.64 | 5.526748e-06
254.973 | 5.541503e-06
255.291 | 5.522345e-06
255.574 | 5.529581e-06
255.857 | 5.537297e-06
256.174 | 5.536443e-06
256.459 | 5.541299e-06
256.774 | 5.537175e-06
257.059 | 5.549847e-06
257.34 | 5.55612678e-06
257.675 | 5.553979463e-06
257.94 | 5.553497e-06
258.256 | 5.543171e-06
258.59 | 5.558009e-06
258.872 | 5.556968e-06
259.19 | 5.564945e-06
259.472 | 5.554735e-06
259.756 | 5.569899e-06
260.089 | 5.560673344e-06
260.358 | 5.561783837e-06
260.688 | 5.561214e-06
260.99 | 5.567489e-06
261.254 | 5.58248e-06
261.568 | 5.57462e-06
261.848 | 5.578561e-06
262.177 | 5.590611e-06
262.446 | 5.593327e-06
262.78 | 5.591889e-06
263.046 | 5.600425e-06
263.378 | 5.595718e-06
263.663 | 5.588654e-06
263.979 | 5.602977e-06
264.264 | 5.610370863e-06
264.597 | 5.609182e-06
264.879 | 5.594199e-06
265.149 | 5.606286e-06
265.465 | 5.612916e-06
265.749 | 5.601963e-06
266.083 | 5.618387604e-06
266.351 | 5.628939e-06
266.685 | 5.620073e-06
266.968 | 5.628972e-06
267.285 | 5.627107e-06
267.569 | 5.626032e-06
267.853 | 5.613708e-06
268.186 | 5.622857e-06
268.47 | 5.619467e-06
268.804 | 5.640434e-06
269.072 | 5.639855317e-06
269.354 | 5.644415e-06
269.688 | 5.641324e-06
269.971 | 5.641230473e-06
270.288 | 5.646616e-06
270.573 | 5.644102e-06
270.855 | 5.647662e-06
271.189 | 5.648941e-06
271.456 | 5.653994e-06
271.789 | 5.659021e-06
272.072 | 5.65264736e-06
272.357 | 5.661318e-06
272.641 | 5.658212e-06
272.973 | 5.66316e-06
273.289 | 5.664549e-06
273.573 | 5.658705e-06
273.856 | 5.674937e-06
274.189 | 5.672586e-06
274.473 | 5.663051e-06
274.74 | 5.678364e-06
275.073 | 5.679834e-06
275.356 | 5.689317e-06
275.673 | 5.690116e-06
275.955 | 5.686681e-06
276.273 | 5.695137e-06
276.556 | 5.698291e-06
276.84 | 5.70047e-06
277.173 | 5.69645e-06
277.44 | 5.697368e-06
277.773 | 5.687275e-06
278.057 | 5.698442e-06
278.354 | 5.698716e-06
278.69 | 5.70781e-06
278.956 | 5.700933e-06
279.287 | 5.710296e-06
279.568 | 5.711886e-06
279.882 | 5.700344e-06
280.163 | 5.712976e-06
280.495 | 5.715732641e-06
280.778 | 5.716925e-06
281.062 | 5.72233e-06
281.379 | 5.723167e-06
281.679 | 5.722331025e-06
281.963 | 5.728576e-06
282.247 | 5.730446e-06
282.58 | 5.734934e-06
282.865 | 5.736796e-06
283.181 | 5.735567e-06
283.466 | 5.733375e-06
283.784 | 5.749093e-06
284.067 | 5.743029e-06
284.383 | 5.745519e-06
284.67 | 5.740937e-06
285.002 | 5.747922e-06
285.269 | 5.747203e-06
285.552 | 5.75697e-06
285.887 | 5.743954e-06
286.171 | 5.75542e-06
286.504 | 5.749949e-06
286.788 | 5.75918e-06
287.053 | 5.757906365e-06
287.388 | 5.762127e-06
287.672 | 5.76712e-06
287.989 | 5.771572e-06
288.272 | 5.762995e-06
288.589 | 5.770529242e-06
288.874 | 5.780215e-06
289.189 | 5.774745e-06
289.471 | 5.781506e-06
289.789 | 5.77611263e-06
290.071 | 5.767454e-06
290.406 | 5.780289e-06
290.673 | 5.774307283e-06
290.956 | 5.796736e-06
291.289 | 5.80157e-06
291.573 | 5.783613e-06
291.84 | 5.792377e-06
292.172 | 5.799631e-06
292.456 | 5.800605e-06
292.789 | 5.807463e-06
293.057 | 5.811333267e-06
293.372 | 7.738495178e-09
293.657 | 9.23135e-10
293.974 | 6.021133e-09
294.256 | 6.703653e-09
294.589 | 1.054911e-11
294.873 | 8.225221e-11
295.19 | 8.467696e-11
295.473 | 2.526517e-09
295.755 | -5.852178464e-11
296.091 | -1.303902e-10
296.372 | 6.54213e-09
296.64 | -2.003527e-10
296.974 | -1.275898e-10
297.305 | -1.02473e-10
297.588 | -1.298951e-10
297.856 | -2.079872e-10
298.188 | -2.082901e-10
298.473 | -1.197923e-10
298.787 | -2.090881e-10
299.067 | -2.091893e-10
299.382 | -2.102971e-10
299.665 | -2.10041e-10
299.946 | -2.104334e-10
300.28 | -2.094607e-10
300.546 | -2.112081e-10
300.879 | -2.097497e-10
301.146 | -2.10162e-10
301.48 | -2.101889e-10
301.764 | -2.102343e-10
302.081 | -2.117823833e-10
302.364 | -2.104380975e-10
302.698 | -2.105627e-10
302.982 | -2.103869e-10
303.266 | -2.105243e-10
303.583 | -2.092418e-10
303.869 | -2.105580571e-10
304.184 | -2.096296e-10
304.469 | -2.101854e-10
304.785 | -2.099966e-10
305.068 | -2.103916e-10
305.353 | -2.10027e-10
305.686 | -2.10451e-10
305.971 | -2.097044e-10
306.288 | -2.125407e-10
306.572 | 5.932236e-06
306.872 | -2.252657e-10
307.187 | -2.133609e-10
307.471 | -2.121913e-10
307.804 | -2.128902e-10
308.071 | -2.127388e-10
308.355 | -2.112034e-10
308.655 | -2.103018e-10
308.99 | -2.114924e-10
309.273 | -2.124485865e-10
309.556 | -2.122704e-10
309.873 | -2.12211e-10
310.156 | -2.125266e-10
310.472 | -2.11956e-10
310.756 | -2.098581e-10
311.09 | -2.103344e-10
311.373 | -2.105603e-10
311.641 | -2.125838e-10
311.973 | -2.114177e-10
312.242 | -2.111743e-10
312.574 | -2.107678615e-10
312.858 | -2.119419e-10
313.14 | -2.114003e-10
313.474 | -2.120072e-10
313.757 | -2.118487e-10
314.092 | -2.09766024e-10
314.359 | -2.112162667e-10
314.641 | -2.109752e-10
314.975 | -2.1178e-10
315.256 | -2.120328e-10
315.591 | -2.110846e-10
315.858 | -2.112442e-10
316.142 | -2.122576e-10
316.472 | -2.105651209e-10
316.757 | -2.108388e-10
317.074 | -2.101688e-10
317.358 | -2.112989228e-10
317.69 | -2.108025976e-10
317.973 | -2.109168673e-10
318.258 | -2.10445e-10
318.574 | -2.100455504e-10
318.857 | -2.116543e-10
319.191 | -2.111732e-10
319.457 | -2.126735e-10
319.74 | -2.122483e-10
320.074 | -2.11667e-10