## Settings
Sample Info | ReRAM ZrO2 zb1e run 09 after reset 4V
Comments | 0.1/-0.5/0.1
Additional Comments | reset 600 nA
Major Measurement Parameters
Starting Temperature | 275.845
Initial Temperature | 80.5
Final Temperature | 320
Preliminary Voltage | 0.1
Pulse Voltage | -0.5
Pulse Time | 30
Wait Time | 0
Measurement Voltage | 0.1
Subsidiary Measurement Parameters
Step | 0.3
Accuracy Step | 0.1
Accuracy Stable | 0.5
Accuracy End | 0.2
Lakeshore TC Parameters
Ramp | 10
Range | 3
P | 100
I | 50
D | 20
Keithley SM Parameters
NPLC | 5
Measurecount | 1
Time
Date | 31.1.2024
Clock | 16:37:43

## Stabilization
Temperature | Current
0 | 6.540665e-07
0 | 6.527654e-07
0 | 6.528857e-07
0 | 6.529318e-07
0 | 6.514808e-07
0 | 6.520311e-07
0 | 6.514001e-07
0 | 6.487518931e-07
0 | 6.484603e-07
80.2036 | 6.48592e-07
0 | 6.49004e-07
0 | 6.479606327e-07
0 | 6.475914347e-07
0 | 6.472561e-07
0 | 6.467512e-07
0 | 6.457719337e-07
0 | 6.450128e-07
0 | 6.477663419e-07
0 | 6.454966e-07
0 | 6.460292e-07
0 | 6.440996e-07
0 | 6.435973e-07
0 | 6.428436e-07
0 | 6.42595e-07
0 | 6.418624e-07
0 | 4.139034e-07
0 | 6.368535e-07
0 | 6.274074e-07
0 | 6.400203e-07
0 | 6.405336e-07
0 | 6.38783e-07
0 | 6.376960755e-07
0 | 6.382544484e-07
0 | 6.371948e-07
0 | 6.365179388e-07
0 | 6.355246569e-07
0 | 6.363025e-07
0 | 6.357889e-07
0 | 6.344075e-07
0 | 6.354894e-07
0 | 6.353042e-07
0 | 6.32796e-07
0 | 6.330859037e-07
0 | 6.324213e-07
0 | 6.305195e-07
0 | 6.320253e-07
0 | 6.300003e-07
0 | 6.294056e-07
0 | 6.304121e-07
0 | 6.26945166e-07
0 | 6.252935e-07
0 | 6.26431e-07
0 | 6.261146e-07
0 | 6.255426e-07
0 | 6.246818316e-07
0 | 6.233716e-07
0 | 6.224307e-07
0 | 6.218733688e-07
0 | 6.216216e-07
0 | 6.218479e-07
0 | 6.226971e-07
0 | 6.210366e-07
0 | 6.190381e-07
0 | 6.19215e-07
0 | 6.183622e-07
0 | 6.171478e-07
0 | 6.168058e-07
0 | 6.159494e-07
0 | 6.152081e-07
0 | 6.158469e-07
0 | 6.139425e-07
0 | 6.139075e-07
0 | 6.142206e-07
0 | 6.123128e-07
0 | 6.114577e-07
0 | 6.107875e-07
0 | 6.103821e-07
0 | 6.100307e-07
0 | 6.397867125e-09
0 | 1.049941e-08
0 | 8.632517e-10
0 | 2.218498e-10
0 | 2.597817e-11
0 | 1.838327e-10
0 | 1.559772e-09
0 | -8.662981e-11
0 | -8.808237e-11
0 | -1.036635e-10
0 | -1.1445e-10
0 | -1.319603e-10
0 | -1.325206e-10
0 | -1.326836e-10
0 | -1.326801e-10
0 | -2.127129e-10
0 | -2.137217e-10
0 | -2.13866e-10
0 | -2.142237e-10
0 | -2.128854e-10
0 | -2.130088e-10
0 | -2.138916e-10
0 | -2.129179e-10
0 | -2.140316e-10
0 | -2.135330246e-10
0 | -2.13513e-10
0 | -2.141876e-10
0 | -2.155785e-10
0 | -2.132021e-10
0 | -2.126524e-10
0 | -2.130007e-10
0 | -2.13053e-10
0 | -2.123144438e-10
0 | -2.115294e-10
0 | -2.111264e-10
0 | -2.109073749e-10
0 | -2.12784e-10
0 | -2.121759e-10
0 | -2.128376e-10
0 | -2.122913e-10
0 | -2.121957e-10
0 | -2.11625e-10
0 | -2.117287e-10
0 | -2.103925e-10
0 | -2.11929016e-10
0 | -2.122411e-10
0 | -2.122388e-10
0 | -2.129762e-10
0 | -2.120036e-10
0 | -2.12113e-10
0 | -2.125626e-10
0 | -2.134422e-10
0 | -2.138696e-10
0 | -2.12657017e-10
0 | -2.136681e-10
0 | -2.124963e-10
0 | -2.128411e-10
0 | -2.125498e-10
0 | -2.128819e-10
0 | -2.126616e-10
0 | -2.131998e-10
0 | -2.123076e-10
0 | -2.14148e-10
0 | -2.134491e-10
0 | -2.133478e-10
0 | -2.146033351e-10
0 | -2.113302e-10
0 | -2.133325e-10
0 | -2.130845e-10
0 | -2.130623e-10
0 | -2.129528e-10
0 | -2.125137e-10
0 | -2.119872e-10
0 | -2.119057e-10
0 | -2.127153e-10
0 | -2.129564e-10
0 | -2.129832e-10
0 | -2.137496e-10
0 | -2.129377e-10
0 | -2.126489e-10
0 | -2.112649e-10
0 | -2.117484e-10
0 | -2.116295e-10
0 | -2.122306e-10
0 | -2.126348958e-10
0 | -2.120384146e-10
0 | -2.120699e-10
0 | -2.124497e-10
0 | -2.103797e-10
0 | -2.121187e-10
0 | -2.1164e-10
0 | -2.117309e-10
0 | -2.11908e-10
0 | -2.127583e-10
0 | -2.128714e-10
0 | -2.13266e-10
0 | -2.117705e-10
0 | -2.113266645e-10
0 | -2.127035e-10
0 | -2.13576e-10
0 | -2.116156e-10
0 | -2.134805e-10
0 | -2.123435e-10
0 | -2.130041e-10
0 | -2.119942e-10
0 | -2.11851e-10
0 | -2.128818e-10
0 | -2.128806e-10
0 | -2.119149578e-10
0 | -2.1117047e-10
0 | -2.132115e-10
0 | -2.122503423e-10
0 | -2.127571e-10
0 | -2.12502e-10
0 | -2.115678e-10
0 | -2.110227e-10
0 | -2.114408e-10
0 | -2.117262e-10
0 | -2.109481e-10
0 | -2.123145e-10
0 | -2.129039e-10
0 | -2.130134e-10
0 | -2.133943e-10
0 | -2.131695e-10
0 | -2.138545e-10
0 | -2.125823e-10
0 | -2.139826e-10
0 | -2.133128e-10
0 | -2.130449e-10
0 | -2.122469e-10
0 | -2.124973e-10
0 | -2.119778e-10
0 | -2.122458e-10
0 | -2.12891e-10
0 | -2.124951e-10
0 | -2.136727e-10
0 | -2.133851e-10
0 | -2.135772e-10
0 | -2.132416882e-10
0 | -2.145801592e-10
0 | -2.138614e-10
0 | 2.119454e-09
0 | 9.743313e-08
0 | 7.100943e-08
0 | -4.306523e-11
0 | -2.160805e-10
0 | -2.144183e-10
0 | -2.152034e-10
0 | -2.132581e-10
0 | -2.148516e-10
0 | -2.12297e-10
0 | -2.153618e-10
0 | 4.952566357e-08
0 | 3.874804e-07
0 | 5.288347e-07
0 | 5.279182e-07
0 | 1.210072e-07
0 | 3.194808e-07
0 | 7.949408e-08
0 | 1.658524e-07
0 | 1.937617e-09
0 | 1.371225e-11
0 | -2.064691e-10
0 | -1.930839e-10
0 | -1.988697e-10
0 | -1.044184e-10
0 | 4.454566e-07
0 | 5.18036e-07
0 | 5.205815e-07
0 | 2.007689e-07
0 | 2.261972e-07
0 | 2.582769e-07
0 | 1.225967e-07
0 | 1.447588e-07
0 | 1.710837978e-07
0 | 1.176964e-07
0 | 1.175513e-07
0 | 1.193975e-07
0 | 1.310054e-07
0 | 1.861560861e-07
0 | 1.204846e-07
0 | 2.195669e-07
0 | 1.603602e-07
0 | 1.590255e-07
0 | 4.72909e-09
0 | 4.672895404e-09
0 | 3.09897e-09
0 | 2.671195265e-09
0 | 2.486706e-09
0 | 2.387873e-09
0 | 4.948476e-09
0 | -2.164987e-10
0 | -2.176436e-10
0 | -2.153222e-10
0 | -2.182238e-10
0 | 2.520609e-09
0 | 2.617982e-09
0 | 1.581509812e-09
0 | 1.681607e-09
0 | 5.146373e-07
0 | -2.284512e-10
0 | -2.173152e-10
0 | -2.184649e-10
0 | -2.172139274e-10
0 | 5.757398e-09
0 | 2.092359e-09
0 | 5.120975e-07
0 | 5.15492e-07
0 | 5.123095e-07
0 | 5.111888e-07
0 | 5.117215e-07
0 | 5.1315061e-07
0 | 5.116095e-07
0 | 5.108562e-07
0 | 5.127331e-07
0 | 5.12154e-07
0 | 5.109412e-07
0 | 5.111238579e-07
0 | 5.127358e-07
0 | 5.116844e-07
0 | 5.11413e-07
0 | 5.114175e-07
0 | 5.105025e-07
0 | 5.09654e-07
0 | 5.100966e-07
0 | 5.09043e-07
0 | 5.106103e-07
0 | 5.091806e-07
0 | 5.081082e-07
0 | 5.087376e-07
0 | 5.086484407e-07
0 | 5.078293e-07
0 | 5.073299e-07
0 | 5.099924e-07
0 | 5.066229e-07
0 | 5.06625e-07
0 | 5.068852e-07
0 | 5.066212e-07
0 | 5.063611e-07
0 | 5.065149935e-07
0 | 5.057189e-07
0 | 5.052432e-07
0 | 5.048022e-07
0 | 5.052389e-07
0 | 5.050134e-07
0 | 5.037983e-07
0 | 5.045445e-07
0 | 5.047313e-07
0 | 5.035004e-07
0 | 5.036015e-07
0 | 5.030385e-07
0 | 5.025008e-07
0 | 5.03288e-07
0 | 5.046705e-07
0 | 5.015617e-07
0 | 5.031524e-07
0 | 5.014728e-07
0 | 4.998121e-07
0 | 5.006738e-07
0 | 5.010913e-07
0 | 4.98979432e-07
0 | 4.993576681e-07
0 | 4.988495e-07
0 | 4.995251e-07
0 | 4.99086e-07
0 | 4.97649e-07
0 | 2.375655e-07
0 | 4.947402e-07
0 | 4.964603022e-07
0 | 4.967819e-07
0 | 4.963434e-07
0 | 4.946828e-07
0 | 4.945719e-07
0 | 4.955609e-07
0 | 1.049946e-08
0 | 3.386118e-08
0 | 4.455482e-07
0 | 4.935653e-07
0 | 3.669892e-08
0 | 3.922591e-08
0 | 1.010911e-07
0 | 2.976713e-08
0 | 4.982284e-08
0 | 1.996592e-07
0 | 7.123632173e-08
0 | 6.812166e-08
0 | 1.503974e-07
0 | 1.52682e-07
0 | 1.530435e-07
0 | 1.556672e-07
0 | 1.381925e-07
0 | 1.355441e-07
0 | 1.261793e-07
0 | 1.307525e-07
0 | 1.199029e-07
0 | 1.241316e-07
0 | 1.150371e-07
0 | 1.159536e-07
0 | 1.035373e-07
0 | 1.119451e-07
0 | 4.495661e-08
0 | 4.408851e-08
0 | 4.58397e-08
0 | 3.254287e-08
0 | 3.636369e-07
0 | 4.380709e-07
0 | 4.85845e-07
0 | -2.183741e-10
0 | -2.180701e-10
0 | -2.163613e-10
0 | -2.168796e-10
0 | -2.165383e-10
0 | 6.456145e-09
0 | 4.860327e-07
0 | 4.727824e-07
0 | 4.849162e-07
0 | 4.843802e-07
0 | -2.27792e-10
0 | -2.163706e-10
0 | -2.150345e-10
0 | -2.153141e-10
0 | -2.157252e-10
0 | -2.157252571e-10
0 | -2.154981e-10
0 | -2.160362e-10
0 | -2.149401e-10
0 | -2.144532e-10
0 | -2.156378e-10
0 | -2.164358e-10
0 | -2.169705e-10
0 | -2.15907e-10
0 | -2.159966e-10
0 | -2.146582e-10
0 | -2.150811e-10
0 | -2.147700906e-10
0 | -2.147852e-10
0 | -2.141852e-10
0 | -2.14692e-10
0 | -2.136611e-10
0 | 3.168196816e-10
0 | -2.130914e-10
0 | 7.308555e-10
0 | -2.140315e-10
0 | 2.904911e-10
0 | -2.138975e-10
0 | -2.137439e-10
0 | -2.136506e-10
0 | -2.141246e-10
0 | -2.138359e-10
0 | -2.134923e-10
0 | -2.141887e-10
0 | -2.138487e-10
0 | -2.136925e-10
0 | -2.14289e-10
0 | -2.134654e-10
0 | -2.133711e-10
0 | -2.149809e-10
0 | -2.155748e-10
0 | 1.049955e-07
0 | 4.722527e-07
0 | 4.737768e-07
0 | 4.716998e-07
0 | 4.715109867e-07
0 | 4.708628e-07
0 | 4.706893e-07
0 | 4.708658139e-07
0 | 4.69624e-07
0 | 4.689039e-07
0 | 4.70038e-07
0 | 4.694685e-07
0 | 4.696194e-07
0 | 4.681184e-07
0 | 4.685838e-07
0 | 4.687498e-07
0 | 4.694075e-07
0 | 4.68396e-07
0 | 4.673491e-07
0 | 4.667612e-07
0 | 4.662876e-07
0 | 4.684024475e-07
0 | 4.654402e-07
0 | 4.665068e-07
0 | 4.651065808e-07
0 | 4.648971e-07
0 | 4.642501e-07
0 | 2.196212e-07
0 | 4.59847e-07
0 | -1.036087e-10
0 | 1.670366e-08
0 | 1.046049114e-08
0 | -2.256591719e-10
0 | 3.333109e-10
0 | -2.133663e-10
0 | -2.136145e-10
0 | -6.206758e-11
0 | -1.893866e-10
0 | -2.038738e-10
0 | 3.058246989e-09
0 | 4.573578e-07
0 | 4.59773e-07
0 | 4.581621e-07
0 | 4.396781e-07
0 | 4.588348e-07
0 | 4.585294e-07
0 | 4.575959e-07
0 | 4.577333e-07
0 | 4.578108e-07
0 | 4.572243e-07
0 | 4.56455e-07
0 | 4.566019e-07
0 | 4.565434e-07
0 | 4.56107216e-07
0 | 4.557193e-07
0 | 4.552652797e-07
0 | 4.512691e-07
0 | 4.549989e-07
0 | 4.548594e-07
0 | 4.539001e-07
0 | 4.538721e-07
0 | 4.491854e-07
0 | 4.549129e-07
0 | 4.547024e-07
0 | 4.53954e-07
0 | 4.526222e-07
0 | 4.531739e-07
0 | 4.530735e-07
0 | 4.526801e-07
0 | 4.51845e-07
0 | 4.516168e-07
0 | 4.515021e-07
0 | 4.511227587e-07
0 | 4.50813e-07
0 | 4.520338e-07
0 | 4.517037e-07
0 | 4.518815e-07
0 | 4.516165e-07
0 | 4.509881e-07
0 | 4.506366e-07
0 | 4.511479e-07
0 | 4.504722e-07
0 | 4.503219202e-07
0 | 4.501979e-07
0 | 4.504744e-07
0 | 4.496368e-07
0 | 4.496779e-07
0 | 4.490055e-07
0 | 4.489977e-07
0 | 4.485256e-07
0 | 4.476662e-07
0 | 4.477146e-07
0 | 4.501743831e-07
0 | 4.47354e-07
0 | 4.467194e-07
0 | 4.470046e-07
0 | 4.461736296e-07
0 | 4.465886e-07
0 | 4.467569e-07
0 | 4.464913e-07
0 | 4.457824e-07
0 | 4.455349e-07
0 | 4.457653e-07
0 | 4.45056e-07
0 | 4.439587e-07
0 | 4.441665e-07
0 | 4.430613e-07
0 | 4.429108742e-07
0 | 4.427613e-07
0 | 4.426086e-07
0 | 4.43471e-07
0 | 4.429591e-07
0 | 4.429351e-07
0 | 4.419974e-07
0 | 4.422895e-07
0 | 4.421057e-07
0 | 4.414169e-07
0 | 4.408546e-07
0 | 4.414684e-07
0 | 4.400995e-07
0 | 4.400549e-07
0 | 4.395439e-07
0 | 1.137439e-07
0 | -2.240925e-10
0 | -2.118311e-10
0 | -2.128316e-10
0 | 1.04905169e-08
0 | -2.134176e-10
0 | -2.131672e-10
0 | -2.10304e-10
0 | -2.122924e-10
0 | -2.125939e-10
0 | -2.135294e-10
80.1984 | -2.145976e-10

## Measurements
Temperature | Current
80.2301 | 4.288291e-07
80.3439 | 4.287017e-07
80.652 | 4.267513e-07
80.9531 | 4.269503e-07
81.2523 | 4.256383e-07
81.5555 | 4.252857e-07
81.8506 | 4.242627e-07
82.1625 | 4.249489e-07
82.4399 | 4.239322e-07
82.8379 | 4.241891e-07
83.1373 | 4.246121e-07
83.5114 | 4.23703e-07
83.9583 | 4.233223e-07
85.2935 | 4.238467e-07
86.3357 | 4.24042e-07
86.8152 | 4.234903e-07
87.1265 | 4.23173e-07
87.4712 | 4.229239e-07
87.7727 | 4.231508e-07
88.0454 | 4.22437e-07
88.2091 | 4.228081e-07
88.45 | 4.220269e-07
88.6529 | 4.212654e-07
88.9885 | 4.208347093e-07
89.2755 | 4.212e-07
89.6433 | 4.210956e-07
89.8835 | 4.206178e-07
90.1788 | 4.208416e-07
90.4401 | 4.202271e-07
90.7919 | 4.206633e-07
91.0887 | 4.195726433e-07
91.3782 | 4.20056e-07
91.6638 | 4.175011e-07
91.9806 | 4.181051e-07
92.2953 | 4.163092e-07
92.5805 | 4.169995691e-07
92.8691 | 4.168795e-07
93.1787 | 4.159528e-07
93.448 | 4.165112e-07
93.7748 | 4.162708e-07
94.0515 | 4.161127e-07
94.3846 | 4.154616704e-07
94.6639 | 4.161843e-07
94.9577 | 4.154073e-07
95.2583 | 4.15456e-07
95.6047 | 4.151346e-07
95.8582 | 4.144383e-07
96.1678 | 4.151416e-07
96.4515 | 4.142472e-07
96.7653 | 4.145058e-07
97.0469 | 4.131679e-07
97.367 | 4.136201e-07
97.6447 | 4.130747e-07
97.9862 | 4.132395e-07
98.2691 | 4.132471e-07
98.5692 | 4.138845e-07
98.8703 | 4.133991e-07
99.1551 | 4.134685e-07
99.4371 | 4.136945e-07
99.7382 | 4.122926e-07
100.077 | 4.124665e-07
100.343 | 4.124119e-07
100.64 | 4.113173e-07
100.995 | 4.109315e-07
101.26 | 4.113538e-07
101.56 | 4.113293e-07
101.863 | 4.105915e-07
102.138 | 4.10867e-07
102.464 | 4.106285e-07
102.776 | 4.106407e-07
103.053 | 4.111688e-07
103.363 | 4.098655495e-07
103.645 | 4.104257e-07
103.98 | 4.102035e-07
104.269 | 4.098301e-07
104.558 | 4.097815e-07
104.88 | 4.093885e-07
105.168 | 4.097559e-07
105.459 | 4.094794e-07
105.753 | 4.094952e-07
106.079 | 4.106001e-07
106.369 | 4.086989e-07
106.644 | 4.098277e-07
106.936 | 4.093479e-07
107.284 | 4.093885e-07
107.56 | 4.094950441e-07
107.852 | 4.119198e-07
108.139 | 4.085767e-07
108.496 | 4.091046435e-07
108.734 | 4.097118449e-07
109.055 | 4.107085e-07
109.337 | 4.102061e-07
109.664 | 4.101528e-07
109.991 | 4.094644e-07
110.256 | 4.098091e-07
110.537 | 4.082005205e-07
110.873 | 4.079013e-07
111.142 | 4.076687e-07
111.468 | 4.076294e-07
111.744 | 4.080837e-07
112.052 | 4.078702e-07
112.384 | 4.085631e-07
112.659 | 4.082009e-07
112.963 | 4.078513598e-07
113.278 | 4.07313e-07
113.535 | 4.082873e-07
113.859 | 4.076279e-07
114.187 | 4.08165e-07
114.448 | 4.088426e-07
114.772 | 4.08307e-07
115.051 | 4.081473e-07
115.364 | 4.081956e-07
115.644 | 4.081927e-07
115.979 | 4.088831e-07
116.248 | 4.090542e-07
116.581 | 4.091095e-07
116.855 | 4.08932e-07
117.169 | 4.095943e-07
117.457 | 4.097299e-07
117.748 | 4.09428e-07
118.083 | 4.09737e-07
118.342 | 4.093422e-07
118.666 | 4.095932e-07
118.981 | 4.097956e-07
119.27 | 4.101169e-07
119.572 | 4.109681413e-07
119.873 | 4.109772e-07
120.17 | 4.102928e-07
120.47 | 4.101463e-07
120.755 | 4.10101e-07
121.054 | 4.104397e-07
121.372 | 4.109673e-07
121.636 | 4.10896e-07
122.081 | 4.101723e-07
122.264 | 4.109658e-07
122.58 | 4.109905e-07
122.873 | 4.110263e-07
123.165 | 4.107684e-07
123.451 | 4.104351774e-07
123.77 | 4.105821e-07
124.058 | 4.110551e-07
124.38 | 4.114362e-07
124.646 | 4.118302e-07
124.973 | 4.111862e-07
125.269 | 4.109616e-07
125.554 | 4.112335e-07
125.893 | 4.108872e-07
126.165 | 4.110888e-07
126.448 | 4.111218e-07
126.762 | 4.113425e-07
127.06 | 4.120883e-07
127.384 | 4.122214e-07
127.666 | 4.121365e-07
127.962 | 4.126717e-07
128.292 | 4.123944e-07
128.579 | 4.128022e-07
128.866 | 4.1306e-07
129.166 | 4.126496e-07
129.485 | 4.12993e-07
129.803 | 4.126515e-07
130.057 | 4.126564e-07
130.354 | 4.132024e-07
130.702 | 4.145827e-07
130.936 | 4.143405e-07
131.246 | 4.139978e-07
131.602 | 4.136434e-07
131.88 | 4.145538e-07
132.159 | 4.147637e-07
132.499 | 4.147299e-07
132.743 | 4.15054e-07
133.087 | 4.152838e-07
133.347 | 4.15077551e-07
133.658 | 4.148555e-07
133.98 | 4.157445e-07
134.271 | 4.154177e-07
134.562 | 4.149159e-07
134.839 | 4.153671e-07
135.185 | 4.15271e-07
135.47 | 4.161286e-07
135.772 | 4.152776e-07
136.076 | 4.158157e-07
136.372 | 4.159349e-07
136.664 | 4.160983e-07
136.95 | 4.165157e-07
137.267 | 4.167784482e-07
137.569 | 4.178385e-07
137.852 | 4.191635e-07
138.138 | 4.176215e-07
138.468 | 4.177865e-07
138.752 | 4.184376e-07
139.09 | 4.183179e-07
139.354 | 4.179662e-07
139.656 | 4.1765378e-07
139.966 | 4.179527e-07
140.267 | 4.178811e-07
140.548 | 4.187995728e-07
140.895 | 4.187708e-07
141.178 | 4.193027e-07
141.473 | 4.193269092e-07
141.757 | 4.196995e-07
142.043 | 4.190654e-07
142.343 | 4.201478e-07
142.676 | 4.196725e-07
142.979 | 4.195032e-07
143.237 | 4.202072e-07
143.576 | 4.206615e-07
143.878 | 4.198073e-07
144.178 | 4.206870301e-07
144.475 | 4.20345e-07
144.746 | 4.209053e-07
145.06 | 4.209676e-07
145.363 | 4.208836e-07
145.678 | 4.211096e-07
145.968 | 4.207313e-07
146.255 | 4.212973e-07
146.537 | 4.211053124e-07
146.859 | 4.210086e-07
147.152 | 4.211433e-07
147.493 | 4.211003e-07
147.771 | 4.208748e-07
148.089 | 4.208907e-07
148.36 | 4.211181e-07
148.683 | 4.220097e-07
149.008 | 4.219672e-07
149.259 | 4.232945e-07
149.58 | 4.228144e-07
149.88 | 4.229775e-07
150.151 | 4.229309e-07
150.482 | 4.225448e-07
150.785 | 4.23209e-07
151.079 | 4.229651e-07
151.381 | 4.229145e-07
151.65 | 4.218307e-07
151.976 | 4.233875e-07
152.249 | 4.232154e-07
152.544 | 4.224306e-07
152.838 | 4.241572e-07
153.176 | 4.244216e-07
153.461 | 4.243506e-07
153.797 | 4.252227e-07
154.085 | 4.250071e-07
154.353 | 4.249934e-07
154.636 | 4.254414e-07
154.961 | 4.253338e-07
155.293 | 4.251205e-07
155.561 | 4.245332e-07
155.868 | 4.262986e-07
156.193 | 4.262769e-07
156.482 | 4.271845e-07
156.75 | 4.26601e-07
157.038 | 4.267708e-07
157.358 | 4.252087e-07
157.662 | 4.264945e-07
157.96 | 4.27372e-07
158.272 | 4.277616e-07
158.556 | 4.278313952e-07
158.848 | 4.291847e-07
159.178 | 4.276845e-07
159.441 | 4.277586072e-07
159.742 | 4.2824e-07
160.064 | 4.282083e-07
160.363 | 4.288655e-07
160.675 | 4.286368e-07
160.966 | 4.290591e-07
161.257 | 4.288835953e-07
161.547 | 4.292575e-07
161.859 | 4.286225419e-07
162.159 | 4.311258e-07
162.455 | 4.301483898e-07
162.798 | 4.298298677e-07
163.046 | 4.310534e-07
163.369 | 4.298218e-07
163.646 | 4.313384e-07
163.952 | 4.319576874e-07
164.276 | 4.318044e-07
164.576 | 4.321649385e-07
164.872 | 4.31616e-07
165.161 | 4.32857e-07
165.468 | 4.329209e-07
165.772 | 4.332405e-07
166.067 | 4.327408e-07
166.358 | 4.337582e-07
166.692 | 4.328415e-07
166.961 | 4.33555e-07
167.251 | 4.336148e-07
167.542 | 4.334416e-07
167.877 | 4.341527e-07
168.155 | 4.333455e-07
168.465 | 4.36334e-07
168.749 | 4.360506e-07
169.075 | 4.362815389e-07
169.356 | 4.372873e-07
169.678 | 4.373375e-07
169.959 | 4.377374978e-07
170.237 | 4.379081e-07
170.573 | 4.378774e-07
170.862 | 4.383481e-07
171.153 | 4.387751e-07
171.474 | 4.386401e-07
171.756 | 4.39147e-07
172.081 | 4.388596e-07
172.344 | 4.397158e-07
172.673 | 4.400441e-07
172.971 | 4.403731e-07
173.235 | 4.407864e-07
173.573 | 4.408629e-07
173.856 | 4.414037e-07
174.138 | 4.415434e-07
174.465 | 4.412832e-07
174.747 | 4.415082e-07
175.086 | 4.419888171e-07
175.361 | 4.420309e-07
175.677 | 4.423067e-07
175.939 | 4.403524e-07
176.273 | 4.411322e-07
176.565 | 4.410675e-07
176.86 | 4.407416e-07
177.133 | 4.421788e-07
177.456 | 4.43885e-07
177.78 | 4.439474e-07
178.065 | 4.439106e-07
178.353 | 4.449282e-07
178.701 | 4.449517e-07
178.984 | 4.4317e-07
179.267 | 4.425046e-07
179.551 | 4.430047e-07
179.876 | 4.443113e-07
180.161 | 4.449238e-07
180.476 | 4.454754e-07
180.755 | 4.455343e-07
181.088 | 4.451663e-07
181.374 | 4.458792e-07
181.663 | 4.476041e-07
181.97 | 4.464247e-07
182.239 | 4.467971e-07
182.573 | 4.468717e-07
182.857 | 4.466167e-07
183.148 | 4.476627e-07
183.441 | 4.480724e-07
183.762 | 4.486237e-07
184.069 | 4.48633e-07
184.35 | 4.499915e-07
184.693 | 4.500486e-07
184.985 | 4.499845e-07
185.254 | 4.503949e-07
185.538 | 4.496043e-07
185.871 | 4.504901e-07
186.141 | 4.507345e-07
186.476 | 4.507338e-07
186.759 | 4.511752e-07
187.033 | 4.536059e-07
187.419 | 4.544282e-07
187.689 | 4.538568e-07
187.974 | 4.517432e-07
188.257 | 4.519849e-07
188.557 | 4.526511e-07
188.89 | 4.528295e-07
189.142 | 4.531998e-07
189.442 | 4.540941e-07
189.781 | 4.525615e-07
190.047 | 4.550738e-07
190.354 | 4.564879e-07
190.651 | 4.56524e-07
190.974 | 4.547661e-07
191.261 | 4.546653e-07
191.586 | 4.542943e-07
191.867 | 4.551589e-07
192.16 | 4.549539e-07
192.465 | 4.554489e-07
192.751 | 4.565394e-07
193.077 | 4.565513e-07
193.378 | 4.565798e-07
193.673 | 4.566338e-07
193.953 | 4.574194e-07
194.263 | 4.56768e-07
194.557 | 4.585908e-07
194.87 | 4.582028e-07
195.147 | 4.584666e-07
195.459 | 4.591723e-07
195.756 | 4.594713e-07
196.065 | 4.586595e-07
196.361 | 4.587908e-07
196.656 | 4.599637e-07
196.956 | 4.593397e-07
197.273 | 4.602089e-07
197.552 | 4.622833e-07
197.862 | 4.619242e-07
198.15 | 4.620839e-07
198.485 | 4.628958e-07
198.765 | 4.611763e-07
199.062 | 4.620065e-07
199.349 | 4.620971e-07
199.655 | 4.61966e-07
199.965 | 4.626049e-07
200.281 | 4.614892e-07
200.552 | 4.624852e-07
200.873 | 4.627556e-07
201.18 | 4.635159e-07
201.457 | 4.631694e-07
201.768 | 4.629649e-07
202.065 | 4.641028e-07
202.378 | 4.637475e-07
202.663 | 4.643107161e-07
202.945 | 2.476381e-07
203.28 | 4.628525e-07
203.563 | 4.630986e-07
203.882 | 4.631768e-07
204.201 | 4.626291e-07
204.435 | 4.634572e-07
204.771 | 4.085324e-07
205.056 | 4.655265e-07
205.51 | 4.622208678e-07
205.661 | 4.543185e-07
205.946 | 4.639913e-07
206.28 | 4.556417e-07
206.567 | 4.667482e-07
206.849 | 4.616765e-07
207.184 | 4.619957e-07
207.469 | 4.567333e-07
207.754 | 4.667870428e-07
208.039 | 4.647918e-07
208.374 | 4.559097e-07
208.689 | 1.734683e-07
208.975 | 1.42618e-08
209.658 | 4.694014e-07
210.858 | 4.725269e-07
211.858 | 4.693125e-07
212.191 | 3.903685e-07
212.475 | 2.215486e-07
212.774 | 4.697622e-07
213.042 | 4.708164e-07
213.336 | 4.71644e-07
213.667 | 4.723883e-07
213.949 | 4.741944e-07
214.279 | 4.73044e-07
214.56 | 4.735370851e-07
214.894 | 4.73915577e-07
215.158 | 4.743328e-07
215.46 | 4.73514e-07
215.776 | 4.741108e-07
216.058 | 4.756529e-07
216.391 | 4.75598e-07
216.656 | 4.754666918e-07
216.956 | 4.764159e-07
217.276 | 4.758075e-07
217.577 | 4.753663e-07
217.86 | 4.759194e-07
218.147 | 4.786054e-07
218.481 | 4.776966307e-07
218.766 | 4.779778e-07
219.05 | 4.780882e-07
219.37 | 4.775401e-07
219.655 | 4.786829777e-07
219.939 | 4.770053e-07
220.275 | 4.779637e-07
220.557 | 3.449325e-07
220.892 | 4.771479e-07
221.175 | 4.527757e-07
221.458 | 3.306931e-07
221.742 | 2.895274e-07
222.075 | 4.789785e-07
222.359 | 4.799675e-07
222.691 | 4.771322e-07
222.975 | 4.808392e-07
223.257 | 4.824551e-07
223.591 | 4.817572e-07
223.873 | 4.821846e-07
224.156 | 4.821014e-07
224.472 | 4.830109e-07
224.756 | 4.831837e-07
225.039 | 4.841864e-07
225.371 | 4.852239e-07
225.655 | 4.8525e-07
225.972 | 4.851592e-07
226.256 | 4.84207e-07
226.539 | 4.843179795e-07
226.888 | 4.853284e-07
227.172 | 4.852475e-07
227.471 | 4.847118e-07
227.739 | 4.851751e-07
228.039 | 4.861518e-07
228.369 | 4.888134e-07
228.664 | 4.874363e-07
228.996 | 4.86765e-07
229.277 | 4.876184e-07
229.56 | 4.878161235e-07
229.844 | 4.882902e-07
230.176 | 4.881129e-07
230.459 | 4.879788e-07
230.744 | 4.886145e-07
231.062 | 4.889944e-07
231.365 | 4.905177e-07
231.65 | 4.904035e-07
231.969 | 4.90127e-07
232.253 | 4.908084e-07
232.537 | 4.911453e-07
232.87 | 4.918887e-07
233.155 | 4.915128e-07
233.487 | 4.91498e-07
233.771 | 4.921123e-07
234.035 | 4.923501e-07
234.369 | 4.924901e-07
234.652 | 4.92855e-07
234.985 | 4.931500257e-07
235.252 | 4.935338e-07
235.537 | 4.937052e-07
235.87 | 4.942935e-07
236.154 | 4.935974e-07
236.489 | 4.944692e-07
236.753 | 4.936295e-07
237.038 | 4.947549e-07
237.371 | 4.954907e-07
237.638 | 4.955315e-07
237.973 | 4.961504e-07
238.254 | 4.96086e-07
238.538 | 4.962666e-07
238.872 | 4.974345e-07
239.155 | 4.97797e-07
239.489 | 4.983326e-07
239.755 | 5.004161e-07
240.039 | 4.99142e-07
240.374 | 4.996184e-07
240.672 | 4.996355e-07
240.939 | 4.998175e-07
241.273 | 5.001482e-07
241.555 | 4.998611e-07
241.84 | 5.003479e-07
242.172 | 5.020253e-07
242.457 | 5.011739e-07
242.74 | 5.01719e-07
243.073 | 5.026357e-07
243.355 | 5.033446655e-07
243.688 | 5.032816e-07
243.957 | 5.032168815e-07
244.237 | 5.038017e-07
244.549 | 5.034771e-07
244.864 | 5.044881e-07
245.146 | 5.048961e-07
245.477 | 5.057357e-07
245.76 | 5.057676e-07
246.076 | 5.06143e-07
246.36 | 5.058648e-07
246.659 | 5.055122e-07
246.995 | 5.065472e-07
247.278 | 5.072266e-07
247.562 | 5.079775e-07
247.88 | 5.082099e-07
248.163 | 5.08984e-07
248.498 | 5.085362e-07
248.782 | 5.092562e-07
249.067 | 5.091181e-07
249.349 | 5.105332e-07
249.633 | 5.103077001e-07
249.967 | 5.10415e-07
250.251 | 5.112341e-07
250.535 | 5.112965e-07
250.871 | 5.106096e-07
251.153 | 5.107539e-07
251.437 | 5.120731e-07
251.77 | 5.150099e-07
252.054 | 5.126978e-07
252.338 | 5.130716545e-07
252.671 | 5.136979e-07
252.971 | 5.149604e-07
253.238 | 5.164671e-07
253.588 | 5.149383e-07
253.873 | 5.162407e-07
254.154 | 5.154745e-07
254.472 | 5.160264e-07
254.754 | 5.181259e-07
255.039 | 5.172262e-07
255.372 | 5.17609e-07
255.655 | 5.176533e-07
255.955 | 5.17954e-07
256.239 | 5.184797e-07
256.573 | 5.184428e-07
256.856 | 5.187212e-07
257.156 | 5.192807e-07
257.438 | 5.201717e-07
257.772 | 5.207952e-07
258.056 | 5.21516e-07
258.389 | 5.215146075e-07
258.674 | 5.218225e-07
258.956 | 5.225122e-07
259.24 | 5.220085e-07
259.539 | 5.239137e-07
259.872 | 5.241072e-07
260.157 | 5.233277e-07
260.488 | 5.252804e-07
260.773 | 5.244206e-07
261.057 | 5.245788e-07
261.387 | 5.245561e-07
261.666 | 5.246292e-07
261.997 | 5.257024e-07
262.279 | 5.263034e-07
262.561 | 5.265104619e-07
262.844 | 5.265487e-07
263.177 | 5.271676e-07
263.462 | 5.275702e-07
263.777 | 5.294443e-07
264.079 | 5.286321425e-07
264.361 | 5.288863e-07
264.647 | 5.288787861e-07
264.997 | 5.302365e-07
265.281 | 5.298584e-07
265.565 | 5.321978e-07
265.848 | 5.307211e-07
266.133 | 5.313852e-07
266.467 | 5.311489e-07
266.751 | 5.312882e-07
267.085 | 5.350115e-07
267.368 | 5.348307e-07
267.651 | 5.352193e-07
267.969 | 5.351025e-07
268.253 | 5.352813e-07
268.536 | 5.3657e-07
268.87 | 5.357837e-07
269.154 | 5.360054729e-07
269.488 | 5.360772e-07
269.772 | 5.377783e-07
270.054 | 5.367145e-07
270.388 | 5.37056e-07
270.654 | 5.372764e-07
270.955 | 5.39071e-07
271.273 | 5.408277e-07
271.553 | 5.410388e-07
271.905 | 5.411042e-07
272.153 | 5.421342e-07
272.487 | 5.4228e-07
272.77 | 5.408178e-07
273.038 | 5.398040912e-07
273.371 | 5.430068e-07
273.654 | 5.412425e-07
273.94 | 5.412734e-07
274.272 | 5.417524e-07
274.555 | 5.446479463e-07
274.837 | 5.444567e-07
275.171 | 5.468146469e-07
275.455 | 5.458603e-07
275.755 | 5.46246e-07
276.054 | 5.460391e-07
276.339 | 5.422229e-07
276.672 | 5.435129e-07
276.955 | 5.434466e-07
277.256 | 5.445015e-07
277.539 | 5.438018e-07
277.872 | 5.451379e-07
278.173 | 5.452132e-07
278.457 | 5.455029e-07
278.789 | 5.465113e-07
279.07 | 5.460055e-07
279.353 | 5.466401e-07
279.684 | 5.481019798e-07
279.966 | 5.474064e-07
280.296 | 5.506383e-07
280.578 | 5.515425e-07
280.861 | 5.491591e-07
281.144 | 5.500165e-07
281.479 | 5.502699e-07
281.761 | 5.503078e-07
282.08 | 5.52408153e-07
282.361 | 5.51051e-07
282.663 | 5.53113e-07
282.947 | 5.536444e-07
283.283 | 5.544155e-07
283.583 | 5.53639e-07
283.866 | 5.540576e-07
284.166 | 5.549804e-07
284.449 | 5.550569e-07
284.733 | 5.561859e-07
285.034 | 5.557007e-07
285.368 | 5.569428e-07
285.652 | 5.570953e-07
285.985 | 5.5579e-07
286.267 | 4.998832e-07
286.553 | 1.890635e-07
286.87 | 3.092511e-08
287.17 | -1.913715e-10
287.454 | -2.093512e-10
287.738 | -2.090425e-10
288.07 | -2.105382e-10
288.355 | -2.074222e-10
288.638 | -2.101398e-10
288.972 | -2.097820806e-10
289.254 | -2.099254659e-10
289.572 | -2.109761e-10
289.873 | -2.104227e-10
290.156 | 5.623798e-07
290.506 | 5.631333e-07
290.773 | 5.63164e-07
291.054 | 5.644818e-07
291.34 | 5.638743e-07
291.672 | 5.646847e-07
291.955 | 5.655584232e-07
292.239 | 5.661189e-07
292.572 | 5.684267e-07
292.856 | 5.673133e-07
293.139 | 5.673607e-07
293.472 | 5.684061e-07
293.756 | 5.683594e-07
294.089 | 5.691508e-07
294.373 | 5.694979e-07
294.654 | 5.707416e-07
294.939 | 5.717676e-07
295.272 | 5.715956e-07
295.557 | 5.718085e-07
295.839 | 5.721482e-07
296.189 | 5.734589e-07
296.472 | 5.72031e-07
296.755 | 5.73789e-07
297.041 | 5.753855703e-07
297.373 | 5.738097002e-07
297.655 | 5.751958e-07
297.939 | 5.760488e-07
298.272 | 5.774817e-07
298.555 | 5.762570936e-07
298.835 | 5.788392059e-07
299.166 | 5.785376e-07
299.464 | 5.788698e-07
299.78 | 5.801866223e-07
300.08 | 5.80362e-07
300.362 | 5.805610499e-07
300.679 | 5.822556659e-07
300.979 | 5.814869e-07
301.263 | 5.817758e-07
301.546 | 5.826996e-07
301.879 | 5.833822e-07
302.182 | 5.840457e-07
302.464 | 5.841619e-07
302.749 | 5.830407e-07
303.033 | 5.831036e-07
303.366 | 5.857509e-07
303.649 | 5.849591e-07
303.984 | 5.852443e-07
304.269 | 5.85113e-07
304.551 | 5.855679e-07
304.87 | 5.858488521e-07
305.151 | 5.860702e-07
305.436 | 5.873236546e-07
305.786 | 5.904238e-07
306.069 | 5.904633e-07
306.354 | 5.909083e-07
306.638 | 5.918487e-07
306.97 | 5.921282e-07
307.271 | 5.936448e-07
307.555 | 5.941236e-07
307.837 | 5.938949e-07
308.188 | 5.95577e-07
308.471 | 5.944338e-07
308.772 | 5.954146e-07
309.055 | 5.963799e-07
309.339 | 5.962223e-07
309.688 | 5.96578559e-07
309.989 | 5.962422e-07
310.272 | 5.973704e-07
310.572 | 6.009934e-07
310.853 | 5.98578e-07
311.172 | 5.995538e-07
311.474 | 6.004058e-07
311.756 | 6.024995e-07
312.057 | 6.007205e-07
312.356 | 6.022452e-07
312.657 | 6.028926e-07
312.956 | 6.030166e-07
313.29 | 6.028464e-07
313.557 | 6.037336675e-07
313.857 | 6.043716e-07
314.141 | 6.056401e-07
314.489 | 6.049933e-07
314.773 | 6.058876e-07
315.056 | 6.080735e-07
315.34 | 6.088661e-07
315.675 | 6.076711e-07
315.958 | 6.07754e-07
316.257 | 6.081897e-07
316.54 | 6.075684e-07
316.873 | 6.101171e-07
317.158 | 6.107346e-07
317.44 | 6.124627e-07
317.774 | 6.127917e-07
318.058 | 6.141467e-07
318.357 | 6.127955e-07
318.691 | 6.152581e-07
318.974 | 6.157101e-07
319.258 | 6.13251e-07
319.541 | 6.145788e-07
319.873 | 6.142373e-07
320.156 | 6.168032769e-07