## Settings
Sample Info | zb1i run 01
Comments | 3/0.5/3
Additional Comments | ok
Major Measurement Parameters
Starting Temperature | 293.891
Initial Temperature | 80.5
Final Temperature | 450
Preliminary Voltage | 3
Pulse Voltage | 0.5
Pulse Time | 30
Wait Time | 0
Measurement Voltage | 3
Subsidiary Measurement Parameters
Step | 0.3
Accuracy Step | 0.1
Accuracy Stable | 0.5
Accuracy End | 0.2
Lakeshore TC Parameters
Ramp | 10
Range | 3
P | 100
I | 50
D | 20
Keithley SM Parameters
NPLC | 7
Measurecount | 1
Time
Date | 2.2.2024
Clock | 14:37:50

## Stabilization
Temperature | Current
0 | 1.532959e-08
0 | 4.238208e-10
0 | -2.106491e-10
0 | -2.087977985e-10
0 | -2.094933e-10
0 | -2.105035e-10
0 | -2.093004e-10
0 | -2.094094e-10
0 | -2.095581e-10
80.4472 | -2.100367e-10
0 | -2.09857e-10
0 | -2.106084e-10
0 | -2.094243e-10
0 | -2.098977e-10
0 | -2.096182e-10
0 | -2.0902e-10
0 | -2.096673e-10
0 | -2.109461e-10
0 | -2.101557e-10
0 | -2.091249e-10
0 | -2.07835e-10
0 | -2.078867356e-10
0 | 3.336597e-08
0 | 3.328779e-08
0 | 3.356251e-08
0 | 3.336421e-08
0 | 3.364525e-08
0 | 3.360919e-08
0 | 3.342543e-08
0 | 3.351879e-08
0 | 3.359137e-08
0 | 3.285254e-08
0 | 3.288044e-08
0 | 3.294577e-08
0 | 3.299926e-08
0 | 3.301599e-08
0 | 3.31046e-08
0 | 3.323472697e-08
0 | 3.326239e-08
0 | 3.312124619e-08
0 | 3.329366649e-08
0 | 3.294671e-08
0 | 3.291392e-08
0 | 3.287832e-08
0 | 3.306967e-08
0 | 3.278549e-08
0 | 3.297666e-08
0 | 3.28943e-08
0 | 3.287866e-08
0 | 3.26727e-08
0 | 3.2637e-08
0 | 3.249356e-08
0 | 3.266009e-08
0 | 3.276436e-08
0 | 3.302748e-08
0 | 3.25841647e-08
0 | 3.261072834e-08
0 | 3.273864e-08
0 | 3.257348e-08
0 | 3.261872e-08
0 | 3.250826e-08
0 | 3.245369e-08
0 | 3.241668e-08
0 | 3.242741e-08
0 | 3.234721e-08
0 | 3.227305e-08
0 | 3.193324e-08
0 | 3.2095e-08
0 | 3.213521e-08
0 | 3.200446e-08
0 | 3.200327825e-08
0 | 3.174694e-08
0 | 3.217429e-08
0 | 3.2142e-08
0 | 3.224621e-08
0 | 3.216097e-08
0 | 3.203587e-08
0 | 3.194068e-08
0 | 3.186864e-08
0 | 3.187595965e-08
0 | 3.200391e-08
0 | 3.181658e-08
0 | 3.187286e-08
0 | 3.167781e-08
0 | 3.152438e-08
0 | 3.174472e-08
0 | 3.167358e-08
0 | 3.16616e-08
0 | 3.136939e-08
0 | 3.123783e-08
0 | 3.123512e-08
0 | 3.102795e-08
0 | 3.106271862e-08
0 | 3.112002e-08
0 | 3.096064205e-08
0 | 3.125159e-08
0 | 3.112689e-08
0 | 3.097804e-08
0 | 3.097118e-08
0 | 3.087334e-08
0 | 3.094013e-08
0 | 3.062295e-08
0 | 3.082382e-08
0 | 3.070906e-08
0 | 3.063697e-08
0 | 3.068564e-08
0 | 3.065049e-08
0 | 3.021811e-08
0 | 3.024987e-08
0 | 3.025755646e-08
0 | 3.006699e-08
0 | 3.005534e-08
0 | 3.008585e-08
0 | 2.986189e-08
0 | 2.999004e-08
0 | 2.987476e-08
0 | 2.964386e-08
0 | 2.969324e-08
0 | 2.969167e-08
0 | 2.955471e-08
0 | 2.91182e-08
0 | 2.914806e-08
0 | 2.916817e-08
0 | 2.91262e-08
0 | 2.892679e-08
0 | 2.906574e-08
0 | 2.929447e-08
0 | 2.898098e-08
0 | 2.918731e-08
0 | 2.905707e-08
0 | 2.873811e-08
0 | 2.869049e-08
0 | 2.887102e-08
0 | 2.861283e-08
0 | 2.845035e-08
0 | 2.845469e-08
0 | 2.86453e-08
0 | 2.845876e-08
0 | 2.857306e-08
0 | 2.832957e-08
0 | 2.829429846e-08
0 | 2.845149e-08
0 | 2.831231e-08
0 | 2.829371e-08
0 | 2.818349e-08
0 | 2.80178e-08
0 | 2.802363e-08
0 | 2.800011e-08
0 | 2.802798e-08
0 | 2.781051478e-08
0 | 2.797278e-08
0 | 2.776189e-08
0 | 2.745414e-08
0 | 2.741562e-08
0 | 2.747888e-08
0 | 2.735391e-08
0 | 2.750317e-08
0 | 2.764813e-08
0 | 2.742525e-08
0 | 2.724594e-08
0 | 2.697775e-08
0 | 2.714373e-08
0 | 2.726983e-08
0 | 2.710983e-08
0 | 2.707396e-08
0 | 2.687839e-08
0 | 2.674907e-08
0 | 2.695512e-08
0 | 2.706271e-08
0 | 2.674494e-08
0 | 2.657716e-08
0 | 2.665398e-08
0 | 2.66726e-08
0 | 2.623111e-08
0 | 2.624942e-08
0 | 2.635472e-08
0 | 2.632657e-08
0 | 2.621543e-08
0 | 2.633806e-08
0 | 2.587406e-08
0 | 2.568322266e-08
0 | 2.553251e-08
0 | 2.570774e-08
0 | 2.580085e-08
0 | 2.579247e-08
0 | 2.571371e-08
0 | 2.571053237e-08
0 | 2.552354e-08
0 | 2.580870806e-08
0 | 2.545383e-08
0 | 2.53218e-08
0 | 2.524211e-08
0 | 2.519788e-08
0 | 2.510606e-08
0 | 2.522069e-08
0 | 2.479504424e-08
0 | 2.474389e-08
0 | 2.469621e-08
0 | 2.478258e-08
0 | 2.474871e-08
0 | 2.461266e-08
0 | 2.463646176e-08
0 | 2.441024e-08
0 | 2.437485e-08
0 | 2.43979e-08
0 | 2.44119e-08
0 | 2.441298e-08
0 | 2.447217e-08
0 | 2.435478e-08
0 | 2.427734e-08
0 | 2.426047e-08
0 | 2.389968e-08
0 | 2.445053e-08
0 | 2.388301e-08
0 | 2.395609e-08
0 | 2.405353e-08
0 | 2.407092e-08
0 | 2.393847e-08
0 | 2.391062992e-08
0 | 2.366928e-08
0 | 2.369154e-08
0 | 2.338616e-08
0 | 2.334439e-08
0 | 2.359178e-08
0 | 2.33888e-08
0 | 2.345664e-08
0 | 2.334155e-08
0 | 2.333238e-08
0 | 2.335038e-08
0 | 2.31828583e-08
0 | 2.324373e-08
0 | 2.309645e-08
0 | 2.305467e-08
0 | 2.326598e-08
0 | 2.308209e-08
0 | 2.310894e-08
0 | 2.281323e-08
0 | 2.294958179e-08
0 | 2.295056e-08
0 | 2.286449e-08
0 | 2.286168e-08
0 | 2.261029e-08
0 | 2.256523e-08
0 | 2.257558e-08
0 | 2.221154e-08
0 | 2.227619e-08
0 | 2.238838e-08
0 | 2.223232e-08
0 | 2.207052e-08
0 | 2.221576e-08
0 | 2.220759e-08
0 | 2.215127e-08
0 | 2.222175e-08
0 | 2.214496e-08
0 | 2.177741e-08
0 | 2.160739e-08
0 | 2.182478e-08
0 | 2.167763e-08
0 | 2.159541701e-08
0 | 2.160356e-08
0 | 2.158672352e-08
0 | 2.152363e-08
0 | 2.139926e-08
0 | 2.136903e-08
0 | 2.126503e-08
0 | 2.120115e-08
0 | 2.131654e-08
0 | 2.132032e-08
0 | 2.123945e-08
0 | 2.105535124e-08
0 | 2.082124e-08
0 | 2.092814e-08
0 | 2.104753e-08
0 | 2.10877e-08
0 | 2.087942e-08
0 | 2.075614e-08
0 | 2.074358e-08
0 | 2.065343e-08
0 | 2.061093e-08
0 | 2.036783e-08
0 | 2.058201e-08
0 | 2.056881e-08
0 | 2.027338e-08
0 | 2.039873e-08
0 | 2.04593e-08
0 | 2.041552e-08
0 | 2.03271e-08
0 | 2.013231e-08
0 | 2.005452e-08
0 | 2.019324441e-08
0 | 2.002395e-08
0 | 2.007077e-08
0 | 1.990573e-08
0 | 1.992455e-08
0 | 1.98212e-08
0 | 1.98218e-08
0 | 1.977421e-08
0 | 2.001082e-08
0 | 1.9897e-08
0 | 1.991793e-08
0 | 2.914389e-10
0 | 6.428992e-11
0 | -1.958017e-10
0 | -1.955196e-10
0 | -1.95374e-10
0 | -1.954080231e-10
0 | -1.96761e-10
0 | -1.969699e-10
0 | -1.966962e-10
0 | -1.968667e-10
0 | -1.961603e-10
0 | -1.96885e-10
0 | -1.946043e-10
0 | -1.958241e-10
0 | -1.946926e-10
0 | -1.953216e-10
0 | -1.965863e-10
0 | -1.963001e-10
0 | -1.955013651e-10
0 | -1.96618e-10
0 | -1.966212e-10
0 | -1.956036e-10
0 | -1.959697e-10
0 | -1.970081e-10
0 | -1.963308266e-10
0 | -1.972701863e-10
0 | -1.983045e-10
0 | 1.846001e-08
0 | 1.853506e-08
0 | 1.847069e-08
0 | 1.84896e-08
0 | 1.838682e-08
0 | 1.845652875e-08
0 | 1.861885e-08
0 | 1.874977e-08
0 | 1.864331e-08
0 | 1.851079e-08
0 | 1.861699e-08
0 | 1.833339347e-08
0 | 1.833705e-08
0 | 1.845645e-08
0 | 1.836973e-08
0 | 1.82279e-08
0 | 1.809983452e-08
0 | 1.812454e-08
0 | 1.812623e-08
0 | 1.810625605e-08
0 | 1.80408e-08
0 | 1.802375e-08
0 | 1.790933e-08
0 | 1.811039e-08
0 | 1.79839e-08
0 | 1.807215e-08
0 | 1.805016e-08
0 | 1.809752e-08
0 | 1.799084e-08
0 | 1.780617e-08
0 | 1.779337e-08
0 | 1.782776e-08
0 | 1.793212e-08
0 | 1.771585e-08
0 | 1.777606e-08
0 | 1.777784e-08
0 | 1.780231e-08
0 | 1.770251e-08
0 | 1.758472e-08
0 | 1.762124e-08
0 | 1.760895e-08
0 | 1.769501e-08
0 | 1.753752521e-08
0 | 1.761268642e-08
0 | 1.745302e-08
0 | 1.74207e-08
0 | 1.740096e-08
0 | 1.741301e-08
0 | 1.739026e-08
0 | 1.733268e-08
0 | 1.732194e-08
0 | 1.731412e-08
0 | 1.728867e-08
0 | 1.73195e-08
0 | 1.730428e-08
0 | 1.72526e-08
0 | 1.725402e-08
0 | 1.731764e-08
0 | 1.728327e-08
0 | 1.715413e-08
0 | 1.714627e-08
0 | 1.721831e-08
0 | 1.669202e-08
0 | 1.706201e-08
0 | 1.707038777e-08
0 | 1.701574e-08
0 | 1.698669e-08
0 | 1.698164e-08
0 | 1.699876e-08
0 | 1.705616e-08
0 | 1.70079e-08
0 | 1.692605e-08
0 | 1.68659e-08
0 | 1.685375e-08
0 | 1.699107e-08
0 | 1.6919e-08
0 | 1.683727e-08
0 | 1.676935e-08
0 | 1.677023e-08
0 | 1.686378e-08
0 | 1.697242e-08
0 | 1.688175e-08
0 | 1.688018e-08
0 | 1.696406926e-08
0 | 1.659961e-08
0 | 1.66285e-08
0 | 1.663403e-08
0 | 1.658588e-08
0 | 1.651157e-08
0 | 1.643709e-08
0 | 1.648693e-08
0 | 1.666795e-08
0 | 1.637171e-08
0 | 1.636163e-08
0 | 1.636411362e-08
0 | 1.641798697e-08
0 | 1.635674e-08
0 | 1.634218e-08
0 | 1.619614e-08
0 | 1.616672e-08
0 | 1.615611e-08
0 | 1.610574607e-08
0 | 1.606392e-08
0 | 1.613691e-08
0 | 1.612268e-08
0 | 1.599318e-08
0 | 1.59753e-08
0 | 1.596326e-08
0 | 1.598768e-08
0 | 1.613277e-08
0 | 1.596224e-08
0 | 1.56306e-08
0 | 1.554612e-08
0 | 1.572223e-08
0 | 1.470475e-08
0 | 1.197509e-08
0 | 1.062126e-08
0 | 1.076104e-08
0 | 7.812478e-09
0 | 7.005745e-09
0 | 1.55702e-08
0 | 1.550083e-08
0 | 1.5452e-08
0 | 1.5438e-08
0 | 1.54085e-08
0 | 1.53058e-08
0 | 1.536189842e-08
0 | 1.529734e-08
0 | 1.5497438e-08
0 | 1.521467e-08
0 | 1.524085e-08
0 | 1.52253e-08
0 | 1.509222e-08
0 | 1.505829e-08
0 | 1.498223e-08
0 | 1.501124e-08
0 | 1.498186e-08
0 | 1.498017e-08
0 | 1.519306e-08
0 | 1.491738e-08
0 | 1.491217e-08
0 | 1.486737e-08
80.4391 | 1.483616e-08

## Measurements
Temperature | Current
84.8051 | 1.410658e-08
85.2731 | 1.408709e-08
85.4189 | 1.411366e-08
85.5607 | 1.397219e-08
85.8003 | 1.39431e-08
86.0937 | 1.393432e-08
86.4192 | 1.380653103e-08
86.704 | 1.375454417e-08
86.9992 | 1.370940339e-08
87.3229 | 1.361088e-08
87.6232 | 1.357251e-08
87.9165 | 1.355196e-08
88.1952 | 1.327386e-08
88.5875 | 1.282467e-08
88.9846 | 1.281115e-08
89.1505 | 1.279981e-08
90.7653 | 1.265149e-08
91.831 | 1.264146e-08
92.3053 | 1.270105e-08
92.716 | 1.266949e-08
93.8937 | 1.254489e-08
94.9296 | 1.26442e-08
95.2373 | 1.257212e-08
95.5489 | 1.252306e-08
95.8114 | 1.252466e-08
96.1411 | 1.250747e-08
96.427 | 1.248462e-08
96.7345 | 1.252962889e-08
97.0277 | 1.251544e-08
97.3329 | 1.239001e-08
97.6005 | 1.237182e-08
97.9296 | 1.236504e-08
98.2049 | 1.231475e-08
98.514 | 1.240671e-08
98.8213 | 1.225898e-08
99.1224 | 1.22362e-08
99.4353 | 1.221241e-08
99.7472 | 1.226107e-08
100.022 | 1.225111e-08
100.302 | 1.225853e-08
100.615 | 1.219739e-08
100.929 | 1.216258e-08
101.209 | 1.211312739e-08
101.522 | 1.210196e-08
101.821 | 1.210791e-08
102.142 | 1.212288e-08
102.449 | 1.20347e-08
102.708 | 1.200605e-08
103.023 | 1.199155264e-08
103.358 | 1.197906e-08
103.596 | 1.197608146e-08
103.919 | 1.204764e-08
104.221 | 1.204293e-08
104.521 | 1.201751e-08
104.813 | 1.200025e-08
105.112 | 1.204856e-08
105.417 | 1.193465593e-08
105.801 | 1.197778e-08
106.19 | 1.196074e-08
106.506 | 1.190466e-08
106.696 | 1.187385e-08
106.917 | 1.198803e-08
107.292 | 1.196458e-08
107.558 | 1.197071e-08
107.893 | 1.196142e-08
108.249 | 1.19511e-08
108.601 | 1.194726e-08
108.909 | 1.195240884e-08
109.225 | 1.194771e-08
109.522 | 1.195378e-08
109.803 | 1.194847e-08
110.068 | 1.185797e-08
110.324 | 1.183478e-08
110.541 | 1.182547e-08
110.838 | 1.190989e-08
111.12 | 1.194157484e-08
111.423 | 1.190159e-08
111.706 | 1.190466e-08
111.997 | 1.190217e-08
112.306 | 1.192883e-08
112.618 | 1.184922e-08
112.911 | 1.184472e-08
113.217 | 1.185219e-08
113.534 | 1.180548e-08
113.804 | 1.182826e-08
114.097 | 1.182118e-08
114.42 | 1.178163167e-08
114.699 | 1.181136966e-08
114.995 | 1.179774678e-08
115.328 | 1.180531e-08
115.605 | 1.179188e-08
115.907 | 1.180778e-08
116.211 | 1.175283e-08
116.527 | 1.176428e-08
116.815 | 1.181095e-08
117.139 | 1.176535e-08
117.397 | 1.177283e-08
117.709 | 1.186786e-08
118.057 | 1.185286e-08
118.301 | 1.177059e-08
118.625 | 1.175233e-08
118.952 | 1.179814e-08
119.2 | 1.178586e-08
119.516 | 1.177738e-08
119.812 | 1.179649356e-08
120.109 | 1.17934e-08
120.396 | 1.176455e-08
120.72 | 1.176403e-08
121.018 | 1.184922e-08
121.296 | 1.179575e-08
121.622 | 1.177656e-08
121.958 | 1.17776e-08
122.213 | 1.177656e-08
122.557 | 1.177343e-08
122.833 | 1.178406e-08
123.095 | 1.175527764e-08
123.401 | 1.176992e-08
123.741 | 1.175957e-08
124.049 | 1.17486e-08
124.313 | 1.183581e-08
124.625 | 1.180856e-08
124.926 | 1.170729e-08
125.242 | 1.171911e-08
125.52 | 1.16939e-08
125.826 | 1.16891e-08
126.132 | 1.164184571e-08
126.403 | 1.165673e-08
126.723 | 1.163604e-08
127.004 | 1.161172e-08
127.325 | 1.163523e-08
127.642 | 1.162483e-08
127.934 | 1.164277e-08
128.231 | 1.164011e-08
128.553 | 1.1668e-08
128.864 | 1.166921e-08
129.141 | 1.172196e-08
129.426 | 1.169133e-08
129.746 | 1.168831e-08
130.013 | 1.168443e-08
130.296 | 1.170121e-08
130.617 | 1.16249e-08
130.916 | 1.162013e-08
131.249 | 1.158531e-08
131.543 | 1.167656e-08
131.825 | 1.162612e-08
132.096 | 1.158595e-08
132.398 | 1.161715e-08
132.715 | 1.162027e-08
133.026 | 1.171548e-08
133.309 | 1.169868e-08
133.664 | 1.164858e-08
133.949 | 1.164228e-08
134.198 | 1.16249e-08
134.561 | 1.163436e-08
134.839 | 1.161405e-08
135.121 | 1.160944e-08
135.43 | 1.157286e-08
135.736 | 1.158179419e-08
136.056 | 1.158779e-08
136.31 | 1.156194e-08
136.616 | 1.157037e-08
136.926 | 1.158576e-08
137.21 | 1.160484e-08
137.502 | 1.159084e-08
137.843 | 1.156894e-08
138.15 | 1.157014e-08
138.398 | 1.159795282e-08
138.704 | 1.156982e-08
139.032 | 1.156783e-08
139.337 | 1.154449e-08
139.63 | 1.157156e-08
139.947 | 1.154774e-08
140.193 | 1.154959e-08
140.533 | 1.156317e-08
140.824 | 1.1542e-08
141.12 | 1.15278e-08
141.434 | 1.155949e-08
141.735 | 1.157825924e-08
142.035 | 1.151567e-08
142.35 | 1.151533e-08
142.597 | 1.151833e-08
142.894 | 1.153615e-08
143.211 | 1.160698e-08
143.511 | 1.163581e-08
143.84 | 1.166693e-08
144.146 | 1.164811e-08
144.436 | 1.164594e-08
144.747 | 1.16706e-08
145.04 | 1.158336449e-08
145.293 | 1.162682e-08
145.611 | 1.160925045e-08
145.933 | 1.170017e-08
146.233 | 1.171247e-08
146.531 | 1.172291e-08
146.834 | 1.172242e-08
147.159 | 1.173693e-08
147.417 | 1.169651842e-08
147.733 | 1.163275e-08
148.031 | 1.163211e-08
148.328 | 1.16549e-08
148.628 | 1.17045e-08
148.898 | 1.163675e-08
149.203 | 1.165939e-08
149.518 | 1.164218e-08
149.815 | 1.174698e-08
150.129 | 1.17447e-08
150.434 | 1.175568e-08
150.709 | 1.177254e-08
151.013 | 1.178035e-08
151.329 | 1.178722e-08
151.633 | 1.187569e-08
151.935 | 1.193808874e-08
152.207 | 1.197614e-08
152.51 | 1.180747e-08
152.821 | 1.1775e-08
153.106 | 1.179061293e-08
153.399 | 1.177516e-08
153.723 | 1.194292e-08
154.01 | 1.196774857e-08
154.315 | 1.195663e-08
154.65 | 1.197841204e-08
154.924 | 1.188354e-08
155.22 | 1.197485e-08
155.548 | 1.198096e-08
155.838 | 1.199846e-08
156.106 | 1.197033e-08
156.429 | 1.201158e-08
156.72 | 1.200925e-08
157.04 | 1.201167e-08
157.339 | 1.198661348e-08
157.627 | 1.194032162e-08
157.928 | 1.201605e-08
158.231 | 1.20187e-08
158.503 | 1.205333e-08
158.826 | 1.209159e-08
159.12 | 1.209816e-08
159.421 | 1.201556e-08
159.709 | 1.214875e-08
160.015 | 1.210543e-08
160.311 | 1.211081e-08
160.61 | 1.212463e-08
160.914 | 1.212778e-08
161.236 | 1.209109e-08
161.526 | 1.207113e-08
161.838 | 1.202893e-08
162.133 | 1.204046e-08
162.448 | 1.198705e-08
162.754 | 1.201192e-08
162.999 | 1.207077e-08
163.336 | 1.204304e-08
163.627 | 1.206603e-08
163.926 | 1.208584e-08
164.242 | 1.209583e-08
164.541 | 1.211141e-08
164.811 | 1.21303e-08
165.116 | 1.214673e-08
165.396 | 1.215395e-08
165.74 | 1.223261e-08
166.01 | 1.238495706e-08
166.316 | 1.222561e-08
166.639 | 1.215826e-08
166.897 | 1.21883037e-08
167.213 | 1.228331481e-08
167.504 | 1.224503432e-08
167.815 | 1.221709e-08
168.114 | 1.225686e-08
168.432 | 1.224452e-08
168.74 | 1.219299e-08
169.055 | 1.225778e-08
169.296 | 1.22542545e-08
169.609 | 1.219506e-08
169.91 | 1.227299e-08
170.229 | 1.23162e-08
170.528 | 1.231544e-08
170.859 | 1.235801e-08
171.099 | 1.235989e-08
171.423 | 1.238948e-08
171.733 | 1.241515e-08
172.033 | 1.245248e-08
172.354 | 1.245128e-08
172.646 | 1.245017e-08
172.899 | 1.246196e-08
173.194 | 1.245948e-08
173.529 | 1.260795e-08
173.804 | 1.2498238e-08
174.101 | 1.243492e-08
174.435 | 1.244516e-08
174.715 | 1.244027e-08
175.011 | 1.244062e-08
175.333 | 1.243606e-08
175.609 | 1.245794e-08
175.914 | 1.247267e-08
176.229 | 1.253433e-08
176.538 | 1.253988e-08
176.828 | 1.255259e-08
177.121 | 1.26601e-08
177.431 | 1.269725e-08
177.725 | 1.261926e-08
178.038 | 1.261411e-08
178.318 | 1.260588e-08
178.648 | 1.263368965e-08
178.893 | 1.265064e-08
179.213 | 1.267776e-08
179.514 | 1.261406e-08
179.832 | 1.267985e-08
180.133 | 1.262981e-08
180.425 | 1.263435e-08
180.719 | 1.265982e-08
181.017 | 1.276524e-08
181.327 | 1.278346e-08
181.653 | 1.276987e-08
181.91 | 1.276084e-08
182.236 | 1.279942e-08
182.536 | 1.283656e-08
182.843 | 1.28489e-08
183.14 | 1.286509e-08
183.458 | 1.289804e-08
183.71 | 1.288312e-08
184.029 | 1.292809e-08
184.306 | 1.288481e-08
184.615 | 1.287361e-08
184.941 | 1.295355e-08
185.234 | 1.291883e-08
185.55 | 1.291791e-08
185.802 | 1.30102e-08
186.127 | 1.300037e-08
186.447 | 1.300252e-08
186.731 | 1.301456e-08
187.04 | 1.306602e-08
187.293 | 1.30634632e-08
187.616 | 1.310306e-08
187.923 | 1.308651e-08
188.21 | 1.310836e-08
188.499 | 1.313899e-08
188.822 | 1.319541e-08
189.132 | 1.319594e-08
189.443 | 1.318588e-08
189.721 | 1.321117e-08
190.031 | 1.322045e-08
190.351 | 1.326567e-08
190.598 | 1.327376431e-08
190.912 | 1.33235e-08
191.228 | 1.336198e-08
191.532 | 1.341019118e-08
191.838 | 1.33461e-08
192.143 | 1.335609e-08
192.417 | 1.336844e-08
192.753 | 1.340696e-08
193.042 | 1.350644e-08
193.334 | 1.351328e-08
193.624 | 1.342451e-08
193.949 | 1.35291e-08
194.224 | 1.35464e-08
194.55 | 1.355883e-08
194.866 | 1.356621e-08
195.113 | 1.345105e-08
195.405 | 1.357161e-08
195.737 | 1.361042e-08
196.02 | 1.357816e-08
196.363 | 1.356255e-08
196.626 | 1.35896e-08
196.909 | 1.363746e-08
197.261 | 1.363903e-08
197.527 | 1.364326e-08
197.833 | 1.373074e-08
198.139 | 1.375136e-08
198.433 | 1.368671e-08
198.743 | 1.380866e-08
199.001 | 1.380854e-08
199.298 | 1.378744e-08
199.633 | 1.379749e-08
199.898 | 1.38247e-08
200.232 | 1.382643e-08
200.527 | 1.386773e-08
200.818 | 1.387549e-08
201.115 | 1.391419e-08
201.429 | 1.392342508e-08
201.729 | 1.394567e-08
202.035 | 1.400371e-08
202.313 | 1.403448e-08
202.624 | 1.403519e-08
202.911 | 1.411898e-08
203.23 | 1.411308e-08
203.507 | 1.408636e-08
203.833 | 1.413802e-08
204.132 | 1.426676377e-08
204.418 | 1.423612e-08
204.719 | 1.428117e-08
205.027 | 1.434633834e-08
205.318 | 1.438836e-08
205.628 | 1.438178e-08
205.923 | 1.437051e-08
206.235 | 1.44781e-08
206.532 | 1.454233e-08
206.845 | 1.451939e-08
207.094 | 1.452389e-08
207.41 | 1.452535e-08
207.71 | 1.468295e-08
208.01 | 1.458018e-08
208.328 | 1.47113e-08
208.646 | 1.470373e-08
208.896 | 1.475245e-08
209.215 | 1.470493e-08
209.516 | 1.469155e-08
209.834 | 1.477991e-08
210.134 | 1.481138e-08
210.404 | 1.478802e-08
210.708 | 1.496732e-08
211.024 | 1.50241e-08
211.327 | 1.504696e-08
211.628 | 1.510727e-08
211.896 | 1.496494e-08
212.217 | 1.501189e-08
212.516 | 1.531872e-08
212.816 | 1.539278e-08
213.131 | 1.527115e-08
213.43 | 1.518408e-08
213.728 | 1.533038e-08
213.993 | 1.546238e-08
214.293 | 1.542675e-08
214.658 | 1.552487e-08
214.907 | 1.543503e-08
215.208 | 1.546936e-08
215.525 | 1.558962e-08
215.825 | 1.557836e-08
216.141 | 1.574003e-08
216.44 | 1.552632e-08
216.734 | 1.571727e-08
217.002 | 1.573413e-08
217.298 | 1.573467e-08
217.619 | 1.585567e-08
217.924 | 1.58994e-08
218.229 | 1.588387e-08
218.551 | 1.595477e-08
218.806 | 1.593189e-08
219.127 | 1.599567e-08
219.43 | 1.613231e-08
219.697 | 1.606937e-08
219.997 | 1.608889e-08
220.314 | 1.615875e-08
220.629 | 1.615306e-08
220.944 | 1.615219e-08
221.193 | 1.628809e-08
221.507 | 1.630433e-08
221.806 | 1.637519e-08
222.122 | 1.639632e-08
222.422 | 1.630235e-08
222.737 | 1.638209e-08
223.038 | 1.64623e-08
223.303 | 1.644036e-08
223.622 | 1.644803e-08
223.92 | 1.641244e-08
224.237 | 1.632207e-08
224.505 | 1.632709e-08
224.803 | 1.643359937e-08
225.12 | 1.641559e-08
225.423 | 1.650429e-08
225.737 | 1.648056e-08
226.039 | 1.666755e-08
226.338 | 1.675622e-08
226.605 | 1.662628e-08
226.923 | 1.657183e-08
227.24 | 1.65652e-08
227.538 | 1.678304e-08
227.856 | 1.673402e-08
228.103 | 1.673083716e-08
228.417 | 1.679077e-08
228.731 | 1.668712e-08
229.029 | 1.685889e-08
229.293 | 1.686171e-08
229.609 | 1.693369e-08
229.925 | 1.716372644e-08
230.225 | 1.711075e-08
230.542 | 1.707042e-08
230.81 | 1.716258069e-08
231.112 | 1.720649e-08
231.433 | 1.725903e-08
231.736 | 1.734463e-08
232.002 | 1.741187e-08
232.323 | 1.735769e-08
232.622 | 1.715861e-08
232.939 | 1.728804e-08
233.237 | 1.714969e-08
233.503 | 1.72355e-08
233.821 | 1.729411e-08
234.139 | 1.730426e-08
234.438 | 1.742018e-08
234.703 | 1.738814e-08
235.02 | 1.73785e-08
235.319 | 1.745281e-08
235.62 | 1.750615e-08
235.937 | 1.747219e-08
236.237 | 1.747732e-08
236.503 | 1.748372e-08
236.82 | 1.751291e-08
237.12 | 1.751041e-08
237.437 | 1.751907e-08
237.738 | 1.768276e-08
238.054 | 1.759637e-08
238.321 | 1.769007e-08
238.622 | 1.767124e-08
238.939 | 1.794318e-08
239.238 | 1.78157e-08
239.538 | 1.774271e-08
239.805 | 1.780764e-08
240.121 | 1.770655e-08
240.422 | 1.774369629e-08
240.739 | 1.782616e-08
241.039 | 1.779003e-08
241.356 | 1.799049e-08
241.607 | 1.787595e-08
241.921 | 1.780246e-08
242.239 | 1.821602e-08
242.539 | 1.837105934e-08
242.839 | 1.810688e-08
243.105 | 1.817543e-08
243.421 | 1.811068e-08
243.721 | 1.813537e-08
244.037 | 1.819367e-08
244.332 | 1.814242e-08
244.648 | 1.82578e-08
244.895 | 1.828876e-08
245.209 | 1.841892e-08
245.508 | 1.842998e-08
245.824 | 1.8406e-08
246.141 | 1.844155e-08
246.408 | 1.857106e-08
246.726 | 1.859747023e-08
247.026 | 1.866478e-08
247.294 | 1.860047e-08
247.611 | 1.84904696e-08
247.91 | 1.842893e-08
248.228 | 1.852014e-08
248.545 | 1.852785303e-08
248.796 | 1.875776e-08
249.115 | 1.892062329e-08
249.431 | 1.883364e-08
249.749 | 1.882685e-08
250 | 1.884791e-08
250.316 | 1.889777046e-08
250.617 | 1.907550562e-08
250.935 | 1.889883e-08
251.235 | 1.8958e-08
251.501 | 1.898426e-08
251.82 | 1.900828e-08
252.136 | 1.897657e-08
252.436 | 1.903842e-08
252.753 | 1.914923e-08
253.021 | 1.920632009e-08
253.32 | 1.914059e-08
253.638 | 1.926183e-08
253.938 | 1.935234e-08
254.253 | 1.932983e-08
254.502 | 1.942055e-08
254.821 | 1.944661e-08
255.139 | 1.949457e-08
255.439 | 1.95013e-08
255.704 | 1.943777e-08
256.021 | 1.944471e-08
256.338 | 1.959149e-08
256.639 | 1.959506e-08
256.905 | 1.961652e-08
257.205 | 1.978351e-08
257.522 | 1.974673e-08
257.84 | 1.978099462e-08
258.14 | 1.974556e-08
258.405 | 1.989882e-08
258.724 | 1.989637e-08
259.037 | 2.001423e-08
259.34 | 2.000803e-08
259.605 | 1.994503e-08
259.922 | 2.013453e-08
260.221 | 2.021473e-08
260.537 | 2.010034e-08
260.841 | 2.019261558e-08
261.104 | 2.038188e-08
261.403 | 2.026282e-08
261.717 | 2.062604e-08
262.032 | 2.062284e-08
262.346 | 2.052745e-08
262.595 | 2.061442e-08
262.912 | 2.051508e-08
263.228 | 2.056843e-08
263.526 | 2.057587345e-08
263.827 | 2.066980187e-08
264.095 | 2.065496e-08
264.412 | 2.097448e-08
264.729 | 2.084158e-08
265.046 | 2.103029e-08
265.297 | 2.10168e-08
265.614 | 2.130614e-08
265.931 | 2.113188e-08
266.23 | 2.12252e-08
266.532 | 2.152127e-08
266.831 | 2.131794e-08
267.101 | 2.129173815e-08
267.4 | 2.151688e-08
267.717 | 2.166404478e-08
268.033 | 2.172968e-08
268.334 | 2.150104e-08
268.601 | 2.160984e-08
268.919 | 2.172369e-08
269.235 | 2.184795e-08
269.535 | 2.197337e-08
269.801 | 2.205042e-08
270.119 | 2.183545e-08
270.435 | 2.178018832e-08
270.735 | 2.216706e-08
271.002 | 2.204123e-08
271.32 | 2.196665605e-08
271.636 | 2.217857e-08
271.937 | 2.209495e-08
272.204 | 2.2302169e-08
272.521 | 2.217597e-08
272.82 | 2.216743e-08
273.139 | 2.226009e-08
273.404 | 2.230552e-08
273.721 | 2.239145e-08
274.022 | 2.250791e-08
274.338 | 2.26277e-08
274.605 | 2.256303e-08
274.922 | 2.266225e-08
275.221 | 2.274738e-08
275.539 | 2.28038e-08
275.804 | 2.298945e-08
276.123 | 2.288917e-08
276.439 | 2.278401e-08
276.739 | 2.290806e-08
277.007 | 2.298482e-08
277.324 | 2.286474e-08
277.639 | 2.298154e-08
277.939 | 2.304033e-08
278.207 | 2.326823e-08
278.522 | 2.320819e-08
278.838 | 2.336607352e-08
279.137 | 2.324596e-08
279.418 | 2.329684e-08
279.731 | 2.367081e-08
280.031 | 2.360498e-08
280.347 | 2.358681e-08
280.612 | 2.360173e-08
280.911 | 2.36588e-08
281.227 | 2.36343e-08
281.544 | 2.409199e-08
281.796 | 2.409506e-08
282.113 | 2.390021e-08
282.412 | 2.384204e-08
282.73 | 2.402148e-08
282.997 | 2.416303e-08
283.313 | 2.413274e-08
283.631 | 2.420023e-08
283.932 | 2.433074e-08
284.249 | 2.456012993e-08
284.499 | 2.437161e-08
284.816 | 2.456769e-08
285.132 | 2.455144e-08
285.435 | 2.455746e-08
285.701 | 2.482609e-08
286.018 | 2.488112294e-08
286.319 | 2.479337e-08
286.637 | 2.478349e-08
286.904 | 2.507991e-08
287.22 | 2.496954e-08
287.536 | 2.497384e-08
287.805 | 2.512778785e-08
288.121 | 2.518128e-08
288.422 | 2.515127e-08
288.74 | 2.517211e-08
289.054 | 2.523704e-08
289.322 | 2.512914e-08
289.621 | 2.526311e-08
289.939 | 2.532271e-08
290.205 | 2.55339e-08
290.522 | 2.542609e-08
290.839 | 2.544461e-08
291.105 | 2.560129e-08
291.421 | 2.566673e-08
291.739 | 2.565997e-08
292.054 | 2.577131e-08
292.321 | 2.587523e-08
292.638 | 2.600338e-08
292.939 | 2.608523e-08
293.206 | 2.613039e-08
293.523 | 2.601823e-08
293.823 | 2.608438e-08
294.139 | 2.62048e-08
294.456 | 2.629023e-08
294.705 | 2.652058e-08
295.022 | 2.619488e-08
295.339 | 2.643282e-08
295.605 | 2.664419e-08
295.922 | 2.658139e-08
296.222 | 2.664648e-08
296.538 | 2.662081e-08
296.806 | 2.699588e-08
297.12 | 2.69141e-08
297.439 | 2.721991e-08
297.705 | 2.706665e-08
298.02 | 2.726845e-08
298.337 | 2.725437e-08
298.654 | 2.721104e-08
298.901 | 2.744612e-08
299.215 | 2.745935e-08
299.531 | 2.76869e-08
299.83 | 2.756314e-08
300.095 | 2.747562e-08
300.412 | 2.761098e-08
300.728 | 2.762398e-08
301.046 | 2.79126e-08
301.312 | 2.78657e-08
301.612 | 2.772332e-08
301.93 | 2.798087e-08
302.247 | 2.784266151e-08
302.514 | 2.796308e-08
302.832 | 2.805261e-08
303.148 | 2.794661e-08
303.417 | 2.821682e-08
303.717 | 2.853132e-08
304.034 | 2.849593e-08
304.301 | 2.840232e-08
304.618 | 2.84319e-08
304.935 | 2.863938e-08
305.237 | 2.86276e-08
305.503 | 2.877186e-08
305.82 | 2.87051e-08
306.137 | 2.886181e-08
306.453 | 2.8864e-08
306.721 | 2.922376e-08
307.004 | 2.907371e-08
307.321 | 2.919096e-08
307.639 | 2.933263e-08
307.938 | 2.943975e-08
308.205 | 2.948964e-08
308.522 | 2.945464e-08
308.839 | 2.964713e-08
309.106 | 2.975167e-08
309.423 | 2.98823e-08
309.74 | 3.010295e-08
310.039 | 3.023506e-08
310.308 | 2.99108e-08
310.624 | 2.995477e-08
310.939 | 3.010051e-08
311.205 | 3.016656791e-08
311.524 | 3.020455e-08
311.84 | 3.012802e-08
312.139 | 3.027291e-08
312.405 | 3.042665e-08
312.723 | 3.03732e-08
313.023 | 3.052826e-08
313.339 | 3.059622e-08
313.607 | 3.073757e-08
313.922 | 3.110501e-08
314.239 | 3.099721e-08
314.556 | 3.105886e-08
314.823 | 3.115558e-08
315.125 | 3.128328e-08
315.441 | 3.144234e-08
315.706 | 3.169373e-08
316.024 | 3.147423e-08
316.341 | 3.162240958e-08
316.64 | 3.171517e-08
316.907 | 3.192896e-08
317.225 | 3.204115e-08
317.54 | 3.193185e-08
317.857 | 3.182893e-08
318.123 | 3.198847e-08
318.425 | 3.204913e-08
318.708 | 3.217222e-08
319.024 | 3.216616e-08
319.341 | 3.215827e-08
319.64 | 3.227738e-08
319.906 | 3.224615e-08
320.222 | 3.248229e-08
320.52 | 3.263295e-08
320.834 | 3.274909e-08
321.151 | 3.291846e-08
321.4 | 3.2417e-08
321.715 | 3.257652e-08
322.015 | 3.265654e-08
322.332 | 3.291975e-08
322.598 | 3.27523e-08
322.899 | 3.302006e-08
323.215 | 3.316768e-08
323.534 | 3.322447e-08
323.799 | 3.32658e-08
324.115 | 3.344739e-08
324.433 | 3.355022e-08
324.749 | 3.372329e-08
325.016 | 3.377331e-08
325.35 | 3.385708e-08
325.617 | 3.390248e-08
325.901 | 3.389536e-08
326.218 | 3.417249e-08
326.536 | 3.425838e-08
326.852 | 3.418913e-08
327.118 | 3.427095e-08
327.436 | 3.472294452e-08
327.753 | 3.475585e-08
328.002 | 3.466905e-08
328.319 | 3.464280951e-08
328.635 | 3.491541e-08
328.954 | 3.524562e-08
329.203 | 3.532179e-08
329.52 | 3.502935e-08
329.837 | 3.513887e-08
330.152 | 3.539416e-08
330.42 | 3.528683e-08
330.72 | 3.529009e-08
331.036 | 3.5526e-08
331.304 | 3.554954e-08
331.62 | 3.571877e-08
331.936 | 3.600589e-08
332.253 | 3.592336e-08
332.503 | 3.594843534e-08
332.819 | 3.591851e-08
333.136 | 3.592737e-08
333.403 | 3.605829e-08
333.721 | 3.653255e-08
334.003 | 3.666252e-08
334.321 | 3.653535e-08
334.636 | 3.709486e-08
334.903 | 3.682739e-08
335.219 | 3.671324e-08
335.536 | 3.709431e-08
335.805 | 3.703171e-08
336.121 | 3.729483e-08
336.438 | 3.744208e-08
336.753 | 3.7251e-08
337.02 | 3.753338e-08
337.336 | 3.764823e-08
337.636 | 3.755578e-08
337.904 | 3.750924904e-08
338.219 | 3.787073e-08
338.537 | 3.889107e-08
338.853 | 3.820833e-08
339.121 | 3.850974e-08
339.437 | 3.899087e-08
339.738 | 3.845166e-08
340.021 | 3.882681e-08
340.319 | 3.867849e-08
340.636 | 3.885719e-08
340.954 | 3.898056e-08
341.22 | 3.918598e-08
341.536 | 3.883315e-08
341.805 | 3.924511e-08
342.12 | 3.919277e-08
342.436 | 3.924351e-08
342.738 | 3.948627e-08
343.003 | 3.948571e-08
343.32 | 3.955241e-08
343.636 | 3.957685e-08
343.904 | 3.950533e-08
344.221 | 3.958116e-08
344.519 | 3.984627e-08
344.837 | 4.008137e-08
345.153 | 3.997169e-08
345.42 | 4.02297e-08
345.736 | 4.06054e-08
346.003 | 4.059966e-08
346.317 | 4.054814e-08
346.633 | 4.088829e-08
346.931 | 4.083846e-08
347.198 | 4.082184e-08
347.513 | 4.082705e-08
347.829 | 4.110012e-08
348.13 | 4.109373e-08
348.396 | 4.117828567e-08
348.712 | 4.147977e-08
349.03 | 4.171904e-08
349.331 | 4.14388e-08
349.597 | 4.219474e-08
349.915 | 4.224234e-08
350.231 | 4.236287e-08
350.499 | 4.258211e-08
350.815 | 4.286717e-08
351.131 | 4.295463e-08
351.398 | 4.314358e-08
351.716 | 4.26925e-08
352.032 | 4.27057e-08
352.351 | 4.323327e-08
352.617 | 4.3516e-08
352.917 | 4.303551e-08
353.234 | 4.34582e-08
353.5 | 4.306682e-08
353.817 | 4.33808e-08
354.134 | 4.394149e-08
354.402 | 4.379647e-08
354.719 | 4.366527051e-08
355.036 | 4.36253e-08
355.335 | 4.405016e-08
355.602 | 4.37762e-08
355.92 | 4.364064e-08
356.236 | 4.397359e-08
356.503 | 4.420966e-08
356.819 | 4.402813e-08
357.135 | 4.435578e-08
357.401 | 4.483083e-08
357.719 | 4.474482e-08
358.036 | 4.496452e-08
358.335 | 4.514692e-08
358.602 | 4.526164e-08
358.92 | 4.521849e-08
359.235 | 4.52386e-08
359.502 | 4.564395e-08
359.819 | 4.56575e-08
360.135 | 4.576599e-08
360.402 | 4.602643e-08
360.719 | 4.602966e-08
361.019 | 4.62141e-08
361.336 | 4.642974e-08
361.635 | 4.637966e-08
361.92 | 4.664097e-08
362.235 | 4.67229e-08
362.553 | 4.689631e-08
362.82 | 4.686509e-08
363.138 | 4.715772e-08
363.453 | 4.75023e-08
363.72 | 4.764059e-08
364.02 | 4.736752e-08
364.352 | 4.783091e-08
364.602 | 4.791752e-08
364.919 | 4.789072e-08
365.236 | 4.800212e-08
365.501 | 4.809359e-08
365.818 | 4.853981e-08
366.136 | 4.917973e-08
366.402 | 4.880173e-08
366.719 | 4.914559e-08
367.035 | 4.98692e-08
367.302 | 4.899853e-08
367.619 | 4.925101e-08
367.935 | 4.937633e-08
368.233 | 4.972589e-08
368.501 | 4.978203e-08
368.818 | 4.998447e-08
369.134 | 5.053234e-08
369.401 | 5.013603e-08
369.718 | 5.037087e-08
370.034 | 5.065667e-08
370.301 | 5.079541e-08
370.617 | 5.111602e-08
370.935 | 5.098874e-08
371.251 | 5.101973e-08
371.517 | 5.137508e-08
371.816 | 5.160585e-08
372.134 | 5.19508e-08
372.401 | 5.182387e-08
372.718 | 5.202013e-08
373.035 | 5.183469e-08
373.301 | 5.226561e-08
373.618 | 5.252762e-08
373.935 | 5.261453e-08
374.252 | 5.298563e-08
374.535 | 5.323926e-08
374.818 | 5.304796e-08
375.118 | 5.344904e-08
375.435 | 5.335476061e-08
375.718 | 5.367848388e-08
376.018 | 5.436475e-08
376.334 | 5.422927e-08
376.601 | 5.447761e-08
376.917 | 5.464618e-08
377.252 | 5.451033e-08
377.518 | 5.461945e-08
377.834 | 5.521605e-08
378.151 | 5.497307e-08
378.401 | 5.536365e-08
378.734 | 5.547929e-08
379.051 | 5.582947e-08
379.317 | 5.60788e-08
379.634 | 5.608838e-08
379.933 | 5.644297e-08
380.2 | 5.651675e-08
380.517 | 5.694216e-08
380.834 | 5.68455e-08
381.102 | 5.720052e-08
381.418 | 5.715628e-08
381.735 | 5.737179e-08
382.017 | 5.75905e-08
382.319 | 5.766199e-08
382.636 | 5.787386e-08
382.902 | 5.784369e-08
383.218 | 5.847048e-08
383.535 | 5.880081e-08
383.802 | 5.881147e-08
384.117 | 5.938489e-08
384.435 | 5.948936e-08
384.701 | 6.034288e-08
385.018 | 6.045705e-08
385.316 | 6.032063e-08
385.633 | 6.089137e-08
385.917 | 6.140037101e-08
386.217 | 6.088031e-08
386.551 | 6.139755e-08
386.8 | 6.17673e-08
387.134 | 6.216409e-08
387.436 | 6.190071e-08
387.701 | 6.190069e-08
388.019 | 6.224136e-08
388.335 | 6.214943e-08
388.601 | 6.275231e-08
388.917 | 6.282956e-08
389.236 | 6.303712e-08
389.502 | 6.291453e-08
389.82 | 6.375304e-08
390.133 | 6.372115e-08
390.414 | 6.421755e-08
390.728 | 6.486061e-08
390.994 | 6.541541353e-08
391.31 | 6.530085e-08
391.627 | 6.579349e-08
391.893 | 6.574966e-08
392.209 | 6.621131e-08
392.524 | 6.590076e-08
392.793 | 6.60765e-08
393.11 | 6.636055e-08
393.427 | 6.664702e-08
393.694 | 6.655583e-08
394.012 | 6.662804708e-08
394.329 | 6.716132e-08
394.596 | 6.81535e-08
394.914 | 6.788361e-08
395.229 | 6.833500521e-08
395.496 | 6.863763e-08
395.815 | 6.885327e-08
396.13 | 6.925413e-08
396.397 | 6.939982e-08
396.714 | 6.9597e-08
397.03 | 7.006659e-08
397.348 | 6.973907e-08
397.615 | 7.007515e-08
397.93 | 7.043428e-08
398.199 | 7.039982e-08
398.515 | 7.124933e-08
398.832 | 7.162571336e-08
399.1 | 7.151871273e-08
399.415 | 7.162388016e-08
399.733 | 7.216447e-08
400.017 | 7.241653e-08
400.334 | 7.265324e-08
400.65 | 7.392912e-08
400.916 | 7.395662e-08
401.233 | 7.335839e-08
401.55 | 7.450041295e-08
401.816 | 7.392319e-08
402.133 | 7.438545e-08
402.4 | 7.434399e-08
402.716 | 7.539811e-08
403.033 | 7.427254e-08
403.301 | 7.498658e-08
403.617 | 7.499865e-08
403.932 | 7.319344e-08
404.25 | 7.4871e-08
404.517 | 7.498095e-08
404.833 | 7.628734e-08
405.101 | 7.731276e-08
405.418 | 7.747865e-08
405.733 | 7.826538e-08
406.001 | 7.737856e-08
406.334 | 7.832885e-08
406.601 | 7.876653e-08
406.918 | 8.094996e-08
407.234 | 8.030735188e-08
407.55 | 7.987031e-08
407.817 | 8.024173e-08
408.134 | 8.112109e-08
408.401 | 8.208280633e-08
408.719 | 8.211851e-08
409.033 | 8.279499e-08
409.3 | 8.234903e-08
409.618 | 8.304576e-08
409.934 | 8.357207e-08
410.201 | 8.420255e-08
410.518 | 8.441512e-08
410.836 | 8.422207e-08
411.101 | 8.197617e-08
411.418 | 8.58668e-08
411.734 | 8.63273e-08
412.05 | 8.693606e-08
412.317 | 8.665238e-08
412.634 | 8.701651e-08
412.901 | 8.815265e-08
413.217 | 8.742229e-08
413.534 | 8.835466e-08
413.803 | 8.94273e-08
414.116 | 8.668222e-08
414.434 | 9.048588e-08
414.7 | 9.029254e-08
415.018 | 9.216928e-08
415.334 | 9.39279e-08
415.651 | 9.320122e-08
415.918 | 9.51346e-08
416.235 | 9.534639e-08
416.501 | 9.588795e-08
416.818 | 9.610179e-08
417.135 | 9.795483e-08
417.451 | 9.94029e-08
417.717 | 9.908945e-08
418.035 | 9.889003e-08
418.301 | 9.950535e-08
418.618 | 1.013236286e-07
418.934 | 9.719685e-08
419.2 | 9.613999e-08
419.518 | 9.893521e-08
419.835 | 9.859244e-08
420.1 | 9.918418e-08
420.432 | 1.0055e-07
420.701 | 1.017988e-07
421.033 | 1.03252e-07
421.332 | 1.042318e-07
421.615 | 1.042238e-07
421.933 | 1.048644e-07
422.2 | 1.042344e-07
422.515 | 1.079101e-07
422.949 | 1.081e-07
423.132 | 1.083145e-07
423.399 | 1.080239e-07
423.716 | 1.124884e-07
424.033 | 1.107708e-07
424.301 | 1.0966e-07
424.617 | 1.134811e-07
424.933 | 1.144952e-07
425.201 | 1.134994e-07
425.517 | 1.13846e-07
425.83 | 1.149268e-07
426.095 | 1.154191e-07
426.427 | 1.154675e-07
426.741 | 1.180005e-07
427.04 | 1.155496e-07
427.323 | 1.158955e-07
427.641 | 1.152912e-07
427.908 | 1.174468e-07
428.224 | 1.162558e-07
428.524 | 1.146948847e-07
428.842 | 1.17108236e-07
429.108 | 1.159192e-07
429.424 | 1.200122739e-07
429.743 | 1.205687e-07
430.009 | 1.183216e-07
430.325 | 1.176967e-07
430.593 | 1.186579e-07
430.91 | 1.186178e-07
431.227 | 1.24097e-07
431.495 | 1.252639e-07
431.812 | 1.252696e-07
432.127 | 1.230844191e-07
432.395 | 1.221402e-07
432.712 | 1.2461e-07
433.03 | 1.234943e-07
433.314 | 1.222089e-07
433.629 | 1.231807e-07
433.947 | 1.266338e-07
434.214 | 1.283726192e-07
434.531 | 1.306956e-07
434.813 | 1.27856e-07
435.132 | 1.272068e-07
435.448 | 1.275766e-07
435.715 | 1.273511e-07
436.031 | 1.289643e-07
436.297 | 1.272198e-07
436.615 | 1.28636e-07
436.932 | 1.285554e-07
437.198 | 1.28928e-07
437.516 | 1.296612e-07
437.833 | 1.2541e-07
438.097 | 1.270387e-07
438.415 | 1.266702e-07
438.733 | 1.262934e-07
439.015 | 1.264335e-07
439.331 | 1.277402e-07
439.597 | 1.297834e-07
439.914 | 1.291757e-07
440.231 | 1.345407e-07
440.497 | 1.372754e-07
440.815 | 1.384092e-07
441.132 | 1.440245e-07
441.415 | 1.460756e-07
441.733 | 1.465617e-07
442.033 | 1.464714e-07
442.3 | 1.461495e-07
442.616 | 1.483641e-07
442.931 | 1.470695e-07
443.215 | 1.500146e-07
443.531 | 1.503315e-07
443.797 | 1.47658e-07
444.113 | 1.499344e-07
444.431 | 1.494149e-07
444.696 | 1.488871e-07
445.014 | 1.498046e-07
445.33 | 1.498423e-07
445.613 | 1.504009e-07
445.93 | 1.508655e-07
446.229 | 1.481456593e-07
446.513 | 1.485644e-07
446.829 | 1.489332675e-07
447.096 | 1.466172e-07
447.413 | 1.520267e-07
447.729 | 1.489324e-07
447.997 | 1.49086e-07
448.313 | 1.558822e-07
448.629 | 1.506611e-07
448.946 | 1.562457e-07
449.212 | 1.547372e-07
449.53 | 1.513851e-07
449.813 | 1.587372e-07
450.129 | 1.535046e-07