## Settings
Sample Info | zb2 run 01 after reset at 80K
Comments | 0/0/1
Major Measurement Parameters
Starting Temperature | 79.9845
Initial Temperature | 80.5
Final Temperature | 320
Preliminary Voltage | 0
Pulse Voltage | 0
Pulse Time | 1
Wait Time | 0
Measurement Voltage | 1
Subsidiary Measurement Parameters
Step | 0.3
Accuracy Step | 0.1
Accuracy Stable | 0.5
Accuracy End | 0.2
Lakeshore TC Parameters
Ramp | 10
Range | 3
P | 100
I | 50
D | 20
Keithley SM Parameters
NPLC | 5
Measurecount | 1
Time
Date | 31.1.2024
Clock | 18:36:10

## Stabilization
Temperature | Current
79.9793 | -2.28401e-10
80.0175 | -2.281202e-10
80.0423 | -2.282997e-10
80.0567 | -2.287633e-10
80.0625 | -2.270743e-10
80.063 | -2.274226e-10
80.0342 | -2.286224e-10
80.0219 | -2.287597e-10
80.008 | -2.280715e-10
80.0295 | -2.274005e-10
80.0639 | -2.288867e-10

## Measurements
Temperature | Current
80.107 | 2.278924e-09
80.2084 | 2.282134e-09
80.5095 | 2.295615e-09
80.8397 | 2.259633e-09
81.1366 | 2.329823e-09
81.4356 | 2.247012e-09
81.7246 | 2.288979e-09
82.0572 | 2.198632e-09
82.3323 | 2.275393e-09
82.6758 | 2.301631e-09
83.0751 | 2.267175e-09
84.7312 | 2.212375172e-09
85.5943 | 2.304281e-09
85.9024 | 2.20771e-09
86.1833 | 2.260858e-09
86.4428 | 2.312523506e-09
86.7233 | 2.193263e-09
87.0974 | 2.256085e-09
87.3533 | 2.251255e-09
87.6874 | 2.320426e-09
87.9681 | 2.233789e-09
88.2597 | 2.224325e-09
88.5326 | 2.162472e-09
88.8104 | 2.217303452e-09
89.1697 | 2.176911762e-09
89.4488 | 2.193809e-09
89.7516 | 2.24111e-09
90.0352 | 2.156051e-09
90.3494 | 2.191533e-09
90.6459 | 2.185882142e-09
90.9319 | 2.202594e-09
91.209 | 2.222103e-09
91.528 | 2.221721e-09
91.8414 | 2.253267e-09
92.1149 | 2.18144e-09
92.429 | 2.224988e-09
92.7401 | 2.226779e-09
93.0128 | 2.235388763e-09
93.3317 | 2.24473e-09
93.6458 | 2.18827e-09
93.9214 | 2.242304e-09
94.2393 | 2.219309e-09
94.5372 | 2.227751e-09
94.8492 | 2.202006e-09
95.152 | 2.211425e-09
95.442 | 2.240995e-09
95.7331 | 2.227082e-09
96.0283 | 2.220846e-09
96.3253 | 2.21921e-09
96.6262 | 2.204672e-09
96.9306 | 2.33659e-09
97.2326 | 2.294153e-09
97.5384 | 2.287328e-09
97.8455 | 2.232109e-09
98.1696 | 2.240379e-09
98.4299 | 2.305655e-09
98.7382 | 2.240197805e-09
99.0515 | 2.243757e-09
99.3277 | 2.207663e-09
99.6353 | 2.338336e-09
99.9522 | 2.308043312e-09
100.233 | 2.266312e-09
100.546 | 2.319213e-09
100.806 | 2.346874e-09
101.121 | 2.368169e-09
101.427 | 2.345576e-09
101.74 | 2.288258e-09
102.07 | 2.376076e-09
102.335 | 2.300318e-09
102.646 | 2.276338e-09
102.927 | 2.288076173e-09
103.244 | 2.265119e-09
103.557 | 2.353218e-09
103.871 | 2.295592e-09
104.138 | 2.285332e-09
104.453 | 2.310459e-09
104.769 | 2.324178e-09
105.035 | 2.293633e-09
105.35 | 2.335934e-09
105.618 | 2.384654e-09
105.934 | 2.294891e-09
106.248 | 2.283443e-09
106.517 | 2.31567e-09
106.832 | 2.406599e-09
107.151 | 2.362428e-09
107.447 | 2.320308e-09
107.729 | 2.325764e-09
108.043 | 2.361302e-09
108.359 | 2.393624e-09
108.622 | 2.457231e-09
108.939 | 2.390844e-09
109.265 | 2.462092e-09
109.525 | 2.404157e-09
109.828 | 2.381855e-09
110.141 | 2.482766e-09
110.471 | 2.398334e-09
110.734 | 2.40163e-09
111.048 | 2.448785e-09
111.31 | 2.438496e-09
111.624 | 2.359176e-09
111.954 | 2.419425e-09
112.254 | 2.425558e-09
112.538 | 2.500464058e-09
112.851 | 2.425606e-09
113.134 | 2.633255e-09
113.45 | 2.514389e-09
113.715 | 2.549946e-09
114.046 | 2.490161e-09
114.361 | 2.460413e-09
114.625 | 2.606236e-09
114.938 | 2.459166e-09
115.22 | 2.575016e-09
115.526 | 2.508092e-09
115.832 | 2.48747e-09
116.143 | 2.678463451e-09
116.471 | 2.614797e-09
116.734 | 2.58222288e-09
117.047 | 2.674234e-09
117.311 | 2.62434e-09
117.645 | 2.562357e-09
117.946 | 2.613436e-09
118.227 | 2.696146e-09
118.539 | 2.538507e-09
118.852 | 2.619336e-09
119.12 | 2.648716e-09
119.436 | 2.596437e-09
119.755 | 2.456007e-09
120.04 | 2.593073e-09
120.36 | 2.633556e-09
120.629 | 2.535312e-09
120.917 | 2.604836e-09
121.239 | 2.64939e-09
121.523 | 2.69074e-09
121.83 | 2.751201e-09
122.167 | 2.666772e-09
122.437 | 2.552531e-09
122.755 | 2.672111e-09
123.023 | 2.667295e-09
123.343 | 2.718464e-09
123.609 | 2.622719e-09
123.931 | 2.749330541e-09
124.247 | 2.794368e-09
124.535 | 2.573953e-09
124.851 | 2.71048e-09
125.117 | 2.672056e-09
125.433 | 2.7212e-09
125.75 | 2.558143e-09
126.033 | 2.695781e-09
126.348 | 2.681829e-09
126.661 | 2.746828e-09
126.93 | 2.65443e-09
127.248 | 2.762277e-09
127.53 | 2.652718e-09
127.838 | 2.715057e-09
128.146 | 2.696317e-09
128.45 | 2.655597e-09
128.725 | 2.781468e-09
129.034 | 2.664684029e-09
129.343 | 2.694795e-09
129.607 | 2.688612e-09
129.918 | 2.679098e-09
130.234 | 2.689499e-09
130.57 | 2.706592e-09
130.839 | 2.710118e-09
131.112 | 2.643545e-09
131.435 | 2.699011e-09
131.723 | 2.70201439e-09
132.049 | 2.702799e-09
132.323 | 2.686426e-09
132.649 | 2.689979e-09
132.924 | 2.681302e-09
133.249 | 2.660739e-09
133.54 | 2.718779e-09
133.812 | 2.786558e-09
134.136 | 2.849943e-09
134.427 | 2.742228e-09
134.75 | 2.768396401e-09
135.04 | 2.785641e-09
135.311 | 2.80144e-09
135.632 | 2.845097e-09
135.921 | 2.706062e-09
136.241 | 2.821205e-09
136.528 | 2.75934e-09
136.849 | 2.769194e-09
137.118 | 2.845666e-09
137.436 | 2.81107e-09
137.767 | 2.821602e-09
138.032 | 2.784217e-09
138.345 | 2.833247e-09
138.628 | 2.880275e-09
138.942 | 2.865079729e-09
139.222 | 2.879375e-09
139.541 | 2.855013e-09
139.806 | 2.806337e-09
140.14 | 2.77339951e-09
140.457 | 2.840087e-09
140.723 | 2.81421e-09
141.042 | 2.856211e-09
141.327 | 2.87838e-09
141.644 | 2.847714e-09
141.911 | 2.837387e-09
142.248 | 2.944091e-09
142.515 | 2.929936e-09
142.832 | 2.863026e-09
143.152 | 2.824743e-09
143.434 | 2.872312e-09
143.753 | 2.903384e-09
144.02 | 2.912821e-09
144.306 | 2.931459e-09
144.624 | 2.878273e-09
144.942 | 2.893546e-09
145.224 | 2.89045e-09
145.541 | 2.908163e-09
145.824 | 2.972475e-09
146.159 | 2.953965e-09
146.425 | 2.913883e-09
146.743 | 2.866005e-09
147.027 | 2.942837e-09
147.344 | 2.929805e-09
147.627 | 2.910377e-09
147.944 | 2.949112e-09
148.241 | 3.022166e-09
148.553 | 3.011408e-09
148.818 | 2.987391e-09
149.13 | 2.956362e-09
149.461 | 2.987092e-09
149.726 | 3.046129e-09
150.057 | 2.969902e-09
150.325 | 2.945363e-09
150.641 | 2.987962e-09
150.925 | 3.005689031e-09
151.241 | 3.012717e-09
151.51 | 3.021886e-09
151.845 | 2.994708e-09
152.112 | 3.000912e-09
152.43 | 3.077444e-09
152.715 | 2.994611e-09
153.033 | 3.031685e-09
153.368 | 3.005877991e-09
153.635 | 3.123822e-09
153.953 | 3.1746e-09
154.222 | 3.034963e-09
154.555 | 3.077043e-09
154.824 | 3.025331e-09
155.141 | 3.160773e-09
155.41 | 3.161947e-09
155.744 | 3.225691e-09
156.011 | 3.187883e-09
156.344 | 3.108544e-09
156.614 | 3.14324e-09
156.945 | 3.131023e-09
157.212 | 3.174927e-09
157.547 | 3.148481e-09
157.861 | 3.170665e-09
158.131 | 3.280891e-09
158.447 | 3.185179e-09
158.731 | 3.200967269e-09
159.048 | 3.281715e-09
159.331 | 3.201432e-09
159.644 | 3.270619e-09
159.926 | 3.302424e-09
160.237 | 3.240009e-09
160.553 | 3.290678e-09
160.833 | 3.258966208e-09
161.15 | 3.329184e-09
161.415 | 3.209402e-09
161.733 | 3.324548e-09
162.049 | 3.236493e-09
162.317 | 3.261232e-09
162.633 | 3.258839e-09
162.966 | 3.317406e-09
163.235 | 3.247804e-09
163.551 | 3.233379342e-09
163.837 | 3.339569e-09
164.155 | 3.206882e-09
164.422 | 3.271379e-09
164.756 | 3.276953e-09
165.04 | 3.225478773e-09
165.359 | 3.2639e-09
165.625 | 3.305396179e-09
165.96 | 3.385371e-09
166.229 | 3.416392e-09
166.514 | 3.262956e-09
166.829 | 3.408192e-09
167.147 | 3.37167e-09
167.431 | 3.303946e-09
167.748 | 3.348492e-09
168.032 | 3.327964e-09
168.349 | 3.35919e-09
168.616 | 3.445165e-09
168.932 | 3.418521e-09
169.266 | 3.379449e-09
169.533 | 3.39442e-09
169.849 | 3.445442e-09
170.132 | 3.522555e-09
170.467 | 3.404124e-09
170.733 | 3.371002e-09
171.051 | 3.352981448e-09
171.335 | 3.41291e-09
171.647 | 3.50662e-09
171.928 | 3.549127e-09
172.242 | 3.485447e-09
172.554 | 3.587788e-09
172.837 | 3.617872e-09
173.151 | 3.453748e-09
173.434 | 3.499675e-09
173.749 | 3.460437e-09
174.033 | 3.550268e-09
174.352 | 3.576108e-09
174.634 | 3.448673e-09
174.952 | 3.455532e-09
175.27 | 3.527324e-09
175.536 | 3.488255e-09
175.855 | 3.611633e-09
176.14 | 3.550564e-09
176.407 | 3.563979e-09
176.743 | 3.570169e-09
177.059 | 3.500555e-09
177.326 | 3.54682e-09
177.663 | 3.526267e-09
177.928 | 3.533857e-09
178.263 | 3.629964e-09
178.532 | 3.646648e-09
178.848 | 3.611855e-09
179.131 | 3.635851e-09
179.448 | 3.644865e-09
179.731 | 3.727294e-09
180.051 | 3.707767e-09
180.331 | 3.63684e-09
180.651 | 3.612627e-09
180.916 | 3.63536e-09
181.25 | 3.635372e-09
181.535 | 3.64537e-09
181.851 | 3.636665e-09
182.134 | 3.682292693e-09
182.469 | 3.696355e-09
182.735 | 3.754514e-09
183.019 | 3.675431e-09
183.352 | 3.840613e-09
183.619 | 3.767952e-09
183.951 | 3.747441e-09
184.234 | 3.753212e-09
184.55 | 3.752302e-09
184.829 | 3.725997e-09
185.144 | 3.818156e-09
185.406 | 3.778415e-09
185.738 | 3.688495e-09
186.053 | 3.764085e-09
186.337 | 3.762525e-09
186.652 | 3.870541e-09
186.936 | 3.823419e-09
187.253 | 3.748828e-09
187.537 | 3.778136e-09
187.855 | 3.867797e-09
188.121 | 3.837584e-09
188.456 | 3.818275e-09
188.724 | 3.860167e-09
189.041 | 3.776051e-09
189.326 | 3.830059e-09
189.644 | 3.759005e-09
189.911 | 3.854373e-09
190.244 | 3.800839643e-09
190.514 | 3.851261e-09
190.827 | 3.861683e-09
191.164 | 3.764447e-09
191.432 | 3.969108e-09
191.767 | 3.802277e-09
192.033 | 4.005824e-09
192.351 | 3.788932279e-09
192.634 | 4.119475e-09
192.95 | 3.876287e-09
193.235 | 3.809085e-09
193.552 | 4.144363519e-09
193.819 | 4.258968e-09
194.153 | 4.262043e-09
194.418 | 4.540992e-09
194.735 | 4.11789e-09
195.018 | 4.150511e-09
195.354 | 3.968907e-09
195.62 | 4.199554926e-09
195.936 | 3.835445e-09
196.254 | 3.837863e-09
196.538 | 4.102452e-09
196.854 | 4.271519e-09
197.136 | 3.837552e-09
197.471 | 4.011132e-09
197.738 | 4.591921e-09
198.055 | 4.599586e-09
198.337 | 4.6452e-09
198.652 | 4.678387e-09
198.931 | 4.730509e-09
199.245 | 4.820541e-09
199.526 | 4.39075e-09
199.84 | 4.550638e-09
200.123 | 4.468940773e-09
200.439 | 5.010167e-09
200.756 | 4.205868e-09
201.038 | 4.678629e-09
201.355 | 4.709591e-09
201.639 | 4.667823e-09
201.923 | 4.044409e-09
202.224 | 4.673766e-09
202.508 | 4.361594e-09
202.842 | 4.626781e-09
203.108 | 4.682706e-09
203.443 | 4.84189e-09
203.73 | 4.960775e-09
204.047 | 4.955204691e-09
204.331 | 4.063432e-09
204.649 | 4.343006843e-09
204.932 | 4.208656e-09
205.249 | 4.555184e-09
205.534 | 4.503191e-09
205.85 | 4.525348e-09
206.136 | 4.940511e-09
206.452 | 4.519397e-09
206.736 | 4.364551e-09
207.019 | 5.055648e-09
207.336 | 4.28932e-09
207.62 | 4.908024e-09
207.954 | 4.846171e-09
208.22 | 4.245759e-09
208.555 | 5.022269e-09
208.818 | 4.52204e-09
209.155 | 4.367040507e-09
209.421 | 4.29187752e-09
209.755 | 4.307902e-09
210.023 | 4.468995e-09
210.357 | 4.822659605e-09
210.639 | 4.417319e-09
210.906 | 4.911804e-09
211.238 | 4.58735e-09
211.522 | 5.152733e-09
211.839 | 4.453964e-09
212.122 | 4.531832e-09
212.439 | 4.646982e-09
212.77 | 4.992013e-09
213.037 | 4.725993e-09
213.351 | 4.696195e-09
213.631 | 4.849457e-09
213.944 | 4.636947e-09
214.209 | 4.694163e-09
214.542 | 5.068529e-09
214.825 | 4.61803e-09
215.14 | 4.386604413e-09
215.423 | 4.475308e-09
215.724 | 4.886258e-09
216.041 | 4.420215e-09
216.323 | 4.30865e-09
216.641 | 4.664955e-09
216.923 | 4.79257e-09
217.243 | 5.353504e-09
217.526 | 5.010686e-09
217.844 | 4.672845e-09
218.128 | 4.797884e-09
218.446 | 4.828627e-09
218.714 | 4.850695e-09
219.048 | 4.663383e-09
219.332 | 5.118991e-09
219.649 | 4.496003e-09
219.934 | 4.504743e-09
220.25 | 4.944381e-09
220.533 | 5.124211e-09
220.848 | 5.08599e-09
221.124 | 5.018063e-09
221.439 | 4.795987163e-09
221.735 | 5.390349056e-09
222.011 | 5.291317e-09
222.351 | 4.834678e-09
222.637 | 4.808326e-09
222.949 | 5.362486e-09
223.234 | 5.106123e-09
223.564 | 4.870047e-09
223.862 | 5.474123e-09
224.127 | 5.137989e-09
224.409 | 4.971049794e-09
224.709 | 5.382896795e-09
225.041 | 4.952847e-09
225.323 | 5.151224336e-09
225.656 | 5.207109e-09
225.922 | 5.086469e-09
226.206 | 5.287326e-09
226.522 | 5.280475e-09
226.856 | 5.028545e-09
227.122 | 5.073735e-09
227.453 | 5.196535e-09
227.721 | 5.00674e-09
228.054 | 5.158414e-09
228.335 | 5.324698e-09
228.649 | 5.200433e-09
228.928 | 5.122273e-09
229.243 | 5.302784e-09
229.525 | 5.330835e-09
229.858 | 5.166051e-09
230.125 | 5.144583e-09
230.407 | 5.228226e-09
230.726 | 5.232651e-09
231.009 | 5.220576e-09
231.328 | 5.243763e-09
231.646 | 5.195671e-09
231.933 | 5.24454e-09
232.25 | 5.787584e-09
232.535 | 5.514718e-09
232.87 | 5.408948e-09
233.136 | 5.361513e-09
233.419 | 5.566543e-09
233.736 | 5.451144e-09
234.019 | 5.215826e-09
234.352 | 5.389209e-09
234.636 | 5.430327e-09
234.948 | 5.465274e-09
235.236 | 5.451852747e-09
235.553 | 5.567103e-09
235.837 | 5.732654e-09
236.154 | 5.422315e-09
236.437 | 5.256668e-09
236.754 | 5.47073e-09
237.038 | 5.456086e-09
237.355 | 5.518681e-09