## Settings
Sample Info | zb2 run 02 after continued run 01
Comments | 0/0/1
Additional Comments | run 01 continued
Major Measurement Parameters
Starting Temperature | 243.13
Initial Temperature | 243
Final Temperature | 350
Preliminary Voltage | 0
Pulse Voltage | 0
Pulse Time | 1
Wait Time | 0
Measurement Voltage | 1
Subsidiary Measurement Parameters
Step | 0.3
Accuracy Step | 0.1
Accuracy Stable | 0.5
Accuracy End | 0.2
Lakeshore TC Parameters
Ramp | 10
Range | 3
P | 100
I | 50
D | 20
Keithley SM Parameters
NPLC | 5
Measurecount | 1
Time
Date | 31.1.2024
Clock | 19:0:47

## Stabilization
Temperature | Current
243.128 | -2.343673e-10
243.127 | -2.344709e-10
243.126 | -2.337872e-10
243.123 | -2.345397e-10
243.123 | -2.342392e-10
243.122 | -2.34457e-10
243.121 | -2.345874e-10
243.118 | -2.357031792e-10
243.118 | -2.351115691e-10
243.115 | -2.340249e-10

## Measurements
Temperature | Current
243.114 | 6.144577e-09
243.219 | 6.216636e-09
243.544 | 6.426301713e-09
243.836 | 6.338822e-09
244.182 | 6.364012e-09
244.419 | 6.347181003e-09
244.783 | 6.201085e-09
245.089 | 6.336285e-09
245.373 | 6.252657947e-09
245.688 | 6.356003e-09
246.005 | 6.446481e-09
246.321 | 6.403029662e-09
246.52 | 6.261668517e-09
246.828 | 6.358705118e-09
247.213 | 6.491311e-09
247.483 | 6.315253e-09
247.774 | 6.429634e-09
248.06 | 6.438041e-09
248.415 | 6.313677e-09
248.663 | 6.564505e-09
248.93 | 6.498296e-09
249.265 | 6.458107e-09
249.567 | 6.361869e-09
249.817 | 6.304979e-09
250.198 | 6.300207e-09
250.417 | 6.523907e-09
250.781 | 6.448164e-09
251.054 | 6.699723e-09
251.342 | 6.591953e-09
251.667 | 6.307457e-09
251.946 | 6.500849e-09
252.257 | 6.537199e-09
252.546 | 6.510562e-09
252.868 | 6.448638e-09
253.166 | 6.242915e-09
253.459 | 6.242804e-09
253.748 | 6.285038e-09
254.035 | 6.114466e-09
254.335 | 6.240204e-09
254.668 | 6.448488e-09
254.945 | 6.300704e-09
255.219 | 6.426482e-09
255.559 | 6.532126e-09
255.879 | 6.294697e-09
256.148 | 6.423337e-09
256.416 | 6.301271e-09
256.731 | 6.24045e-09
257.045 | 6.536189e-09
257.358 | 6.472851144e-09
257.637 | 6.377506e-09
257.932 | 6.460679e-09
258.259 | 6.433918287e-09
258.571 | 6.322804e-09
258.832 | 6.529123e-09
259.142 | 6.442631e-09
259.453 | 6.354777593e-09
259.716 | 6.401681e-09
260.027 | 6.501528e-09
260.336 | 6.527006e-09
260.648 | 6.340779e-09
260.961 | 6.482497e-09
261.239 | 6.646447e-09
261.548 | 6.430255e-09
261.857 | 6.59307e-09
262.119 | 6.589695e-09
262.433 | 6.602306e-09
262.745 | 6.495783e-09
263.059 | 6.55625e-09
263.324 | 6.505171e-09
263.637 | 6.550978e-09
263.972 | 6.380888e-09
264.236 | 6.56193e-09
264.554 | 6.450798e-09
264.82 | 6.4723e-09
265.15 | 6.640235e-09
265.471 | 6.607432379e-09
265.738 | 6.598866e-09
266.037 | 6.422121e-09
266.353 | 6.623245e-09
266.62 | 6.474238e-09
266.955 | 6.515416e-09
267.221 | 6.477709924e-09
267.539 | 6.680082e-09
267.857 | 6.501427e-09
268.141 | 6.662813e-09
268.458 | 6.667654e-09
268.724 | 6.604694e-09
269.044 | 6.683607e-09
269.36 | 6.756902593e-09
269.644 | 6.683292e-09
269.962 | 6.692633e-09
270.228 | 6.814324216e-09
270.545 | 6.826827e-09
270.864 | 6.74196e-09
271.146 | 6.96219e-09
271.464 | 6.905705e-09
271.749 | 6.876687e-09
272.065 | 6.768559e-09
272.331 | 6.724848e-09
272.647 | 6.945059e-09
272.965 | 6.798065e-09
273.247 | 6.909357e-09
273.566 | 6.857998e-09
273.831 | 6.972207256e-09
274.149 | 6.882309e-09
274.466 | 6.865231e-09
274.732 | 6.800302e-09
275.047 | 6.761514e-09
275.316 | 7.04676e-09
275.647 | 6.972052e-09
275.965 | 7.046864e-09
276.233 | 6.975199e-09
276.55 | 7.004587e-09
276.815 | 7.126977e-09
277.134 | 7.06027e-09
277.466 | 6.898838e-09
277.731 | 7.098188e-09
278.05 | 7.241531e-09
278.317 | 7.02547e-09
278.635 | 7.14758e-09
278.951 | 7.090126e-09
279.232 | 7.107012312e-09
279.579 | 7.413361e-09
279.844 | 7.113528e-09
280.16 | 7.206964e-09
280.426 | 7.439741e-09
280.74 | 7.266314217e-09
281.072 | 7.102713e-09
281.34 | 7.241643e-09
281.658 | 7.304138e-09
281.941 | 7.378279e-09
282.258 | 7.222042e-09
282.543 | 7.444231e-09
282.86 | 7.595126e-09
283.126 | 7.535499e-09
283.444 | 7.417669e-09
283.762 | 7.424904247e-09
284.046 | 7.480741e-09
284.362 | 7.314264e-09
284.647 | 7.424068027e-09
284.963 | 7.37829e-09
285.231 | 7.467571e-09
285.548 | 7.458562e-09
285.815 | 7.372984e-09
286.132 | 7.380499e-09
286.464 | 7.676882241e-09
286.732 | 7.523195e-09
287.049 | 7.619995e-09
287.333 | 7.636165e-09
287.651 | 7.769139998e-09
287.965 | 7.661627e-09
288.235 | 7.732184e-09
288.551 | 7.916284e-09
288.835 | 8.078028e-09
289.151 | 7.897094e-09
289.418 | 8.092664e-09
289.736 | 8.071046e-09
290.053 | 8.069183e-09
290.334 | 8.145673e-09
290.653 | 7.985189e-09
290.935 | 8.049462e-09
291.237 | 8.096499e-09
291.52 | 8.142917e-09
291.853 | 8.315482e-09
292.17 | 8.112729e-09
292.436 | 8.2456868e-09
292.753 | 8.15184e-09
293.037 | 8.393170603e-09
293.352 | 8.288435e-09
293.618 | 8.373935e-09
293.936 | 8.455086e-09
294.253 | 8.198300705e-09
294.519 | 8.405795171e-09
294.854 | 8.528198e-09
295.118 | 8.578199e-09
295.434 | 8.317554e-09
295.753 | 8.278019159e-09
296.035 | 8.370028e-09
296.353 | 8.517196e-09
296.62 | 8.19319812e-09
296.952 | 8.396629e-09
297.27 | 8.351868e-09
297.536 | 8.51289e-09
297.852 | 8.575162e-09
298.135 | 8.623812e-09
298.452 | 8.390967e-09
298.717 | 8.5623e-09
299.031 | 8.618755e-09
299.347 | 8.584811e-09
299.678 | 8.647074e-09
299.945 | 8.606799e-09
300.275 | 8.499376e-09
300.543 | 8.746286e-09
300.859 | 8.679342578e-09
301.144 | 8.689619e-09
301.46 | 8.67194e-09
301.725 | 8.719931e-09
302.061 | 8.786647e-09
302.379 | 8.565797e-09
302.647 | 8.594518e-09
302.964 | 8.814156e-09
303.246 | 8.718937e-09
303.564 | 8.882869e-09
303.848 | 8.944972e-09
304.131 | 9.068249e-09
304.449 | 8.898701e-09
304.766 | 8.952568e-09
305.031 | 8.94965e-09
305.35 | 8.801946e-09
305.633 | 8.593831e-09
305.951 | 8.692937925e-09
306.217 | 8.663405e-09
306.535 | 8.745635327e-09
306.835 | 8.759904e-09
307.168 | 8.856134e-09
307.435 | 8.86348e-09
307.751 | 8.75059e-09
308.035 | 8.853314e-09
308.353 | 8.858093e-09
308.62 | 8.817654e-09
308.936 | 8.717367e-09
309.252 | 9.03872e-09
309.537 | 8.92158e-09
309.854 | 8.92900065e-09
310.138 | 8.992094e-09
310.454 | 9.155956e-09
310.721 | 9.099969e-09
311.055 | 9.057315e-09
311.322 | 9.384796e-09
311.655 | 9.395763e-09
311.921 | 9.461999e-09
312.252 | 9.415833e-09
312.521 | 9.332883e-09
312.837 | 9.296999e-09
313.17 | 9.407997e-09
313.438 | 9.409625e-09
313.772 | 9.427867e-09
314.039 | 9.573139e-09
314.355 | 9.518208e-09
314.638 | 9.475955e-09
314.955 | 9.589608e-09
315.237 | 9.609121e-09
315.555 | 9.640248e-09
315.821 | 9.560474e-09
316.155 | 9.660329e-09
316.439 | 9.662781e-09
316.755 | 9.708967e-09
317.022 | 9.618637e-09
317.338 | 9.634916e-09
317.673 | 9.632229e-09
317.939 | 9.548002e-09
318.272 | 9.46943e-09
318.539 | 9.843911e-09
318.856 | 9.648319e-09
319.139 | 9.691757e-09
319.472 | 9.741588e-09
319.739 | 9.656136335e-09
320.072 | 9.687574e-09
320.319 | 9.740346e-09
320.651 | 9.965153e-09
320.916 | 9.953843e-09
321.248 | 9.98713e-09
321.564 | 1.010272e-08
321.83 | 1.009077e-08
322.164 | 1.005968e-08
322.43 | 9.984069e-09
322.763 | 1.020047e-08
323.048 | 1.019755e-08
323.315 | 1.015283e-08
323.631 | 1.041577935e-08
323.966 | 1.019285e-08
324.249 | 1.026052e-08
324.515 | 1.041614e-08
324.832 | 1.032250907e-08
325.15 | 1.036394e-08
325.5 | 1.0296e-08
325.732 | 1.042123e-08
326.05 | 1.042656e-08
326.316 | 1.049203e-08
326.65 | 1.052256e-08
326.918 | 1.04993e-08
327.251 | 1.047479e-08
327.517 | 1.062896e-08
327.835 | 1.062076e-08
328.118 | 1.071355e-08
328.435 | 1.012417e-08
328.769 | 1.009535e-08
329.036 | 1.049614351e-08
329.569 | 1.019344e-08
329.703 | 1.012599e-08
329.919 | 1.011581e-08
330.235 | 1.016677e-08
330.519 | 9.995848e-09
330.852 | 1.010082e-08
331.12 | 1.025265e-08
331.452 | 1.007309347e-08
331.768 | 1.004349e-08
332.053 | 1.006816e-08
332.336 | 1.050993e-08
332.67 | 1.024402e-08
332.952 | 1.032857e-08
333.219 | 1.036844e-08
333.551 | 1.012075e-08
333.853 | 1.028915e-08
334.136 | 1.059759e-08
334.452 | 1.064804e-08
334.718 | 1.032425e-08
335.053 | 1.046280218e-08
335.319 | 1.03383e-08
335.652 | 1.049885e-08
335.968 | 1.066238e-08
336.302 | 1.058684e-08
336.569 | 1.032031e-08
336.836 | 1.087558e-08
337.153 | 1.0184527e-08
337.436 | 1.060842e-08
337.718 | 1.00648192e-08
338.068 | 1.014023443e-08
338.336 | 1.026513e-08
338.652 | 1.006442e-08
338.918 | 1.053974e-08
339.253 | 1.109322e-08
339.519 | 1.089684e-08
339.836 | 1.08109246e-08
340.168 | 1.085876e-08
340.436 | 1.106588e-08
340.768 | 1.134158e-08
341.034 | 1.093159e-08
341.352 | 1.121471e-08
341.635 | 1.126637e-08
341.951 | 1.165235e-08
342.235 | 1.071131e-08
342.551 | 1.059259e-08
342.836 | 1.070028e-08
343.153 | 1.074483e-08
343.419 | 1.084168666e-08
343.753 | 1.049817655e-08
344.019 | 1.072461e-08
344.337 | 1.07355e-08
344.618 | 1.064967e-08
344.952 | 1.030346e-08
345.236 | 8.981919e-09
345.753 | 3.929706e-09
346.019 | 7.274488123e-09
346.135 | 7.899478e-09
346.449 | 4.747834e-09
346.764 | 4.708995e-09
347.048 | 3.398531e-09
347.329 | 2.191671733e-09
347.645 | 2.387374e-09
347.962 | 7.637799e-09
348.246 | 8.727279e-10
348.561 | 9.635495e-10
348.844 | 1.16970722e-09
349.162 | 1.378254e-09
349.446 | 8.127987e-10
349.762 | 3.628742e-10
350.029 | 4.578367e-10