## Settings
Sample Info | zb2e run 03, after Set-Reset
Comments | 0/0/0.3
Additional Comments | after set-reset at 80K
Major Measurement Parameters
Starting Temperature | 79.4913
Initial Temperature | 80.5
Final Temperature | 450
Preliminary Voltage | 0
Pulse Voltage | 0
Pulse Time | 5
Wait Time | 0
Measurement Voltage | 0.3
Subsidiary Measurement Parameters
Step | 0.3
Accuracy Step | 0.1
Accuracy Stable | 0.5
Accuracy End | 0.2
Lakeshore TC Parameters
Ramp | 10
Range | 3
P | 100
I | 50
D | 20
Keithley SM Parameters
NPLC | 7
Measurecount | 1
Time
Date | 1.2.2024
Clock | 15:28:19

## Stabilization
Temperature | Current
0 | -2.096283e-10
0 | -2.108589e-10
0 | -2.098304e-10
0 | -2.096316e-10
0 | -2.085007722e-10
0 | -2.074465e-10
0 | -2.082163e-10
0 | -2.086464e-10
0 | -2.076754e-10
80.6623 | -2.0849e-10
0 | -2.090575e-10
0 | -2.103113e-10
0 | -2.100901e-10
0 | -2.094451e-10
0 | -2.107999e-10
0 | -2.095093e-10
0 | -2.104046104e-10
0 | -2.08643e-10
0 | -2.095817131e-10
0 | -2.098894e-10
0 | -2.09679e-10
0 | -2.095168e-10
0 | -2.106559e-10
0 | -2.120287e-10
0 | -2.117808e-10
0 | -2.098937e-10
0 | -2.10383e-10
0 | -2.102281e-10
0 | -2.102805e-10
0 | -2.111026e-10
0 | -2.106875e-10
0 | -2.105477e-10
0 | -2.11403e-10
0 | -2.10957e-10
0 | -2.10516e-10
0 | -2.105092e-10
0 | -2.115211e-10
0 | -2.11616e-10
80.8206 | -2.105086e-10

## Measurements
Temperature | Current
80.6654 | 3.738826e-10
80.7569 | 3.676035587e-10
81.0705 | 3.753121e-10
81.3638 | 3.718472e-10
81.7209 | 3.85946e-10
82.0697 | 3.831969e-10
82.4635 | 3.724853e-10
82.9187 | 3.822301e-10
84.1562 | 3.731497e-10
85.1938 | 3.55988e-10
85.4856 | 3.66776e-10
85.8161 | 3.630691e-10
86.1012 | 3.591268e-10
86.4233 | 3.709895724e-10
86.6836 | 3.644749e-10
86.9656 | 3.544091e-10
87.3442 | 3.65895092e-10
87.6226 | 3.69211e-10
87.8663 | 3.715367e-10
88.1586 | 3.592322e-10
88.5217 | 3.644641e-10
88.7819 | 3.638167e-10
89.1546 | 3.530722e-10
89.4149 | 3.675362e-10
89.6923 | 3.696401e-10
89.9951 | 3.596174e-10
90.3012 | 3.631971e-10
90.5823 | 3.544463e-10
90.8564 | 3.5757e-10
91.1842 | 3.525944e-10
91.4773 | 3.453996e-10
91.815 | 3.556893e-10
92.1152 | 3.728527e-10
92.3717 | 3.718572e-10
92.7244 | 3.765013e-10
93.0235 | 3.723203e-10
93.2815 | 3.640631e-10
93.6088 | 3.649442e-10
93.8989 | 3.613153e-10
94.1882 | 3.688756e-10
94.5363 | 3.743328e-10
94.799 | 3.676452e-10
95.0587 | 3.666927e-10
95.4195 | 3.66492e-10
95.7399 | 3.570834e-10
96.0502 | 3.65008e-10
96.335 | 3.684637e-10
96.5613 | 3.65523e-10
96.8999 | 3.612620203e-10
97.2074 | 3.558921e-10
97.549 | 3.647241e-10
97.8135 | 3.705068e-10
98.0788 | 3.700802e-10
98.4441 | 3.697022688e-10
98.6854 | 4.052227e-10
98.9931 | 4.120249e-10
99.281 | 4.053282e-10
99.6183 | 3.931619e-10
99.8745 | 4.01215422e-10
100.168 | 3.880357e-10
100.497 | 3.882179e-10
100.767 | 3.905539e-10
101.1 | 3.989018e-10
101.403 | 3.946209e-10
101.681 | 3.956865e-10
102.02 | 4.039853e-10
102.275 | 4.030587e-10
102.603 | 4.16034e-10
102.877 | 4.073762e-10
103.156 | 4.119726e-10
103.487 | 4.007753e-10
103.797 | 4.350602e-10
104.069 | 4.365915407e-10
104.379 | 4.294565e-10
104.686 | 3.945734e-10
104.989 | 3.867187e-10
105.306 | 3.850558e-10
105.559 | 3.820369e-10
105.887 | 3.852413e-10
106.212 | 3.914980562e-10
106.493 | 3.959867e-10
106.842 | 3.917965e-10
107.103 | 3.919877e-10
107.402 | 3.865748e-10
107.684 | 3.90477e-10
107.999 | 3.904872e-10
108.28 | 3.922609e-10
108.603 | 3.861339e-10
108.871 | 3.922666636e-10
109.208 | 3.963843e-10
109.509 | 3.968222e-10
109.803 | 3.852471e-10
110.117 | 3.862611e-10
110.396 | 3.815801e-10
110.7 | 3.801109e-10
110.989 | 3.792383e-10
111.28 | 3.795327e-10
111.586 | 3.808212e-10
111.894 | 3.894597e-10
112.18 | 3.826357e-10
112.469 | 3.921009e-10
112.793 | 3.934169e-10
113.101 | 3.926309e-10
113.388 | 3.979192e-10
113.719 | 4.148858e-10
113.992 | 4.183114688e-10
114.282 | 4.096306e-10
114.579 | 4.126505e-10
114.879 | 4.156394e-10
115.199 | 4.193111e-10
115.493 | 3.988866e-10
115.78 | 4.073615e-10
116.113 | 4.032052e-10
116.365 | 4.057615e-10
116.686 | 4.10258e-10
116.968 | 4.15779e-10
117.279 | 4.205835e-10
117.608 | 4.232462e-10
117.873 | 4.292761e-10
118.188 | 4.314221e-10
118.491 | 4.269847e-10
118.799 | 4.401038e-10
119.086 | 4.353935823e-10
119.381 | 4.289023e-10
119.68 | 4.358246e-10
119.996 | 4.347056326e-10
120.293 | 4.254343e-10
120.557 | 4.233425277e-10
120.889 | 4.286818e-10
121.185 | 4.288956e-10
121.479 | 4.266453e-10
121.778 | 4.288856e-10
122.09 | 4.370114548e-10
122.416 | 4.344468e-10
122.689 | 4.322541e-10
122.965 | 4.335124e-10
123.285 | 4.291384e-10
123.557 | 4.300678e-10
123.896 | 4.327806e-10
124.203 | 4.385472e-10
124.467 | 4.383684e-10
124.778 | 4.223934813e-10
125.092 | 4.412699095e-10
125.4 | 4.509916e-10
125.707 | 4.287333e-10
126.002 | 4.364732e-10
126.304 | 4.37761e-10
126.575 | 4.442006e-10
126.908 | 4.41042175e-10
127.177 | 4.34805e-10
127.466 | 4.43907e-10
127.776 | 4.546492e-10
128.092 | 4.913925e-10
128.402 | 4.670636e-10
128.692 | 4.740056e-10
129.007 | 4.690137e-10
129.269 | 4.778877e-10
129.604 | 4.739908e-10
129.873 | 4.723753e-10
130.209 | 4.749565e-10
130.511 | 4.700154e-10
130.791 | 4.692158e-10
131.101 | 4.557981e-10
131.386 | 4.626289e-10
131.714 | 4.605492e-10
132.021 | 4.706276e-10
132.258 | 4.693265776e-10
132.592 | 4.736039e-10
132.856 | 4.717148e-10
133.166 | 4.701425e-10
133.513 | 4.670571e-10
133.806 | 4.648343e-10
134.059 | 4.703039e-10
134.364 | 4.823356714e-10
134.671 | 4.724087e-10
134.994 | 4.828307e-10
135.292 | 4.761387e-10
135.582 | 4.914638696e-10
135.862 | 4.891988e-10
136.16 | 4.809614e-10
136.483 | 4.670129e-10
136.774 | 4.682056e-10
137.11 | 4.667992e-10
137.403 | 4.837115e-10
137.657 | 4.702382e-10
137.996 | 4.670612e-10
138.303 | 4.643108e-10
138.589 | 4.673357e-10
138.899 | 4.655454e-10
139.195 | 4.652034e-10
139.496 | 4.662642e-10
139.765 | 4.634131e-10
140.071 | 4.701375e-10
140.402 | 4.746311e-10
140.698 | 4.729734e-10
140.985 | 4.668722e-10
141.292 | 4.7636e-10
141.621 | 4.712847e-10
141.875 | 4.547324739e-10
142.198 | 4.644611e-10
142.492 | 4.730488e-10
142.802 | 4.836548e-10
143.066 | 4.839676e-10
143.378 | 4.862172e-10
143.679 | 4.89252e-10
143.975 | 4.816074e-10
144.297 | 4.8116e-10
144.596 | 4.82546e-10
144.898 | 4.875679e-10
145.189 | 4.899450845e-10
145.496 | 4.783142e-10
145.759 | 4.782251e-10
146.101 | 4.869326e-10
146.402 | 4.874982e-10
146.686 | 4.834393e-10
146.959 | 4.925092e-10
147.305 | 4.904173e-10
147.561 | 4.744484e-10
147.876 | 4.775272e-10
148.187 | 4.703439e-10
148.489 | 4.897835e-10
148.782 | 4.763188e-10
149.074 | 4.967221634e-10
149.394 | 4.938879e-10
149.707 | 4.914821e-10
149.991 | 4.874235e-10
150.314 | 4.987379e-10
150.581 | 4.958256028e-10
150.902 | 5.030495e-10
151.162 | 4.895602812e-10
151.475 | 4.905415e-10
151.791 | 4.963913e-10
152.091 | 5.172417e-10
152.358 | 5.110309e-10
152.658 | 5.089247e-10
152.982 | 5.070485698e-10
153.27 | 5.066116e-10
153.6 | 5.080068e-10
153.903 | 5.106041e-10
154.185 | 5.064248465e-10
154.491 | 5.16676e-10
154.789 | 5.189812e-10
155.088 | 5.156454e-10
155.388 | 5.040918e-10
155.697 | 5.047566809e-10
155.987 | 4.983576e-10
156.274 | 4.973092e-10
156.575 | 4.963721e-10
156.871 | 5.006813e-10
157.168 | 5.041136e-10
157.478 | 5.155854e-10
157.777 | 5.062875e-10
158.076 | 5.039864e-10
158.378 | 5.069304e-10
158.682 | 5.083109e-10
158.993 | 5.136963e-10
159.317 | 5.159297e-10
159.599 | 5.082389e-10
159.894 | 5.037176e-10
160.19 | 5.04993658e-10
160.493 | 5.034763e-10
160.794 | 5.310127e-10
161.09 | 5.119665e-10
161.389 | 5.15194e-10
161.692 | 5.267535e-10
161.996 | 5.085883e-10
162.309 | 5.059611e-10
162.602 | 5.369024e-10
162.895 | 5.270388e-10
163.192 | 5.227635e-10
163.513 | 5.308796e-10
163.821 | 5.316418e-10
164.104 | 5.328312e-10
164.393 | 5.387327251e-10
164.697 | 5.35352e-10
165.003 | 5.393267e-10
165.262 | 5.412517e-10
165.561 | 5.358727e-10
165.91 | 5.397967e-10
166.158 | 5.410562e-10
166.458 | 5.232146e-10
166.759 | 5.437540973e-10
167.086 | 5.354732e-10
167.392 | 5.3001e-10
167.677 | 5.646339e-10
168 | 5.656894e-10
168.307 | 5.609869e-10
168.567 | 5.462361119e-10
168.879 | 5.808922e-10
169.175 | 5.816876e-10
169.467 | 5.96365346e-10
169.769 | 5.94476e-10
170.075 | 6.039956e-10
170.385 | 5.964563e-10
170.694 | 5.987765e-10
170.998 | 5.925471e-10
171.3 | 5.863117214e-10
171.632 | 6.049671e-10
172.001 | 6.029209354e-10
172.197 | 6.106471e-10
172.48 | 6.240374e-10
172.782 | 6.146166e-10
173.066 | 6.092448e-10
173.366 | 6.087683e-10
173.669 | 6.154455e-10
173.974 | 6.280148e-10
174.292 | 6.247463e-10
174.594 | 6.264485e-10
174.901 | 6.139732e-10
175.2 | 6.311389e-10
175.499 | 6.308581435e-10
175.797 | 6.24659e-10
176.094 | 6.182251e-10
176.394 | 6.072174e-10
176.71 | 6.4617e-10
177.008 | 6.170744471e-10
177.256 | 6.225126e-10
177.606 | 6.215036e-10
177.873 | 6.248069e-10
178.174 | 6.173258571e-10
178.473 | 6.317034e-10
178.788 | 6.402797e-10
179.089 | 6.499262e-10
179.386 | 6.454789e-10
179.687 | 6.358213e-10
179.992 | 6.315841e-10
180.26 | 6.356721e-10
180.602 | 6.151174e-10
180.896 | 6.254292e-10
181.195 | 6.362624e-10
181.497 | 6.446145e-10
181.805 | 6.524397e-10
182.089 | 6.235285e-10
182.364 | 6.155548e-10
182.661 | 6.19692e-10
182.965 | 6.337384e-10
183.29 | 6.238172e-10
183.599 | 6.482091e-10
183.856 | 6.343970349e-10
184.179 | 6.340236669e-10
184.473 | 6.263245e-10
184.79 | 6.374794026e-10
185.092 | 6.543798281e-10
185.399 | 6.361683e-10
185.691 | 6.422767e-10
186.003 | 6.247196e-10
186.281 | 6.252308e-10
186.568 | 6.319736e-10
186.872 | 6.335127e-10
187.195 | 6.10021e-10
187.457 | 6.163292e-10
187.789 | 6.286096e-10
188.076 | 6.214055e-10
188.382 | 6.135944e-10
188.696 | 6.185094e-10
188.957 | 6.269713082e-10
189.283 | 6.278752e-10
189.582 | 6.267152e-10
189.885 | 6.279348e-10
190.205 | 6.231228e-10
190.51 | 6.331569e-10
190.766 | 6.352398052e-10
191.083 | 6.303149e-10
191.4 | 6.259933e-10
191.698 | 6.252522e-10
192.021 | 6.410855e-10
192.279 | 6.413826692e-10
192.611 | 6.529647e-10
192.873 | 6.484859e-10
193.201 | 6.384749e-10
193.456 | 6.490226e-10
193.787 | 6.542965e-10
194.102 | 6.666495e-10
194.368 | 6.676919e-10
194.698 | 6.626559e-10
195.002 | 6.640591e-10
195.301 | 6.465244e-10
195.601 | 6.54221e-10
195.866 | 6.787937e-10
196.17 | 6.686686e-10
196.496 | 6.832897026e-10
196.768 | 6.896572e-10
197.105 | 6.489592e-10
197.374 | 6.894883553e-10
197.683 | 6.817847e-10
197.999 | 6.92948e-10
198.297 | 6.959388e-10
198.604 | 6.84650725e-10
198.906 | 6.817106e-10
199.157 | 6.85534296e-10
199.461 | 6.845186e-10
199.769 | 6.963798e-10
200.078 | 6.786925e-10
200.389 | 7.020581e-10
200.691 | 6.870928e-10
200.969 | 6.912109e-10
201.308 | 6.858918e-10
201.562 | 6.936094e-10
201.888 | 6.986639e-10
202.175 | 6.928204e-10
202.482 | 7.151454e-10
202.808 | 7.023119e-10
203.144 | 7.063555e-10
203.378 | 7.154665e-10
203.656 | 7.065959e-10
204.043 | 7.03499e-10
204.336 | 7.030261e-10
204.615 | 6.970517e-10
204.921 | 7.021977444e-10
205.22 | 7.135207e-10
205.493 | 7.13903e-10
205.783 | 7.253917e-10
206.075 | 7.195635e-10
206.394 | 7.140844e-10
206.679 | 7.221422e-10
206.98 | 7.248109e-10
207.281 | 7.249116e-10
207.597 | 7.575303e-10
207.9 | 7.454777e-10
208.191 | 7.481964e-10
208.474 | 7.46961e-10
208.794 | 7.792769e-10
209.07 | 7.457068e-10
209.386 | 7.469029e-10
209.69 | 7.499144e-10
209.981 | 7.478245e-10
210.292 | 7.448351e-10
210.591 | 7.637884e-10
210.881 | 7.553936e-10
211.176 | 7.501089e-10
211.473 | 7.302656e-10
211.78 | 7.333012e-10
212.09 | 7.25446e-10
212.374 | 7.421874e-10
212.694 | 7.784678e-10
213.001 | 7.823939e-10
213.294 | 7.817840264e-10
213.573 | 7.701033e-10
213.872 | 7.730701e-10
214.159 | 7.615296e-10
214.495 | 7.527188e-10
214.786 | 7.653301e-10
215.095 | 7.769461e-10
215.39 | 7.686992e-10
215.687 | 7.726715e-10
215.983 | 7.770422e-10
216.297 | 7.801900237e-10
216.595 | 7.64072e-10
216.893 | 7.730921e-10
217.191 | 7.651334e-10
217.506 | 7.654994e-10
217.804 | 7.879832e-10
218.101 | 7.924187e-10
218.408 | 8.024237e-10
218.662 | 8.07294e-10
218.974 | 7.870102e-10
219.286 | 8.031893e-10
219.599 | 8.092237e-10
219.876 | 8.119494e-10
220.183 | 8.0391932e-10
220.5 | 7.991563522e-10
220.799 | 7.963397e-10
221.064 | 8.108287e-10
221.377 | 8.134173e-10
221.676 | 8.127145e-10
221.973 | 7.93222e-10
222.289 | 7.772277e-10
222.587 | 8.188804e-10
222.889 | 8.196475e-10
223.188 | 8.170095156e-10
223.489 | 8.112188e-10
223.805 | 8.031725e-10
224.105 | 7.999823e-10
224.372 | 8.124833e-10
224.722 | 8.072614e-10
224.972 | 8.177903e-10
225.273 | 8.248502e-10
225.573 | 8.327281642e-10
225.89 | 8.269052e-10
226.19 | 8.690376e-10
226.491 | 8.587718e-10
226.792 | 8.663216e-10
227.092 | 8.344268e-10
227.375 | 8.42964476e-10
227.692 | 8.464650092e-10
227.992 | 8.558126e-10
228.289 | 8.565128e-10
228.585 | 8.432933e-10
228.898 | 8.74654e-10
229.196 | 8.555707e-10
229.494 | 8.809657448e-10
229.794 | 8.733692658e-10
230.11 | 8.907957e-10
230.36 | 8.878469e-10
230.66 | 8.728993e-10
230.961 | 8.859135e-10
231.28 | 8.921969e-10
231.583 | 8.963597e-10
231.886 | 8.873953e-10
232.205 | 8.959403e-10
232.456 | 9.010832e-10
232.773 | 8.92316e-10
233.071 | 8.812766e-10
233.373 | 8.994985e-10
233.673 | 8.610888e-10
233.973 | 8.956524411e-10
234.29 | 9.076649e-10
234.585 | 9.076676e-10
234.856 | 8.932523e-10
235.156 | 9.255283e-10
235.472 | 9.185739e-10
235.769 | 9.175324e-10
236.073 | 9.20595e-10
236.371 | 9.240101e-10
236.672 | 9.267888e-10
236.99 | 9.248453e-10
237.306 | 9.294605e-10
237.556 | 9.328047e-10
237.856 | 9.338905e-10
238.173 | 9.418373e-10
238.523 | 9.363271e-10
238.774 | 9.615585e-10
239.091 | 9.581949e-10
239.391 | 9.516515e-10
239.691 | 9.506319e-10
239.959 | 9.74321e-10
240.258 | 9.798484e-10
240.576 | 9.826941e-10
240.909 | 9.8341e-10
241.159 | 9.843569293e-10
241.461 | 9.925082e-10
241.775 | 9.960204e-10
242.076 | 9.992276e-10
242.375 | 9.878046e-10
242.694 | 9.861438e-10
242.994 | 9.924093e-10
243.31 | 9.960945e-10
243.559 | 9.941644e-10
243.86 | 1.000134e-09
244.173 | 9.995589e-10
244.519 | 1.014309e-09
244.767 | 1.003655048e-09
245.064 | 1.019274e-09
245.378 | 1.013966e-09
245.677 | 1.031406e-09
245.979 | 1.035965e-09
246.276 | 1.029799e-09
246.59 | 1.037456232e-09
246.895 | 1.032899e-09
247.195 | 1.027078e-09
247.462 | 1.027777e-09
247.78 | 1.019622e-09
248.081 | 1.025863e-09
248.381 | 1.039489e-09
248.681 | 1.042273e-09
249 | 1.04175224e-09
249.299 | 1.047196e-09
249.617 | 1.036657e-09
249.866 | 1.045168e-09
250.186 | 1.04481e-09
250.485 | 1.037325e-09
250.786 | 1.0304e-09
251.103 | 1.026848e-09
251.405 | 1.014676e-09
251.705 | 1.025767e-09
252.022 | 1.020392e-09
252.271 | 1.054961e-09
252.59 | 1.047137e-09
252.906 | 1.062480437e-09
253.205 | 1.059738e-09
253.457 | 1.057960386e-09
253.773 | 1.058107e-09
254.074 | 1.052227e-09
254.389 | 1.06304e-09
254.692 | 1.085341e-09
255.006 | 1.089149e-09
255.307 | 1.091789e-09
255.558 | 1.096519e-09
255.872 | 1.092864e-09
256.174 | 1.093966e-09
256.474 | 1.102836e-09
256.774 | 1.0968e-09
257.073 | 1.082662e-09
257.39 | 1.069227e-09
257.691 | 9.818701e-10
257.991 | 9.958453e-10
258.29 | 9.832486e-10
258.608 | 1.036911e-09
258.858 | 1.023256e-09
259.158 | 1.030991e-09
259.475 | 1.03151e-09
259.774 | 1.085448e-09
260.076 | 1.045402e-09
260.391 | 1.050712e-09
260.69 | 1.074769e-09
260.989 | 1.069591e-09
261.289 | 1.062345e-09
261.602 | 1.064511e-09
261.898 | 1.111875e-09
262.197 | 1.092818e-09
262.463 | 1.074874e-09
262.763 | 1.072988e-09
263.079 | 1.087837e-09
263.379 | 1.080719e-09
263.68 | 1.06697573e-09
263.98 | 1.072197e-09
264.296 | 1.071469e-09
264.596 | 1.076521e-09
264.915 | 1.082293255e-09
265.166 | 1.082063e-09
265.467 | 1.101693e-09
265.784 | 1.104470515e-09
266.084 | 1.102279e-09
266.385 | 1.098734e-09
266.701 | 1.127938e-09
267.002 | 1.112142e-09
267.303 | 1.117005e-09
267.62 | 1.124053628e-09
267.87 | 1.12785e-09
268.188 | 1.108271e-09
268.487 | 1.120926e-09
268.805 | 1.132749e-09
269.105 | 1.169463e-09
269.406 | 1.119488e-09
269.673 | 1.114146e-09
269.989 | 1.114393e-09
270.29 | 1.131498e-09
270.59 | 1.126764e-09
270.886 | 1.137538e-09
271.206 | 1.126978e-09
271.473 | 1.142627104e-09
271.773 | 1.192149e-09
272.072 | 1.14405e-09
272.389 | 1.179994e-09
272.69 | 1.155168e-09
272.956 | 1.156628e-09
273.273 | 1.158924e-09
273.573 | 1.18016e-09
273.872 | 1.16204e-09
274.189 | 1.18689e-09
274.488 | 1.189249e-09
274.757 | 1.193417e-09
275.074 | 1.191498e-09
275.374 | 1.19755e-09
275.673 | 1.201781e-09
275.99 | 1.195649e-09
276.291 | 1.231986e-09
276.589 | 1.22312e-09
276.857 | 1.204135e-09
277.205 | 1.216105e-09
277.473 | 1.216618e-09
277.773 | 1.225563e-09
278.091 | 1.237927e-09
278.356 | 1.231668878e-09
278.673 | 1.220238e-09
278.973 | 1.204426e-09
279.287 | 1.218504e-09
279.585 | 1.220982e-09
279.884 | 1.229401e-09
280.182 | 1.250011e-09
280.497 | 1.278558e-09
280.797 | 1.275206e-09
281.063 | 1.265936e-09
281.363 | 1.238178e-09
281.679 | 1.258545379e-09
281.98 | 1.242698e-09
282.297 | 1.250538e-09
282.598 | 1.263256e-09
282.915 | 1.282555e-09
283.166 | 1.261635e-09
283.466 | 1.258865e-09
283.783 | 1.287971e-09
284.082 | 1.277684e-09
284.402 | 1.265073e-09
284.699 | 1.260289e-09
285.001 | 1.280202e-09
285.3 | 1.304039e-09
285.568 | 1.305801e-09
285.871 | 1.31624e-09
286.188 | 1.334837e-09
286.487 | 1.343271494e-09
286.802 | 1.349505e-09
287.103 | 1.317185e-09
287.371 | 1.308268e-09
287.671 | 1.332904e-09
287.988 | 1.329815924e-09
288.289 | 1.340101e-09
288.557 | 1.348953e-09
288.905 | 1.34906597e-09
289.173 | 1.344949152e-09
289.489 | 1.344802e-09
289.789 | 1.356133e-09
290.088 | 1.346027e-09
290.407 | 1.349923e-09
290.706 | 1.41766e-09
290.957 | 1.401934e-09
291.272 | 1.397448e-09
291.572 | 1.366412e-09
291.873 | 1.372867e-09
292.189 | 1.361018187e-09
292.489 | 1.402443e-09
292.789 | 1.399973e-09
293.105 | 1.458711596e-09
293.356 | 1.412173e-09
293.672 | 1.433317e-09
293.973 | 1.449522169e-09
294.272 | 1.452563847e-09
294.588 | 1.455858e-09
294.906 | 1.453024e-09
295.206 | 1.447965e-09
295.523 | 1.425246e-09
295.772 | 1.444376e-09
296.089 | 1.464827e-09
296.389 | 1.462338e-09
296.656 | 1.450271e-09
296.973 | 1.477977e-09
297.272 | 1.440694e-09
297.589 | 1.418946e-09
297.889 | 1.419194e-09
298.205 | 1.426821e-09
298.505 | 1.440648e-09
298.82 | 1.440153e-09
299.067 | 1.443224e-09
299.366 | 1.451236e-09
299.681 | 1.462968191e-09
299.979 | 1.447882e-09
300.297 | 1.492156e-09
300.597 | 1.539533e-09
300.896 | 1.590071e-09
301.212 | 1.593516e-09
301.463 | 1.566887e-09
301.78 | 1.57449e-09
302.097 | 1.578649e-09
302.399 | 1.573171482e-09
302.7 | 1.596494e-09
302.967 | 1.609266e-09
303.283 | 1.593392529e-09
303.583 | 1.555501e-09
303.902 | 1.574039e-09
304.201 | 1.573198e-09
304.501 | 1.59411e-09
304.767 | 1.574492e-09
305.086 | 1.595219e-09
305.386 | 1.571643482e-09
305.704 | 1.544585e-09
306.02 | 1.611161e-09
306.27 | 1.613758e-09
306.572 | 1.590284e-09
306.938 | 1.631105695e-09
307.187 | 1.712256e-09
307.505 | 1.72417e-09
307.806 | 1.73402e-09
308.056 | 1.709986e-09
308.371 | 1.742222e-09
308.687 | 1.647209e-09
308.989 | 1.635622e-09
309.256 | 1.651264e-09
309.57 | 1.641083e-09
309.89 | 1.650546e-09
310.189 | 1.668856e-09
310.488 | 1.671744e-09
310.808 | 1.652568e-09
311.056 | 1.656373e-09
311.373 | 1.663823e-09
311.671 | 1.682199e-09
311.989 | 1.686054e-09
312.29 | 1.719026e-09
312.556 | 1.673517e-09
312.857 | 1.659911e-09
313.173 | 1.663341e-09
313.473 | 1.684673e-09
313.79 | 1.686398e-09
314.091 | 1.722276e-09
314.408 | 1.696808e-09
314.657 | 1.692776e-09
314.958 | 1.708761e-09
315.275 | 1.716095932e-09
315.575 | 1.715788e-09
315.892 | 1.712552e-09
316.191 | 1.716561e-09
316.507 | 1.732668e-09
316.758 | 1.751709e-09
317.074 | 1.747485e-09
317.374 | 1.751932e-09
317.675 | 1.729287e-09
317.991 | 1.733401e-09
318.309 | 1.741588e-09
318.558 | 1.798683e-09
318.857 | 1.778106e-09
319.174 | 1.794931e-09
319.475 | 1.819096429e-09
319.791 | 1.822381468e-09
320.09 | 1.814415e-09
320.406 | 1.817209494e-09
320.687 | 1.804498e-09
321.002 | 1.80966e-09
321.301 | 1.826408e-09
321.565 | 1.846026e-09
321.884 | 1.823431e-09
322.216 | 1.838551e-09
322.467 | 1.840143e-09