## Settings
Sample Info | zb2e run 04, after cooling -0.5V
Comments | -0.5/-0.5/0.3
Additional Comments | interrupted
Major Measurement Parameters
Starting Temperature | 299.065
Initial Temperature | 80.5
Final Temperature | 320
Preliminary Voltage | -0.5
Pulse Voltage | -0.5
Pulse Time | 20
Wait Time | 0
Measurement Voltage | 0.3
Subsidiary Measurement Parameters
Step | 0.3
Accuracy Step | 0.1
Accuracy Stable | 0.5
Accuracy End | 0.2
Lakeshore TC Parameters
Ramp | 10
Range | 3
P | 100
I | 50
D | 20
Keithley SM Parameters
NPLC | 7
Measurecount | 1
Time
Date | 1.2.2024
Clock | 16:4:53

## Stabilization
Temperature | Current
0 | -9.143832e-09
0 | -1.010685e-08
0 | -1.000538e-08
0 | -9.901725e-09
0 | -1.006301e-08
0 | -1.01439106e-08
0 | -1.033254e-08
0 | -1.056594e-08
0 | -1.058141752e-08
80.7138 | -1.031073e-08
0 | -1.061564e-08
0 | -1.077009e-08
0 | -1.077818e-08
0 | -1.102105962e-08
0 | -1.090902e-08
0 | -1.076708e-08
0 | -1.102538e-08
0 | -1.119734e-08
0 | -1.113604e-08
0 | -1.14945e-08
0 | -1.161835e-08
0 | -1.134201e-08
0 | -1.145381e-08
0 | -1.138066e-08
0 | -1.077866e-08
0 | -1.061325694e-08
0 | -1.075835e-08
0 | -1.083673e-08
0 | -1.14568e-08
0 | -1.163396135e-08
0 | -1.150317e-08
0 | -1.19922694e-08
0 | -1.185705e-08
0 | -1.17798e-08
0 | -1.207877709e-08
0 | -1.15712e-08
0 | -1.175946629e-08
0 | -1.17553e-08
0 | -1.169938e-08
0 | -1.194076e-08
0 | -1.179718e-08
0 | -1.150338e-08
0 | -1.162971e-08
0 | -1.151795e-08
0 | -1.16743e-08
0 | -1.14412e-08
0 | -1.130887e-08
0 | -1.105038e-08
0 | -1.087759e-08
0 | -1.088506e-08
0 | -1.107409e-08
0 | -1.109076031e-08
0 | -1.113861e-08
0 | -1.106748e-08
0 | -1.090044e-08
0 | -1.083062e-08
0 | -1.091509e-08
0 | -1.066091e-08
0 | -1.033647e-08
0 | -1.048511e-08
0 | -1.042990494e-08
0 | -1.052572e-08
0 | -1.04098e-08
0 | -1.052964e-08
0 | -1.049367e-08
0 | -1.047065e-08
0 | -1.019265e-08
0 | -1.001092e-08
0 | -9.941219e-09
0 | -9.937979e-09
0 | -1.030673e-08
0 | -1.022447e-08
0 | -1.004114e-08
0 | -1.020353e-08
0 | -1.010419e-08
0 | -1.005201e-08
0 | -9.983928e-09
0 | -9.908313281e-09
0 | -1.010427e-08
0 | -1.018604e-08
0 | -9.934685e-09
0 | -9.899892e-09
0 | -9.898728e-09
0 | -9.844557e-09
0 | -9.850697e-09
0 | -9.775855e-09
0 | -9.792414e-09
0 | -9.70208e-09
0 | -9.457512995e-09
0 | -9.499391e-09
0 | -9.432423731e-09
0 | -9.487535e-09
0 | -9.373867e-09
0 | -9.247218e-09
0 | -9.30556876e-09
0 | -9.344903e-09
0 | -9.380439e-09
0 | -9.318154e-09
0 | -9.28665e-09
0 | -9.311126e-09
0 | -9.34658e-09
0 | -9.191113e-09
0 | -9.218869e-09
0 | -9.208009466e-09
0 | -9.093603e-09
0 | -9.049170302e-09
0 | -8.890139e-09
0 | -8.998035e-09
0 | -8.934864e-09
0 | -8.805478e-09
0 | -8.841603e-09
0 | -8.725472e-09
0 | -8.628282e-09
0 | -8.678646e-09
0 | -8.664093e-09
0 | -8.651649e-09
0 | -8.653853e-09
0 | -8.625907e-09
0 | -8.45606e-09
0 | -8.437615e-09
0 | -8.483886e-09
0 | -8.648352e-09
0 | -8.639377e-09
0 | -8.607697e-09
0 | -8.482568e-09
0 | -8.433331e-09
0 | -8.510469e-09
0 | -8.467956e-09
0 | -8.479696e-09
0 | -8.461293e-09
0 | -8.575723e-09
0 | -8.614709e-09
0 | -8.49574e-09
0 | -8.412273e-09
0 | -8.498603e-09
0 | -8.486801e-09
0 | -8.401324969e-09
0 | -8.658564532e-09
0 | -8.608655e-09
0 | -8.620645e-09
0 | -8.689848e-09
0 | -8.398238549e-09
0 | -8.442343e-09
0 | -8.532593e-09
0 | -8.626923e-09
0 | -8.579539e-09
0 | -8.467065e-09
0 | -8.386791e-09
0 | -8.355374e-09
0 | -8.384736e-09
0 | -8.264072e-09
0 | -8.219536e-09
0 | -8.233616e-09
0 | -8.420462e-09
0 | -8.405758e-09
0 | -8.220237e-09
0 | -8.208861e-09
0 | -8.185292e-09
0 | -8.12804e-09
0 | -8.089993e-09
0 | -8.127214e-09
0 | -8.0741e-09
0 | -8.019807e-09
0 | -7.952505e-09
0 | -7.89404e-09
0 | -7.933169e-09
0 | -7.787894e-09
0 | -7.744928e-09
0 | -7.803177e-09
0 | -7.791876e-09
0 | -7.78436e-09
0 | -7.798384e-09
0 | -7.728567e-09
0 | -7.75182e-09
0 | -7.749999e-09
0 | -7.68434e-09
0 | -7.71769e-09
0 | -7.609421e-09
0 | -7.67338e-09
0 | -7.589151e-09
0 | -7.484453e-09
0 | -7.504157e-09
0 | -7.573593e-09
0 | -7.374426e-09
0 | -7.30989e-09
0 | -7.328614e-09
0 | -7.357693e-09
0 | -7.20147e-09
0 | -7.230546e-09
0 | -7.190619e-09
0 | -7.182968e-09
0 | -7.182707e-09
0 | -7.071606e-09
0 | -7.041832e-09
0 | -7.172012e-09
0 | -7.137147e-09
0 | -7.059045e-09
0 | -7.112537e-09
0 | -7.012799e-09
0 | -7.048418e-09
0 | -7.026165e-09
0 | -7.008385e-09
0 | -7.051025e-09
0 | -7.016002e-09
0 | -6.908447e-09
0 | -6.964529e-09
0 | -7.002756e-09
0 | -7.037428e-09
0 | -7.020311e-09
0 | -7.045557e-09
0 | -7.039667e-09
0 | -6.996157e-09
0 | -7.001841329e-09
0 | -6.969238e-09
0 | -6.913252637e-09
0 | -6.839422e-09
0 | -6.838281e-09
0 | -6.820474e-09
0 | -6.752035e-09
0 | -6.733169e-09
0 | -6.744599e-09
0 | -6.763027e-09
0 | -6.789873e-09
0 | -6.760772e-09
0 | -6.758316573e-09
0 | -6.689816e-09
0 | -6.763195e-09
0 | -6.667199e-09
0 | -6.702001e-09
0 | -6.711022e-09
0 | -6.630756e-09
0 | -6.556882e-09
0 | -6.592031e-09
0 | -6.612785e-09
0 | -6.582125e-09
0 | -6.553198e-09
0 | -6.60736e-09
0 | -6.487735e-09
0 | -6.478544e-09
0 | -6.475365e-09
0 | -6.54417e-09
0 | -6.487766e-09
0 | -6.516924e-09
0 | -6.440602e-09
0 | -6.444449e-09
0 | -6.546601039e-09
0 | -6.486714e-09
0 | -6.400473e-09
0 | -6.40321e-09
0 | -6.39358e-09
0 | -6.471212e-09
0 | -6.471822e-09
0 | -6.412439e-09
0 | -6.393486e-09
0 | -6.412317e-09
0 | -6.383539e-09
0 | -6.376167e-09
0 | -6.45118e-09
0 | -6.387443463e-09
0 | -6.363862326e-09
0 | -6.377511852e-09
0 | -6.364113e-09
0 | -6.384336e-09
0 | -6.28704e-09
0 | -6.340129e-09
0 | -6.352591e-09
0 | -6.356005e-09
0 | -6.32102e-09
0 | -6.30685415e-09
0 | -6.294964e-09
0 | -6.34724584e-09
0 | -6.225676e-09
0 | -6.272763e-09
0 | -6.203845e-09
0 | -6.237244e-09
0 | -6.197226e-09
0 | -6.208439e-09
0 | -6.16214e-09
0 | -6.171028e-09
0 | -6.216609e-09
0 | -6.088776e-09
0 | -6.169801e-09
0 | -6.138491e-09
0 | -6.174856e-09
0 | -6.162993671e-09
0 | -6.187021e-09
0 | -6.186637e-09
0 | -6.282512e-09
0 | -6.183324075e-09
0 | -6.169488e-09
0 | -6.174363e-09
0 | -6.1463e-09
0 | -6.076620096e-09
0 | -6.054583e-09
0 | -6.040188e-09
0 | -6.07052e-09
0 | -6.130028e-09
0 | -6.059701e-09
0 | -6.115293e-09
0 | -6.035936e-09
0 | -6.065504099e-09
0 | -6.060418e-09
0 | -6.071001e-09
0 | -6.022965e-09
0 | -6.041548e-09
0 | -6.057366e-09
0 | -6.02834e-09
0 | -6.018278e-09
0 | -6.065538e-09
0 | -5.993089e-09
0 | -5.967542e-09
0 | -5.961866e-09
0 | -5.910307e-09
0 | -5.99098e-09
0 | -5.949989e-09
0 | -5.914656e-09
0 | -5.968874e-09
0 | -5.939966e-09
0 | -6.025933e-09
0 | -5.960935e-09
0 | -5.861966e-09
0 | -5.808387e-09
0 | -5.800825e-09
0 | -5.849062e-09
0 | -5.813273e-09
0 | -5.774983e-09
0 | -5.879205e-09
0 | -5.786183e-09
0 | -5.76224e-09
0 | -5.742015e-09
0 | -5.824099e-09
0 | -5.903022e-09
0 | -5.925896e-09
0 | -5.924216e-09
0 | -5.857898e-09
0 | -5.870727e-09
0 | -5.85391e-09
0 | -5.859141e-09
0 | -5.766158e-09
0 | -5.795607e-09
0 | -5.814770887e-09
0 | -5.829224e-09
0 | -5.803916e-09
0 | -5.883399e-09
0 | -5.905776e-09
0 | -5.762832e-09
0 | -5.775866e-09
0 | -5.821957e-09
0 | -5.871420683e-09
0 | -5.946848e-09
0 | -5.926924e-09
0 | -5.89861e-09
0 | -5.831687e-09
0 | -5.862521e-09
0 | -5.841712003e-09
0 | -5.810292e-09
0 | -5.820556e-09
0 | -5.800684e-09
0 | -5.754176e-09
0 | -5.753282295e-09
0 | -5.756674e-09
0 | -5.748763e-09
0 | -5.785981e-09
0 | -5.796815e-09
0 | -5.770266e-09
0 | -5.83863e-09
0 | -5.78334447e-09
0 | -5.743808984e-09
0 | -5.723329e-09
0 | -5.681651e-09
0 | -5.717e-09
0 | -5.760381061e-09
0 | -5.695554e-09
0 | -5.676905e-09
0 | -5.709856e-09
0 | -5.654674e-09
0 | -5.631552e-09
0 | -5.663025e-09
0 | -5.6429e-09
0 | -5.664408e-09
0 | -5.585762e-09
0 | -5.553112e-09
0 | -5.646189e-09
0 | -5.65392e-09
0 | -5.65693e-09
0 | -5.731057e-09
0 | -5.713643e-09
0 | -5.639085e-09
0 | -5.650063e-09
0 | -5.735135e-09
0 | -5.654036e-09
0 | -5.783769e-09
0 | -5.646108e-09
0 | -5.820118e-09
0 | -5.68811e-09
0 | -5.767222e-09
0 | -5.806634e-09
0 | -5.722398e-09
0 | -5.617329e-09
0 | -5.650437e-09
0 | -5.724849e-09
0 | -5.599594e-09
0 | -5.55626e-09
0 | -5.655037e-09
0 | -5.505801e-09
0 | -5.505985e-09
0 | -5.482961e-09
0 | -5.585196e-09
0 | -5.564227e-09
0 | -5.503008e-09
0 | -5.497865e-09
0 | -5.454657e-09
0 | -5.583814e-09
0 | -5.489312e-09
0 | -5.451827878e-09
0 | -5.454388e-09
0 | -5.558904892e-09
0 | -5.486925e-09
0 | -5.586201e-09
0 | -5.551881177e-09
0 | -5.513733e-09
0 | -5.444129e-09
0 | -5.472242e-09
0 | -5.459727781e-09
0 | -5.478339e-09
0 | -5.57853e-09
0 | -5.41106e-09
0 | -5.45167822e-09
0 | -5.334594988e-09
0 | -5.336705744e-09
0 | -5.365316e-09
0 | -5.325447e-09
0 | -5.403401282e-09
0 | -5.37624e-09
0 | -5.469845e-09
0 | -5.354064303e-09
0 | -5.39679e-09
0 | -5.37915e-09
0 | -2.41703e-10
0 | -5.349404919e-09
0 | -4.932903e-09
0 | -5.547358e-10
0 | -1.374976e-09
0 | -2.32889e-10
0 | -3.042230079e-10
0 | -2.314921e-10
0 | -3.291898e-10
0 | -2.374021e-10
0 | -2.065793e-09
0 | -3.743350907e-10
0 | -4.91338e-10
0 | -2.325786e-10
0 | -2.472127e-10
0 | -2.319746e-10
0 | -2.307689e-10
0 | -2.302946861e-10
0 | -2.311675e-10
0 | -2.305702e-10
0 | -2.447141e-10
0 | -2.31403e-10
0 | -2.3014e-10
0 | -2.309528e-10
0 | -2.314063e-10
0 | -2.318898e-10
0 | -2.329912e-10
0 | -2.322624e-10
0 | -2.310776e-10
0 | -2.307523e-10
0 | -5.117458e-09
0 | -5.291330929e-09
0 | -5.382020607e-09
0 | -5.233391e-09
0 | -5.186047e-09
0 | -5.191468e-09
0 | -5.324051e-09
0 | -5.341406e-09
0 | -5.270028e-09
0 | -5.156568e-09
0 | -5.180744278e-09
0 | -5.123286e-09
0 | -5.051263e-09
0 | -5.237145384e-09
0 | -5.076316e-09
0 | -5.071613e-09
0 | -5.110784e-09
0 | -5.052806e-09
0 | -5.058498e-09
0 | -5.228034e-09
0 | -5.052847e-09
0 | -4.936792e-09
0 | -5.171947e-09
0 | -4.990763e-09
0 | -4.988949e-09
0 | -4.976307e-09
0 | -5.137262e-09
0 | -5.071815e-09
0 | -4.968975e-09
0 | -5.115605e-09
0 | -4.939399556e-09
0 | -5.086574e-09
0 | -4.927554e-09
0 | -4.957575e-09
0 | -5.100632e-09
0 | -5.10405e-09
0 | -5.059173e-09
0 | -5.07047e-09
0 | -4.885911e-09
0 | -4.89728e-09
0 | -4.879506e-09
0 | -4.851148e-09
0 | -4.900273e-09
0 | -4.909071e-09
0 | -4.890627e-09
0 | -4.917022e-09
0 | -4.915221119e-09
0 | -4.916648e-09
0 | -4.960225e-09
0 | -4.872035e-09
0 | -4.874417e-09
0 | -4.861463e-09
0 | -4.884999516e-09
0 | -4.797543e-09
0 | -4.854979e-09
0 | -4.811151e-09
0 | -4.792123e-09
0 | -4.85322e-09
0 | -4.877653e-09
0 | -4.848089e-09
0 | -4.814687e-09
0 | -4.834864e-09
0 | -4.83655e-09
0 | -4.788619e-09
0 | -4.854454e-09
0 | -4.789213e-09
0 | -4.837283e-09
0 | -4.827226e-09
0 | -4.824512e-09
0 | -4.79853e-09
0 | -4.752867433e-09
0 | -4.785362e-09
0 | -4.811e-09
0 | -4.824139e-09
0 | -4.803298e-09
0 | -4.779687e-09
0 | -4.761251e-09
0 | -4.733742287e-09
0 | -4.778208e-09
0 | -4.730536e-09
0 | -4.73963091e-09
0 | -4.764846e-09
0 | -4.744412e-09
0 | -4.753323e-09
0 | -4.719425295e-09
0 | -4.729727e-09
0 | -4.752311e-09
0 | -4.774393e-09
0 | -4.723443e-09
0 | -4.736758e-09
0 | -4.73453e-09
0 | -4.725578151e-09
0 | -4.739571e-09
0 | -4.731147e-09
0 | -4.690145e-09
0 | -4.711624e-09
0 | -4.744857e-09
0 | -4.745029e-09
0 | -4.733878e-09
0 | -4.760714e-09
0 | -4.726759e-09
0 | -4.751393945e-09
0 | -4.732608e-09
0 | -4.719928004e-09
0 | -4.687951e-09
0 | -4.700585e-09
0 | -4.692249e-09
0 | -4.690219e-09
0 | -4.701593e-09
0 | -4.679907e-09
0 | -4.657045e-09
0 | -4.665752e-09
0 | -4.689699e-09
0 | -4.664702e-09
0 | -4.62793e-09
0 | -4.654962e-09
0 | -4.633011e-09
0 | -4.669027e-09
0 | -4.618586e-09
0 | -4.671783e-09
0 | -4.651104e-09
0 | -4.612175e-09
0 | -4.591766e-09
0 | -4.575846e-09
0 | -4.607095e-09
0 | -4.583318e-09
0 | -4.55957e-09
0 | -4.53055e-09
0 | -4.542096e-09
0 | -4.504525e-09
0 | -4.547215e-09
0 | -4.510445e-09
0 | -4.530175e-09
0 | -4.537737297e-09
0 | -4.483833e-09
0 | -4.54384e-09
0 | -4.499931e-09
0 | -4.498186e-09
0 | -4.499752e-09
0 | -4.502506e-09
0 | -4.478115e-09
0 | -4.47849e-09
0 | -4.46242e-09
0 | -4.467032e-09
0 | -4.457757e-09
0 | -4.457668e-09
0 | -4.454887e-09
0 | -4.452408e-09
0 | -4.452791e-09
0 | -4.44238e-09
0 | -4.470258e-09
0 | -4.440193e-09
0 | -4.4741e-09
0 | -4.461601e-09
0 | -4.441277e-09
0 | -4.458849e-09
0 | -4.459256e-09
0 | -4.422165e-09
0 | -4.433331e-09
0 | -4.44019e-09
0 | -4.432022e-09
0 | -4.402132e-09
0 | -4.380095e-09
0 | -4.440915e-09
0 | -4.416256e-09
0 | -4.379395e-09
0 | -4.374325e-09
0 | -4.355687e-09
0 | -4.373421e-09
0 | -4.337331e-09
0 | -4.36285e-09
0 | -4.366821571e-09
0 | -4.398514e-09
0 | -4.374137e-09
0 | -4.364966e-09
0 | -4.410406e-09
0 | -4.394161035e-09
0 | -4.390830366e-09
0 | -4.355266e-09
0 | -4.348741e-09
0 | -4.382565e-09
0 | -4.356393e-09
0 | -4.382282e-09
0 | -4.369572e-09
0 | -4.359984e-09
0 | -4.39353e-09
0 | -4.354764549e-09
0 | -4.342816e-09
0 | -4.394575e-09
0 | -4.353003e-09
0 | -4.335346e-09
0 | -4.331942e-09
0 | -4.357639e-09
0 | -4.321873e-09
0 | -4.372892e-09
0 | -4.338141e-09
0 | -4.358824e-09
0 | -4.332791903e-09
0 | -4.30278e-09
0 | -4.322804e-09
0 | -4.315464e-09
0 | -4.312401e-09
0 | -4.307587e-09
0 | -4.290592e-09
0 | -4.308407e-09
0 | -4.304609e-09
0 | -4.334745e-09
0 | -4.29227e-09
0 | -4.307898e-09
0 | -4.3391e-09
0 | -4.300170442e-09
0 | -4.26712e-09
0 | -4.321669e-09
0 | -4.279763e-09
0 | -4.314643e-09
0 | -4.350508398e-09
0 | -4.272202e-09
0 | -4.289512745e-09
0 | -4.252938e-09
0 | -4.280531e-09
0 | -4.259353e-09
0 | -4.287625e-09
0 | -4.275686e-09
0 | -4.280752e-09
0 | -4.272431e-09
0 | -4.288224e-09
0 | -4.254183e-09
0 | -4.191764269e-09
0 | -4.228745e-09
0 | -4.211449e-09
0 | -4.236667e-09
0 | -4.228775552e-09
0 | -4.270335e-09
0 | -4.235722e-09
0 | -4.240454e-09
0 | -4.22244e-09
0 | -4.185873e-09
0 | -4.223130734e-09
0 | -4.201075e-09
0 | -4.187779e-09
0 | -4.191591e-09
0 | -4.189533e-09
0 | -4.169979e-09
0 | -4.196205e-09
0 | -4.212726e-09
0 | -4.180914e-09
0 | -4.176943e-09
0 | -4.166631e-09
0 | -4.155428e-09
0 | -4.186111e-09
0 | -4.185202e-09
0 | -4.169852e-09
0 | -4.169762e-09
0 | -4.18499e-09
0 | -4.180035873e-09
0 | -4.174319e-09
0 | -4.178064e-09
0 | -4.209151e-09
0 | -4.151686106e-09
0 | -4.16759e-09
0 | -4.1423e-09
0 | -4.142665766e-09
0 | -4.165938e-09
0 | -4.156492e-09
0 | -4.146247e-09
0 | -4.176093e-09
0 | -4.144968e-09
0 | -4.134434e-09
0 | -4.138903e-09
0 | -4.143359e-09
0 | -4.123176911e-09
0 | -4.149703e-09
0 | -4.115128e-09
0 | -4.083434e-09
0 | -4.087997052e-09
0 | -4.131116e-09
0 | -4.114883e-09
0 | -4.061313e-09
0 | -4.094508288e-09
0 | -4.05059e-09
0 | -4.071487e-09
0 | -4.067059578e-09
0 | -4.098323e-09
0 | -4.065599e-09
0 | -4.036133e-09
0 | -4.053178e-09
0 | -4.040652e-09
0 | -4.020517e-09
0 | -4.056559e-09
0 | -3.982567609e-09
0 | -4.0476e-09
0 | -4.018789e-09
0 | -4.029314e-09
0 | -4.029264e-09
0 | -4.001916e-09
0 | -3.971402e-09
0 | -3.997138176e-09
0 | -3.997253e-09
0 | -3.983458452e-09
0 | -3.982799e-09
0 | -3.966578e-09
0 | -3.962750128e-09
0 | -3.972979e-09
0 | -3.961524e-09
0 | -3.964656603e-09
0 | -3.943647e-09
0 | -3.948949e-09
0 | -3.941233e-09
0 | -3.933633e-09
0 | -3.951635e-09
0 | -3.976483e-09
0 | -3.928487e-09
0 | -3.935405e-09
0 | -3.907029e-09
0 | -3.908935e-09
0 | -3.912414e-09
0 | -3.900731e-09
0 | -3.886192e-09
0 | -3.898305e-09
0 | -3.922124e-09
0 | -3.925831e-09
0 | -3.878454e-09
0 | -3.887778e-09
0 | -3.915519e-09
0 | -3.877867e-09
0 | -3.895789e-09
0 | -3.897322e-09
0 | -3.87468e-09
0 | -3.887976e-09
0 | -3.868336e-09
0 | -3.898333e-09
0 | -3.845985e-09
0 | -3.860771e-09
0 | -3.872091e-09
0 | -3.864236e-09
0 | -3.85412e-09
0 | -3.908278e-09
0 | -3.877876e-09
0 | -3.894026e-09
0 | -3.891293e-09
0 | -3.924357e-09
0 | -3.940394e-09
0 | -3.917019e-09
0 | -3.91907e-09
0 | -3.918806e-09
0 | -3.875448e-09
0 | -3.877478e-09
0 | -3.862377e-09
0 | -3.84525e-09
0 | -3.830439e-09
0 | -3.854439e-09
0 | -3.823643e-09
0 | -3.818291e-09
0 | -3.8114e-09
0 | -3.832727e-09
0 | -3.845892e-09
0 | -3.806969e-09
0 | -3.81111942e-09
0 | -3.816356e-09
0 | -3.872229e-09
0 | -3.832053e-09
0 | -3.811526e-09
0 | -3.844581e-09
0 | -3.401351e-09
0 | -3.680843e-09
0 | -3.818538e-09
0 | -3.821925e-09
0 | -3.660927e-09
0 | -3.836506e-09
0 | -3.809497e-09
0 | -3.866244e-09
0 | -3.75994e-09
0 | -3.80108e-09
0 | -3.809396e-09
0 | -3.72314e-09
0 | -3.761409e-09
0 | -3.789239e-09
0 | -3.508626e-09
0 | -3.795921355e-09
0 | -3.811758e-09
0 | -3.828228e-09
0 | -3.794528e-09
0 | -3.761571e-09
0 | -3.761448e-09
0 | -3.791873e-09
0 | -3.797482e-09
0 | -3.783432e-09
0 | -3.804586e-09
0 | -3.824667e-09
0 | -3.778561e-09
0 | -3.783378e-09
0 | -3.828516e-09
0 | -3.795414e-09
0 | -3.794356e-09
0 | -3.78706e-09
0 | -3.768329e-09
0 | -3.802938e-09
0 | -3.789674e-09
0 | -3.744082e-09
0 | -3.78762e-09
0 | -3.771543e-09
0 | -3.772755e-09
0 | -3.767053e-09
0 | -3.786466e-09
0 | -3.782818e-09
0 | -3.767229e-09
0 | -3.774757e-09
0 | -3.759594e-09
0 | -3.759159e-09
0 | -3.776971e-09
0 | -3.802084e-09
0 | -3.810268101e-09
0 | -3.804764e-09
0 | -3.776187e-09
0 | -3.744458e-09
0 | -3.698012e-09
0 | -3.675949e-09
0 | -3.256312e-09
0 | -3.306507e-09
0 | -3.688262e-09
0 | -3.070001e-09
0 | -2.766474605e-09
0 | -3.59571e-09
0 | -2.817147e-09
0 | -2.369531904e-09
0 | -2.473557e-09
0 | -2.23153096e-09
0 | -2.106026e-09
0 | -2.140239e-09
0 | -1.782314e-09
0 | -1.824787e-09
0 | -1.59009e-09
0 | -1.506955e-09
0 | -1.393838267e-09
0 | -1.422448e-09
0 | -1.471599953e-09
0 | -1.072099e-09
0 | -1.22483e-09
0 | -1.32444e-09
0 | -1.176223e-09
0 | -4.621349e-10
0 | -1.24556e-09
0 | -1.097976e-09
0 | -8.186999e-10
0 | -4.88222e-10
0 | -8.437594e-10
0 | -4.712606e-10
0 | -4.704203e-10
0 | -4.115331e-10
0 | -4.798981e-10
0 | -5.501838e-10
0 | -5.094325517e-10
0 | -2.353631e-10
0 | -2.81229e-10
0 | -2.341965e-10
0 | -3.900219e-10
0 | -4.498794e-10
0 | -3.716692e-09
0 | -3.695737e-09
0 | -3.690732e-09
0 | -3.672251e-09
0 | -3.7125e-09
0 | -3.746961e-09
0 | -3.696946e-09
0 | -3.686766e-09
0 | -3.695005e-09
0 | -3.689291761e-09
0 | -3.702983e-09
0 | -3.702121e-09
0 | -3.680784e-09
0 | -3.718279018e-09
0 | -3.731422e-09
0 | -3.721083e-09
0 | -3.734636e-09
0 | -3.710462e-09
0 | -3.718058e-09
0 | -3.716254e-09
0 | -3.703185758e-09
0 | -3.675414e-09
0 | -3.711802e-09
0 | -3.698857e-09
0 | -3.686156e-09
0 | -3.692642e-09
0 | -3.696115e-09
0 | -3.672671e-09
0 | -3.655363e-09
0 | -3.695314e-09
0 | -3.667242e-09
0 | -3.65545e-09
0 | -3.696921e-09
0 | -3.658301e-09
0 | -3.658505e-09
0 | -3.652107e-09
0 | -3.636167e-09
0 | -3.684657246e-09
0 | -3.664524e-09
0 | -3.621003497e-09
0 | -3.616292e-09
0 | -3.631088e-09
0 | -3.646064e-09
0 | -3.630964196e-09
0 | -3.625323e-09
0 | -3.629971e-09
0 | -3.628453e-09
0 | -3.632457e-09
0 | -3.617227e-09
0 | -3.636897e-09
0 | -3.674914e-09
0 | -3.664585746e-09
0 | -3.68484e-09
0 | -3.681864e-09
0 | -3.648535e-09
0 | -3.633761e-09
0 | -3.63947e-09
0 | -3.666203e-09
0 | -3.674664e-09
0 | -3.65336561e-09
0 | -3.632718e-09
0 | -3.651705e-09
0 | -3.641452e-09
0 | -3.663418e-09
0 | -3.655846e-09
0 | -3.617103e-09
0 | -3.635975e-09
0 | -3.639137e-09
0 | -3.623382e-09
0 | -3.661765e-09
0 | -3.682315e-09
0 | -3.636336e-09
0 | -3.632193e-09
0 | -3.591076e-09
0 | -3.619476e-09
0 | -3.61662e-09
0 | -3.618797e-09
0 | -3.615404e-09
0 | -3.641248e-09
0 | -3.603801e-09
0 | -3.608608079e-09
0 | -3.644835e-09
0 | -3.623166e-09
0 | -3.612683e-09
0 | -3.649497371e-09
0 | -3.602592e-09
0 | -3.596494e-09
0 | -3.642443e-09
0 | -3.611122068e-09
0 | -3.589699e-09
0 | -3.606419e-09
0 | -3.558455e-09
0 | -3.554151e-09
0 | -3.601358e-09
0 | -3.536167e-09
0 | -3.55089e-09
0 | -3.546158e-09
0 | -3.362347e-09
0 | -1.664768e-09
0 | -1.245e-09
0 | -1.150596729e-09
0 | -1.062478e-09
0 | -6.865858e-10
0 | -6.529899e-10
0 | -8.390275e-10
0 | -7.371612e-10
0 | -1.077171e-09
0 | -7.534483e-10
0 | -7.345687e-10
0 | -7.707717e-10
0 | -6.855996e-10
0 | -8.886977e-10
0 | -1.527227e-09
0 | -9.655784e-10
0 | -2.436972e-09
0 | -1.64771e-09
0 | -1.902239033e-09
0 | -2.257640519e-09
0 | -2.393935e-09
0 | -1.067395e-09
0 | -1.507434e-09
0 | -3.466948e-09
0 | -3.496465e-09
0 | -3.465322e-09
0 | -3.420511e-09
0 | -3.378511e-09
0 | -3.485741e-09
0 | -3.123071135e-09
0 | -3.016344e-09
0 | -3.337011e-09
0 | -3.47256e-09
0 | -3.282776e-09
0 | -3.066783e-09
0 | -2.629921e-09
0 | -2.07266e-09
0 | -2.18227e-09
0 | -2.696516e-09
0 | -2.549055e-09
0 | -2.443693e-09
0 | -2.545158e-09
0 | -2.162251e-09
0 | -2.429702e-09
0 | -1.852498e-09
0 | -1.954761e-09
0 | -1.530542e-09
0 | -1.856814e-09
0 | -1.469269e-09
0 | -1.131784777e-09
0 | -1.313903e-09
0 | -1.668468e-09
0 | -1.749924e-09
0 | -1.304205e-09
0 | -1.341250222e-09
0 | -1.104896e-09
0 | -1.386774e-09
0 | -1.307066e-09
0 | -1.032502e-09
0 | -2.18227e-09
0 | -3.399681e-09
0 | -3.383757e-09
0 | -3.372707e-09
0 | -3.382065e-09
0 | -3.372967e-09
0 | -3.365392e-09
0 | -3.381398e-09
0 | -3.362071288e-09
0 | -3.362248e-09
0 | -3.361483e-09
0 | -3.398008e-09
0 | -3.381954e-09
0 | -3.363139e-09
0 | -3.37403e-09
80.6367 | -3.411118e-09

## Measurements
Temperature | Current
80.8173 | 2.820435e-10
80.9426 | 4.218478622e-10
81.251 | 4.665926e-10
81.5231 | 4.667824e-10
81.8634 | -2.330214e-10
82.165 | 4.602070669e-10
82.4542 | 2.459836e-10
82.7572 | 2.279409e-10
83.0517 | 4.122188e-10
83.3525 | 4.400022291e-10
83.6744 | -6.062773e-11
83.9517 | -2.173356e-10
84.2422 | 2.400216e-10
84.5829 | -1.628132e-10
84.8395 | 1.298232e-10
85.1351 | 4.72776e-10
85.4194 | 4.646394e-10
85.733 | 4.616804e-10
86.0681 | 4.565883e-10
86.3263 | 3.984205e-10
86.6788 | 4.538149e-10
86.9646 | 3.877730359e-10
87.2404 | 1.211773e-10
87.5567 | 1.342305e-10
87.8502 | 1.222146e-10
88.1617 | -5.05558026e-11
88.4438 | 3.74835607e-10
88.7338 | 4.475709e-10
89.0447 | -5.998126e-11
89.3204 | 4.18137e-10
89.6503 | -2.282187e-10
89.9522 | -1.504506e-10
90.2909 | 4.694087e-10
90.5473 | 4.521134e-10
90.8465 | 4.584267e-10
91.1768 | 4.616728e-10
91.4555 | 4.65236e-10
91.7258 | 4.634506e-10
92.0688 | 4.705341e-10
92.3729 | -2.05166e-10
92.6802 | -2.304395e-10
92.9512 | -2.302721e-10
93.2415 | -2.294692e-10
93.5303 | -2.283669e-10
93.8442 | 4.678129e-10
94.1356 | 4.694692e-10
94.4224 | 4.689426e-10
94.7518 | 5.140725e-10
95.032 | 4.768571e-10
95.4029 | 4.943466e-10
95.7274 | 4.801059e-10
96.0634 | 4.889852967e-10
96.3706 | 5.285691e-10
96.6677 | 5.223831e-10
96.9378 | 4.786759e-10
97.2041 | 4.817844e-10
97.4684 | 4.775693e-10
97.7248 | 4.866650416e-10
98.0402 | 4.836055e-10
98.3399 | 5.300555e-10
98.6291 | 4.985637e-10
98.9574 | 5.128295e-10
99.2529 | 5.056138e-10
99.5424 | 5.049426e-10