## Settings
Sample Info | zb2e run 04h, after cooling -0.5V
Comments | -0.5/-0.5/0.3
Additional Comments | heating only after -0.5V cooling
Major Measurement Parameters
Starting Temperature | 84.011
Initial Temperature | 80.5
Final Temperature | 320
Preliminary Voltage | -0.5
Pulse Voltage | -0.5
Pulse Time | 20
Wait Time | 0
Measurement Voltage | 0.3
Subsidiary Measurement Parameters
Step | 0.3
Accuracy Step | 0.1
Accuracy Stable | 0.5
Accuracy End | 0.2
Lakeshore TC Parameters
Ramp | 10
Range | 3
P | 100
I | 50
D | 20
Keithley SM Parameters
NPLC | 7
Measurecount | 1
Time
Date | 1.2.2024
Clock | 16:41:31

## Stabilization
Temperature | Current
0 | -3.673675e-09
0 | -3.680815e-09
0 | -3.731059e-09
0 | -3.736586e-09
0 | -3.751201e-09
0 | -3.73123e-09
0 | -3.723961e-09
0 | -3.717107e-09
0 | -3.708419e-09
80.7149 | -3.723167e-09
0 | -3.697611e-09
0 | -3.721984e-09
0 | -3.753729e-09
0 | -3.726319e-09
0 | -3.737566e-09
0 | -3.722894e-09
0 | -3.700813e-09
0 | -3.736662e-09
0 | -3.688221e-09
0 | -3.718356e-09
0 | -3.731369e-09
0 | -3.744876409e-09
0 | -3.736054e-09
0 | -3.746672e-09
0 | -3.717348e-09
0 | -3.721966e-09
0 | -3.713123e-09
0 | -3.736882e-09
0 | -3.675733e-09
0 | -3.73667e-09
0 | -3.677683e-09
0 | -3.723769e-09
0 | -3.768141e-09
0 | -3.766650547e-09
0 | -3.765805e-09
0 | -3.738693e-09
0 | -3.683746e-09
0 | -3.679384e-09
0 | -3.737017e-09
0 | -3.722469e-09
0 | -3.704e-09
0 | -3.721408e-09
0 | -3.737914e-09
0 | -3.728007e-09
0 | -3.702706e-09
0 | -3.701041e-09
0 | -3.729923e-09
0 | -3.711903e-09
0 | -3.693787054e-09
0 | -3.726442e-09
0 | -3.755603e-09
0 | -3.716491e-09
0 | -3.711196e-09
0 | -3.686806e-09
0 | -3.734944e-09
0 | -3.732037e-09
0 | -3.729911e-09
0 | -3.703317e-09
0 | -3.714767e-09
0 | -3.724931e-09
0 | -3.715999064e-09
0 | -3.72387432e-09
0 | -3.699123e-09
0 | -3.738182e-09
0 | -3.693858e-09
0 | -3.751423e-09
80.8153 | -3.683491e-09

## Measurements
Temperature | Current
80.0754 | 4.959647e-10
80.2206 | 5.111866e-10
80.4809 | 4.899284e-10
80.8062 | 4.918727e-10
81.0946 | 4.988263691e-10
81.3995 | 4.958721e-10
81.7045 | 5.040697e-10
82.0655 | 4.983e-10
82.3206 | 4.94128e-10
82.5871 | 4.922005e-10
82.9912 | 5.393152e-10
83.2545 | 4.925632e-10
83.5462 | 4.974203e-10
83.8136 | 4.932643e-10
84.1619 | 5.076911e-10
84.435 | 4.990567e-10
84.6985 | 4.944124e-10
85.0148 | 4.99764e-10
85.2846 | 5.006175e-10
85.6314 | 5.262022e-10
85.9208 | 5.07805e-10
86.2301 | 5.51265e-10
86.4971 | 5.077756e-10
86.8354 | 5.086858e-10
87.0699 | 5.087822e-10
87.4512 | 5.032319e-10
87.7358 | 5.101352e-10
87.971 | 5.038337e-10
88.3064 | 5.120872e-10
88.6069 | 5.018875e-10
88.9033 | 5.024641e-10
89.2148 | 5.008204e-10
89.5126 | 4.968906e-10
89.8159 | 5.001656e-10
90.0785 | 4.9951282e-10
90.3822 | 4.92154e-10
90.6927 | 4.936920317e-10
91.0082 | 4.997378622e-10
91.3242 | 5.092757e-10
91.6164 | 5.044430984e-10
91.9008 | 5.105577e-10
92.1961 | 5.709892e-10
92.484 | 5.270965e-10
92.7811 | 5.240059e-10
93.1149 | 5.314961e-10
93.3988 | 5.374347e-10
93.7034 | 5.248152e-10
93.9896 | 5.652522e-10
94.3187 | 5.296343e-10
94.5949 | 5.703867e-10
94.9044 | 5.261228e-10
95.1711 | 5.23392e-10
95.5084 | 5.306992068e-10
95.7818 | 5.341848e-10
96.0819 | 5.300987e-10
96.4113 | 5.308355e-10
96.7174 | 5.321842e-10
97.0171 | 5.464492e-10
97.3036 | 5.852752e-10
97.582 | 5.35263e-10
97.9008 | 5.417302e-10
98.1894 | 5.412934e-10
98.4751 | 5.772841e-10
98.789 | 5.496755e-10
99.1098 | 5.443955e-10
99.4888 | 5.466537e-10
99.7391 | 5.517091e-10
100.01 | 5.463055e-10
100.301 | 5.416667e-10
100.6 | 5.469343e-10
100.876 | 5.511904e-10
101.226 | 6.011933e-10
101.528 | 5.611137e-10
101.797 | 5.90076e-10
102.089 | 5.46689638e-10
102.408 | 5.45756218e-10
102.694 | 5.460408e-10
103.007 | 5.442266e-10
103.323 | 5.505346e-10
103.603 | 5.394903e-10
103.913 | 5.784884e-10
104.205 | 5.735266706e-10
104.481 | 5.441375e-10
104.804 | 5.34555e-10
105.097 | 5.410985e-10
105.38 | 5.419488e-10
105.684 | 5.411628e-10
105.988 | 5.990156e-10
106.305 | 5.442408e-10
106.583 | 5.541828e-10
106.896 | 5.313515e-10
107.199 | 5.782515e-10
107.509 | 5.383409e-10
107.802 | 5.392145e-10
108.089 | 5.340153e-10
108.395 | 5.400831e-10
108.709 | 5.718507e-10
108.993 | 5.343255e-10
109.386 | 5.47149e-10
109.625 | 5.417674e-10
109.925 | 5.42669e-10
110.192 | 5.455494e-10
110.52 | 5.335152e-10
110.809 | 5.323996e-10
111.113 | 5.421834e-10
111.404 | 5.293798e-10
111.69 | 5.354818e-10
112.006 | 5.394732e-10
112.272 | 5.485175e-10
112.622 | 5.324731e-10
112.953 | 5.429731e-10
113.202 | 5.341825e-10
113.531 | 5.877816e-10
113.83 | 5.344027e-10
114.098 | 5.375439e-10
114.391 | 5.40111e-10
114.732 | 5.404008e-10
114.983 | 5.580657e-10
115.3 | 5.381205e-10
115.579 | 5.350974e-10
115.909 | 5.557398e-10
116.223 | 5.510653045e-10
116.509 | 5.975019e-10
116.8 | 5.886734e-10
117.104 | 5.562373e-10
117.38 | 5.622453e-10
117.707 | 6.023362e-10
117.994 | 6.021509e-10
118.271 | 5.47019e-10
118.597 | 5.462807e-10
118.884 | 5.581798e-10
119.174 | 5.519772972e-10
119.518 | 5.422913e-10
119.781 | 6.016782e-10
120.098 | 5.717812e-10
120.415 | 6.02589e-10
120.673 | 6.115588036e-10
120.978 | 6.07069e-10
121.291 | 5.630748e-10
121.624 | 5.584453e-10
121.923 | 5.491246e-10
122.176 | 5.4791e-10
122.481 | 5.685384e-10
122.799 | 5.59321e-10
123.109 | 5.565576e-10
123.379 | 5.71214e-10
123.698 | 5.680141e-10
124.024 | 5.692739613e-10
124.278 | 5.717743e-10
124.575 | 5.701538e-10
124.897 | 5.761127686e-10
125.185 | 5.61089e-10
125.491 | 5.715351e-10
125.797 | 5.751668e-10
126.103 | 6.056806e-10
126.4 | 5.828793e-10
126.688 | 5.734216435e-10
127 | 5.804919323e-10
127.303 | 6.351763e-10
127.607 | 5.819517e-10
127.897 | 5.737052e-10
128.211 | 5.718236e-10
128.508 | 5.835862904e-10
128.81 | 5.826671e-10
129.121 | 5.894423e-10
129.401 | 6.06004e-10
129.714 | 5.977619e-10
130.003 | 5.806647e-10
130.295 | 5.883813e-10
130.604 | 5.878192e-10
130.894 | 6.188895e-10
131.188 | 5.922846e-10
131.488 | 5.906153e-10
131.803 | 5.930085e-10
132.091 | 5.9112e-10
132.402 | 6.187904e-10
132.679 | 5.952187e-10
133.002 | 6.033206e-10
133.3 | 5.961845e-10
133.619 | 5.982952e-10
133.885 | 6.118733e-10
134.188 | 6.038911593e-10
134.5 | 6.038979e-10
134.792 | 5.976171e-10
135.102 | 5.929293e-10
135.42 | 6.526431e-10
135.674 | 6.069119e-10
135.994 | 6.220572e-10
136.292 | 6.190123e-10
136.588 | 6.273754e-10
136.907 | 6.229516e-10
137.172 | 6.342219e-10
137.503 | 6.235115e-10
137.771 | 6.247404e-10
138.098 | 6.362057e-10
138.395 | 6.287447e-10
138.706 | 6.245878259e-10
139.022 | 6.184634e-10
139.322 | 6.162106e-10
139.621 | 6.245028e-10
139.884 | 6.225039e-10
140.206 | 6.349405e-10
140.495 | 6.440473e-10
140.788 | 6.458397e-10
141.107 | 6.511609e-10
141.419 | 6.468895e-10
141.692 | 6.453653e-10
141.983 | 6.458623e-10
142.306 | 6.497715e-10
142.643 | 6.360207e-10
142.879 | 6.395118e-10
143.216 | 6.384052e-10
143.529 | 6.462817e-10
143.829 | 6.336112e-10
144.072 | 6.397331e-10
144.392 | 6.541884e-10
144.691 | 6.529433e-10
144.983 | 6.577575e-10
145.314 | 6.551979e-10
145.582 | 6.447561e-10
145.901 | 6.485544e-10
146.195 | 6.5781e-10
146.526 | 6.683799e-10
146.796 | 6.625666e-10
147.107 | 6.726915e-10
147.387 | 6.635157e-10
147.736 | 6.749983e-10
147.996 | 6.593869e-10
148.317 | 6.649929e-10
148.609 | 6.707318e-10
148.905 | 6.798465e-10
149.204 | 6.775430772e-10
149.514 | 6.891148e-10
149.838 | 6.858386e-10
150.096 | 6.87209e-10
150.411 | 6.907675e-10
150.67 | 6.963148e-10
151.017 | 6.914586e-10
151.292 | 6.8564e-10
151.598 | 6.846683e-10
151.897 | 6.818732e-10
152.203 | 6.804962e-10
152.507 | 6.88677e-10
152.808 | 6.828328e-10
153.117 | 6.944354e-10
153.408 | 7.020754e-10
153.707 | 6.904795e-10
154.014 | 6.964185e-10
154.312 | 6.934596e-10
154.607 | 7.020696e-10
154.904 | 6.922277e-10
155.201 | 6.986491e-10
155.501 | 7.007447e-10
155.802 | 7.001904e-10
156.085 | 7.115772e-10
156.404 | 7.032769e-10
156.695 | 6.91284e-10
156.972 | 6.950319e-10
157.299 | 6.942963e-10
157.59 | 6.924071e-10
157.893 | 7.110556e-10
158.243 | 6.988154e-10
158.472 | 6.983011e-10
158.796 | 7.201642e-10
159.081 | 7.016686121e-10
159.426 | 7.099459e-10
159.727 | 7.350031e-10
159.98 | 7.375883e-10
160.279 | 7.310061e-10
160.629 | 7.27617e-10
160.904 | 7.112242e-10
161.216 | 7.23633e-10
161.482 | 7.194721e-10
161.816 | 7.272585e-10
162.091 | 7.347663e-10
162.407 | 7.291911519e-10
162.673 | 7.396537e-10
163.008 | 7.438918e-10
163.315 | 7.474657e-10
163.61 | 7.751726e-10
163.906 | 7.445422e-10
164.205 | 7.621819e-10
164.493 | 7.494325e-10
164.796 | 7.581162e-10
165.073 | 7.390877e-10
165.421 | 7.526739e-10
165.716 | 7.528267e-10
166.015 | 7.504937e-10
166.289 | 7.589333e-10
166.601 | 7.473456e-10
166.901 | 7.467313e-10
167.202 | 7.288074e-10
167.524 | 7.373095e-10
167.777 | 7.383931e-10
168.083 | 7.300379e-10
168.4 | 7.396451e-10
168.715 | 7.495473e-10
169.019 | 7.520014611e-10
169.274 | 7.497070742e-10
169.593 | 7.557444e-10
169.89 | 7.621908e-10
170.234 | 7.529189e-10
170.534 | 7.560631e-10
170.786 | 7.570267746e-10
171.136 | 7.515037e-10
171.431 | 7.478086e-10
171.676 | 7.473484e-10
172.02 | 7.581212e-10
172.288 | 7.648797e-10
172.604 | 7.519215e-10
172.902 | 7.732526e-10
173.197 | 7.585146955e-10
173.512 | 7.531035e-10
173.818 | 7.572455e-10
174.115 | 7.501735e-10
174.398 | 7.563675e-10
174.692 | 7.73158e-10
174.997 | 7.702098e-10
175.3 | 7.656307e-10
175.61 | 7.651169e-10
175.909 | 7.692572e-10
176.221 | 7.727351e-10
176.519 | 7.708611e-10
176.821 | 7.785568e-10
177.074 | 7.631867e-10
177.381 | 7.649295e-10
177.694 | 7.637505e-10
178.007 | 7.849772e-10
178.306 | 7.591729e-10
178.608 | 7.538554e-10
178.898 | 7.48559e-10
179.213 | 7.673676e-10
179.499 | 7.578287442e-10
179.771 | 7.679551e-10
180.091 | 7.752438e-10
180.404 | 7.802745e-10
180.705 | 7.789388e-10
181.009 | 7.799692e-10
181.27 | 7.878506e-10
181.597 | 7.937269e-10
181.914 | 7.916008e-10
182.172 | 7.98498e-10
182.471 | 8.069065e-10
182.77 | 7.964006e-10
183.089 | 7.978043e-10
183.393 | 8.098489e-10
183.7 | 8.123595685e-10
184.019 | 8.008178e-10
184.315 | 8.198318e-10
184.614 | 8.131598e-10
184.912 | 8.003986e-10
185.215 | 8.114278e-10
185.471 | 8.024965692e-10
185.812 | 8.04129e-10
186.105 | 8.091456e-10
186.421 | 7.961111e-10
186.67 | 7.948582903e-10
186.971 | 7.99704e-10
187.282 | 8.059441e-10
187.577 | 8.093106e-10
187.877 | 8.152676e-10
188.174 | 8.208955e-10
188.493 | 8.378834e-10
188.8 | 8.155978e-10
189.077 | 8.351131e-10
189.383 | 8.173431e-10
189.729 | 8.131665e-10
189.979 | 8.152448161e-10
190.286 | 8.141522e-10
190.609 | 8.457287e-10
190.938 | 8.246632e-10
191.211 | 8.274743668e-10
191.547 | 8.260406803e-10
191.795 | 8.280306e-10
192.115 | 8.36871e-10
192.419 | 8.337404e-10
192.696 | 8.532334e-10
192.992 | 8.529892348e-10
193.276 | 8.522184e-10
193.575 | 8.613068e-10
193.896 | 8.496574555e-10
194.236 | 8.417179e-10
194.509 | 8.573511e-10
194.837 | 8.416398e-10
195.083 | 8.424980158e-10
195.413 | 8.434903e-10
195.71 | 8.455998679e-10
195.978 | 8.507643e-10
196.303 | 8.690428e-10
196.599 | 8.644239e-10
196.896 | 8.730727e-10
197.188 | 8.710773769e-10
197.518 | 8.859731282e-10
197.782 | 8.703535e-10
198.082 | 8.775718e-10
198.42 | 8.766675e-10
198.708 | 8.883788e-10
199.021 | 9.016535e-10
199.325 | 8.883042e-10
199.609 | 8.855389e-10
199.92 | 8.867891e-10
200.217 | 8.928199291e-10
200.47 | 9.01954e-10
200.841 | 8.993341e-10
201.115 | 8.998134e-10
201.394 | 9.169221e-10
201.701 | 8.850963e-10
202.002 | 8.951281e-10
202.299 | 9.045453e-10
202.611 | 9.050795e-10
202.876 | 9.066922213e-10
203.192 | 9.161198e-10
203.515 | 9.130662e-10
203.846 | 9.071652e-10
204.1 | 9.293071e-10
204.375 | 9.352700836e-10
204.679 | 9.358403e-10
205.023 | 9.367799e-10
205.3 | 9.228039e-10
205.618 | 9.19301e-10
205.879 | 9.49372e-10
206.177 | 9.276914e-10
206.51 | 9.202476e-10
206.799 | 9.284338e-10
207.088 | 9.438376e-10
207.387 | 9.410104e-10
207.678 | 9.51968393e-10
207.97 | 9.192979e-10
208.32 | 9.291239e-10
208.604 | 9.346185e-10
208.877 | 9.558541e-10
209.183 | 9.514898e-10
209.492 | 9.442402e-10
209.821 | 9.42924e-10
210.094 | 9.460255912e-10
210.37 | 9.31308e-10
210.695 | 9.536797e-10
210.977 | 9.585968e-10
211.277 | 9.801567e-10
211.611 | 1.011951e-09
211.904 | 1.007696e-09
212.211 | 1.011164e-09
212.504 | 9.753282e-10
212.799 | 9.788166e-10
213.092 | 1.013083e-09
213.403 | 9.928182e-10
213.697 | 1.009385e-09
213.992 | 9.851886e-10
214.289 | 9.85849e-10
214.588 | 9.892186e-10
214.885 | 1.020245e-09
215.183 | 9.847171e-10
215.5 | 9.950659e-10
215.802 | 9.690099e-10
216.102 | 1.001927e-09
216.4 | 1.042878e-09
216.701 | 1.005876e-09
217.002 | 9.766238e-10
217.271 | 1.046488e-09
217.572 | 1.050338e-09
217.891 | 1.052205e-09
218.192 | 1.0545e-09
218.494 | 1.065681321e-09
218.793 | 1.057501e-09
219.097 | 1.083617e-09
219.416 | 1.070746e-09
219.717 | 1.056846e-09
219.985 | 1.041347e-09
220.287 | 1.079951e-09
220.589 | 1.042055e-09
220.907 | 1.06893e-09
221.209 | 1.082075e-09
221.51 | 1.071313e-09
221.81 | 1.089429e-09
222.11 | 1.020089e-09
222.38 | 1.044743e-09
222.68 | 1.055015e-09
222.98 | 1.062316e-09
223.279 | 1.009085e-09
223.595 | 1.008463868e-09
223.895 | 1.058672e-09
224.193 | 1.016972e-09
224.494 | 1.029881e-09
224.794 | 1.026228e-09
225.093 | 1.029375e-09
225.409 | 1.027713e-09
225.708 | 1.01608e-09
226.007 | 1.039571e-09
226.325 | 1.044023e-09
226.574 | 1.04613e-09
226.873 | 1.041941e-09
227.19 | 1.050082e-09
227.49 | 1.063768e-09
227.79 | 1.04288e-09
228.105 | 1.068873e-09
228.402 | 1.043486e-09
228.7 | 1.091951e-09
228.998 | 1.061681e-09
229.312 | 1.045469e-09
229.61 | 1.090443e-09
229.93 | 1.069139e-09
230.227 | 1.074273e-09
230.478 | 1.110662e-09
230.781 | 1.116108e-09
231.098 | 1.106175e-09
231.399 | 1.108427683e-09
231.685 | 1.119883e-09
232.003 | 1.098829e-09
232.304 | 1.106834e-09
232.605 | 1.092034e-09
232.905 | 1.106029e-09
233.205 | 1.109651e-09
233.505 | 1.131763e-09
233.822 | 1.090882e-09
234.071 | 1.128408e-09
234.371 | 1.128792837e-09
234.672 | 1.121616e-09
234.988 | 1.125947e-09
235.288 | 1.155106566e-09
235.589 | 1.149989e-09
235.889 | 1.160112e-09
236.205 | 1.125329e-09
236.504 | 1.143722e-09
236.807 | 1.181527e-09
237.106 | 1.189325527e-09
237.406 | 1.163664276e-09
237.706 | 1.158859e-09
237.974 | 1.162401e-09
238.275 | 1.182766e-09
238.589 | 1.172796e-09
238.907 | 1.170731e-09
239.206 | 1.180772e-09
239.507 | 1.191626e-09
239.822 | 1.189318e-09
240.074 | 1.180308e-09
240.374 | 1.201377e-09
240.69 | 1.209511e-09
240.99 | 1.181125e-09
241.29 | 1.200536e-09
241.607 | 1.192056e-09
241.923 | 1.210178e-09
242.223 | 1.214235e-09
242.473 | 1.207727e-09
242.79 | 1.215193e-09
243.123 | 1.239056e-09
243.374 | 1.226712e-09
243.689 | 1.227745e-09
243.99 | 1.222183e-09
244.286 | 1.234748e-09
244.601 | 1.260778e-09
244.914 | 1.22503e-09
245.229 | 1.233308e-09
245.478 | 1.211824e-09
245.795 | 1.220089918e-09
246.094 | 1.235956e-09
246.395 | 1.239654e-09
246.712 | 1.268663e-09
247.011 | 1.257575e-09
247.278 | 1.271188e-09
247.596 | 1.233663e-09
247.898 | 1.232909e-09
248.197 | 1.241237e-09
248.498 | 1.328e-09
248.818 | 1.295907e-09
249.118 | 1.316556e-09
249.433 | 1.317583e-09
249.683 | 1.292741e-09
250.001 | 1.295816e-09
250.302 | 1.305995756e-09
250.602 | 1.302153e-09
250.87 | 1.26227e-09
251.186 | 1.314323e-09
251.487 | 1.249454e-09
251.804 | 1.249556e-09
252.104 | 1.256172e-09
252.405 | 1.277023e-09
252.722 | 1.275871e-09
252.971 | 1.271464e-09
253.273 | 1.266785e-09
253.59 | 1.299507e-09
253.889 | 1.308183e-09
254.19 | 1.306518e-09
254.506 | 1.306014e-09
254.806 | 1.313662e-09
255.106 | 1.308169e-09
255.407 | 1.308297e-09
255.674 | 1.31406e-09
255.973 | 1.319125e-09
256.29 | 1.328657e-09
256.589 | 1.345569e-09
256.89 | 1.330105e-09
257.19 | 1.335552e-09
257.506 | 1.339509e-09
257.807 | 1.327624e-09
258.105 | 1.347372e-09
258.407 | 1.359567e-09
258.707 | 1.363949842e-09
258.973 | 1.337103e-09
259.273 | 1.343923e-09
259.591 | 1.342389e-09
259.892 | 1.364937e-09
260.205 | 1.345182854e-09
260.505 | 1.375885e-09
260.807 | 1.373089e-09
261.124 | 1.367356e-09
261.371 | 1.37676e-09
261.718 | 1.361407e-09
261.982 | 1.374223e-09
262.296 | 1.38889511e-09
262.596 | 1.386271542e-09
262.912 | 1.400664e-09
263.213 | 1.396848e-09
263.511 | 1.403822e-09
263.829 | 1.415618e-09
264.079 | 1.418209e-09
264.397 | 1.477294e-09
264.713 | 1.433373531e-09
265.013 | 1.423621e-09
265.315 | 1.472504e-09
265.631 | 1.428300922e-09
265.882 | 1.491558e-09
266.201 | 1.473847e-09
266.501 | 1.434469e-09
266.818 | 1.437624e-09
267.12 | 1.509069314e-09
267.434 | 1.424956e-09
267.686 | 1.438581e-09
268.003 | 1.436277e-09
268.288 | 1.45324e-09
268.588 | 1.441622e-09
268.903 | 1.469295e-09
269.205 | 1.43512e-09
269.522 | 1.457761e-09
269.772 | 1.449508e-09
270.09 | 1.477063e-09
270.389 | 1.5094e-09
270.705 | 1.485673e-09
271.007 | 1.485362e-09
271.273 | 1.525395e-09
271.573 | 1.505340963e-09
271.89 | 1.534107e-09
272.189 | 1.515917e-09
272.489 | 1.505764e-09
272.806 | 1.518122e-09
273.104 | 1.533394e-09
273.406 | 1.520758e-09
273.722 | 1.53068e-09
273.973 | 1.531399e-09
274.29 | 1.563044e-09
274.589 | 1.536824e-09
274.889 | 1.534014e-09
275.205 | 1.541929473e-09
275.504 | 1.558937e-09
275.791 | 1.566944e-09
276.106 | 1.620844e-09
276.406 | 1.597889e-09
276.672 | 1.592489e-09
276.99 | 1.605485e-09
277.273 | 1.589548e-09
277.59 | 1.613545e-09
277.907 | 1.576296e-09
278.206 | 1.596794e-09
278.473 | 1.635153e-09
278.79 | 1.610445e-09
279.105 | 1.611827e-09
279.387 | 1.628283e-09
279.7 | 1.649744e-09
280.014 | 1.632217e-09
280.33 | 1.654756e-09
280.597 | 1.6445e-09
280.88 | 1.651378e-09
281.179 | 1.661175e-09
281.496 | 1.5841e-09
281.797 | 1.641926e-09
282.114 | 1.433379e-09
282.38 | 1.673392e-09
282.68 | 1.65266e-09
282.998 | -1.315172e-10
283.295 | 2.803369e-10
283.616 | 1.688982e-09
283.916 | 2.580666e-10
284.217 | -1.91209e-10
284.484 | -2.103978e-10
284.785 | -2.192624e-10
285.119 | -2.189088e-10
285.417 | -2.196067217e-10
285.736 | 1.718547e-09
285.986 | -2.199414e-10
286.302 | -2.213892e-10
286.62 | -2.207184e-10
286.872 | 1.752181e-09
287.187 | 1.761808e-09
287.487 | 1.757637e-09
287.789 | 1.770903e-09
288.106 | 1.789043e-09
288.405 | 1.78618e-09
288.672 | 1.818079e-09
288.988 | 1.766124e-09
289.289 | 1.823426e-09
289.59 | 1.865446686e-09
289.906 | 1.900638e-09
290.206 | 1.874169e-09
290.504 | 1.830510743e-09
290.822 | 1.89564e-09
291.072 | 1.905051e-09
291.391 | 1.964754e-09
291.689 | 1.745651e-09
292.006 | 1.931194e-09
292.307 | 1.887049e-09
292.605 | 1.884365e-09
292.873 | 1.951984e-09
293.173 | 1.972897e-09
293.49 | 1.998132e-09
293.79 | 1.913572e-09
294.106 | 1.556124e-09
294.406 | 1.064649e-09
294.723 | 1.063401e-09
294.973 | 1.078252e-09
295.289 | 1.052966e-09
295.607 | 1.849316e-09
295.906 | 3.061338e-10
296.223 | 3.846057e-10
296.473 | 1.235967e-09
296.791 | 2.844556e-10
297.09 | -2.200836e-10
297.389 | -2.200744e-10
297.706 | -2.210038e-10
298.005 | -2.202965e-10
298.322 | -2.195386e-10
298.572 | -2.201743e-10
298.886 | -2.211876e-10
299.201 | -2.208757e-10
299.498 | -2.208731531e-10
299.796 | -2.218092e-10
300.113 | -2.211986e-10
300.412 | -2.216936e-10
300.729 | -2.210712e-10
300.979 | -2.218375e-10
301.295 | -2.224624e-10
301.598 | -2.217651e-10
301.914 | -2.220671e-10
302.214 | -2.211286e-10
302.515 | 6.108111e-10
302.782 | 6.027784e-10
303.1 | 6.267665e-10
303.399 | 1.311113329e-09
303.7 | 1.365228e-09
304.017 | 9.887703e-10
304.318 | 9.583668e-10
304.636 | 1.119084e-09
304.885 | 1.035173e-09
305.202 | 9.742238e-10
305.502 | 1.032547e-09
305.803 | 9.874452e-10
306.12 | 1.064933e-09
306.419 | 1.085763e-09
306.687 | 2.002013e-09
306.987 | 1.811073e-09
307.305 | 1.471467e-09
307.621 | 1.415880857e-09
307.87 | 1.203642e-09
308.188 | 1.167279e-09
308.487 | -2.232703e-10
308.806 | -2.224025e-10
309.072 | 2.057588544e-09
309.387 | 2.117122e-09
309.688 | 2.101416e-09
310.005 | 2.113384e-09
310.307 | 2.129718e-09
310.623 | 2.063832e-09
310.872 | 2.139925126e-09
311.189 | 2.136507e-09
311.489 | 2.18017e-09
311.805 | 2.208637e-09
312.105 | 2.22642e-09
312.371 | 2.218547e-09
312.673 | 2.197734e-09
312.99 | 2.235612e-09
313.306 | 2.242586e-09
313.606 | 2.227991347e-09
313.923 | 2.268714e-09
314.172 | 2.273357e-09
314.489 | 2.379721e-09
314.789 | 1.610981e-09
315.106 | 1.604206e-09
315.406 | 1.774285e-09
315.706 | 1.784973e-09
315.973 | 2.189509e-09
316.274 | 1.957495e-09
316.589 | 1.973629e-09
316.889 | 2.232534e-09
317.204 | 2.197073e-09
317.506 | 2.325326e-09
317.823 | 2.311437e-09
318.073 | 2.346904e-09
318.389 | 1.605207e-09
318.691 | 2.062705e-09
319.007 | 2.178967e-09
319.306 | 1.730983e-09
319.607 | 1.359889e-09
319.923 | 1.261683e-09
320.171 | 1.270415e-09