## Settings
Sample Info | zb2e run 05, after Set-1mA Reset-14uA(2.7V)
Comments | -0.5/-0.5/0.3
Additional Comments | interrupted by raising current
Major Measurement Parameters
Starting Temperature | 80.0081
Initial Temperature | 80.5
Final Temperature | 320
Preliminary Voltage | -0.5
Pulse Voltage | -0.5
Pulse Time | 20
Wait Time | 0
Measurement Voltage | 0.3
Subsidiary Measurement Parameters
Step | 0.3
Accuracy Step | 0.1
Accuracy Stable | 0.5
Accuracy End | 0.2
Lakeshore TC Parameters
Ramp | 10
Range | 3
P | 100
I | 50
D | 20
Keithley SM Parameters
NPLC | 7
Measurecount | 1
Time
Date | 1.2.2024
Clock | 17:56:40

## Stabilization
Temperature | Current
0 | -2.26032e-09
0 | -2.27685e-09
0 | -2.298589e-09
0 | -2.295881e-09
0 | -2.283006e-09
0 | -2.276905e-09
0 | -2.280066e-09
0 | -2.286103e-09
0 | -2.274686e-09
80.7193 | -2.284275e-09
0 | -2.258308e-09
0 | -2.26848e-09
0 | -2.280529765e-09
0 | -2.279456e-09
0 | -2.281043e-09
0 | -2.300916e-09
0 | -2.27493e-09
0 | -2.278514e-09
0 | -2.267494e-09
0 | -2.264027632e-09
0 | -2.251049791e-09
0 | -2.293979e-09
0 | -2.271897559e-09
0 | -2.294877e-09
0 | -2.277136e-09
0 | -2.280787e-09
0 | -2.289471e-09
0 | -2.304782e-09
0 | -2.308502e-09
0 | -2.294573e-09
0 | -2.297871e-09
0 | -2.309557e-09
0 | -2.327471e-09
0 | -2.288596e-09
0 | -2.306372e-09
0 | -2.313981895e-09
80.7024 | -2.294043e-09

## Measurements
Temperature | Current
80.6736 | 9.216796e-10
80.7886 | 9.315567e-10
81.0906 | 9.366297e-10
81.3892 | 9.322035e-10
81.7149 | 9.317273e-10
81.9786 | 9.399204e-10
82.282 | 9.320099e-10
82.6055 | 9.000559742e-10
83.0198 | 8.901388e-10
83.534 | 8.475904e-10
84.8983 | 8.63956e-10
85.894 | 9.410827e-10
86.4657 | 9.290597e-10
87.7046 | 9.380678e-10
88.731 | 9.114133892e-10
89.0434 | 9.218615e-10
89.3058 | 9.150488145e-10
89.6287 | 9.217973e-10
89.9395 | 9.263346e-10
90.2136 | 9.25405e-10
90.531 | 9.259254e-10
90.8347 | 9.18486176e-10
91.0874 | 9.140753e-10
91.3832 | 8.876167e-10
91.693 | 8.828627e-10
91.9967 | 8.711299e-10
92.2875 | 8.698238e-10
92.5936 | 8.698307e-10
92.8972 | 8.704362231e-10
93.2158 | 8.63316e-10
93.6247 | 8.526246e-10
94.0167 | 8.647273e-10
94.3277 | 8.57221e-10
94.6306 | 8.57241e-10
94.8791 | 8.666268e-10
95.1543 | 8.685813e-10
95.382 | 8.723888e-10
95.6251 | 8.561867e-10
95.9438 | 8.437878174e-10
96.2954 | 8.447573e-10
96.718 | 8.377284e-10
97.0909 | 8.358881e-10
97.4866 | 8.396197e-10
98.7496 | 8.483043e-10
99.7135 | 8.404525e-10
100.027 | 8.288752e-10
100.32 | 8.377539e-10
100.594 | 8.453467e-10
100.901 | 8.328077e-10
101.192 | 8.266279e-10
101.475 | 8.44974e-10
101.797 | 8.318500333e-10
102.111 | 8.451149e-10
102.4 | 1.649254e-09
102.702 | 1.087997e-09
103.005 | 1.428443e-07
103.364 | 1.437898e-07
103.584 | 1.437178e-07
103.924 | 1.442722e-07
104.211 | 1.416812e-07
104.517 | 1.444021791e-07
104.783 | 1.425289e-07
105.097 | 1.44818e-07
105.401 | 1.440316e-07
105.689 | 1.448719e-07
106.042 | 1.448663e-07
106.291 | 1.452082e-07
106.603 | 1.433387e-07
106.901 | 1.441376e-07
107.187 | 1.4512e-07
107.489 | 1.443551e-07
107.777 | 1.451316e-07
108.114 | 1.436478e-07
108.405 | 1.417246e-07
108.712 | 1.429565e-07
109.003 | 1.410697e-07
109.29 | 1.433751e-07
109.577 | 1.448851e-07
109.915 | 1.406856e-07
110.207 | 1.432655e-07
110.501 | 1.436165e-07
110.809 | 1.413395e-07
111.104 | 1.428071954e-07
111.4 | 1.457122e-07
111.696 | 1.428842e-07
111.995 | 1.451737e-07
112.291 | 1.44943e-07
112.59 | 1.431692e-07
112.937 | 1.441789e-07
113.238 | 1.429437e-07
113.488 | 1.440712083e-07
113.787 | 1.443445e-07
114.087 | 1.443569e-07
114.436 | 1.453551e-07
114.734 | 1.451005e-07
114.982 | 1.461364e-07
115.279 | 1.470782e-07
115.592 | 1.458230372e-07
115.928 | 1.438145e-07
116.218 | 1.442361e-07