## Settings
Sample Info | zb2e run 06, after Set-1mA Reset
Comments | -0.5/-0.5/0.3
Additional Comments | step-raise current at 102K
Major Measurement Parameters
Starting Temperature | 79.5502
Initial Temperature | 80.5
Final Temperature | 320
Preliminary Voltage | -0.5
Pulse Voltage | -0.5
Pulse Time | 20
Wait Time | 0
Measurement Voltage | 0.3
Subsidiary Measurement Parameters
Step | 0.3
Accuracy Step | 0.1
Accuracy Stable | 0.5
Accuracy End | 0.2
Lakeshore TC Parameters
Ramp | 10
Range | 3
P | 100
I | 50
D | 20
Keithley SM Parameters
NPLC | 7
Measurecount | 1
Time
Date | 1.2.2024
Clock | 18:15:34

## Stabilization
Temperature | Current
0 | -6.898512e-09
0 | -6.897049e-09
0 | -6.919526e-09
0 | -6.835167099e-09
0 | -6.843382e-09
0 | -6.924379e-09
0 | -6.886564e-09
0 | -7.21255e-09
0 | -7.595752e-09
80.1665 | -6.942391e-09
0 | -8.820062e-09
0 | -7.492403e-09
0 | -7.019181e-09
0 | -7.737765e-09
0 | -7.316693e-09
0 | -7.636785e-09
0 | -9.520824e-09
0 | -1.033657e-08
0 | -8.764054e-09
0 | -8.560036e-09
0 | -8.867216e-09
80.1818 | -8.64175e-09

## Measurements
Temperature | Current
80.2228 | 4.065949e-09
80.4831 | 4.007072e-09
80.635 | 4.155293e-09
80.9717 | 4.222892e-09
81.2459 | 4.157568e-09
81.5603 | 4.554059e-09
81.8281 | 4.595058e-09
82.2158 | 4.179233e-09
82.4386 | 4.243306e-09
82.7281 | 4.301451e-09
83.0935 | 4.26589e-09
83.3497 | 4.262157e-09
83.6594 | 4.17464463e-09
83.9738 | 4.221618e-09
84.2633 | 4.164945e-09
84.5453 | 4.202083e-09
84.8785 | 4.102769e-09
85.184 | 4.089164e-09
85.4711 | 4.345176e-09
85.7437 | 4.190671e-09
86.0243 | 4.302965e-09
86.3241 | 4.265796e-09
86.6573 | 4.196113e-09
86.9481 | 4.252872e-09
87.2644 | 4.026057e-09
87.5201 | 3.973289e-09
87.8262 | 3.987693e-09
88.1461 | 4.038831e-09
88.4216 | 4.114586e-09
88.748 | 4.027989e-09
89.0346 | 3.964357e-09
89.3647 | 4.035071e-09
89.6558 | 4.084392e-09
89.9425 | 3.787856e-09
90.2486 | 3.783185e-09
90.5393 | 3.764434e-09
90.8662 | 3.833853e-09
91.1491 | 3.892531e-09
91.4336 | 3.771210455e-09
91.7592 | 3.859853e-09
92.0829 | 3.999329e-09
92.3271 | 3.889693e-09
92.6617 | 3.797343e-09
92.9451 | 5.379051e-09
93.2457 | 2.589095871e-08
93.7053 | 2.727289e-08
93.8622 | 2.751257e-08
94.1253 | 2.524911e-08
94.4409 | 1.98604e-08
94.766 | 2.134746e-08
95.0388 | 2.106039e-08
95.367 | 2.653222e-09
95.7007 | 2.626066e-09
95.9293 | 2.69685e-09
96.2199 | 2.611291e-09
96.5699 | 2.542791e-09
96.8686 | 2.543307e-09
97.175 | 2.637387e-09
97.4414 | 2.641349e-09
97.7586 | 2.700141e-09
98.0439 | 2.635281e-09
98.3593 | 2.741203e-09
98.6394 | 2.933203e-09
98.9284 | 2.960098e-09
99.2602 | 2.835691e-09
99.5543 | 2.891506e-09
99.8414 | 3.065435e-09
100.179 | 2.967868e-09
100.475 | 3.046636e-09
100.78 | 2.834998e-09
101.083 | 2.73962808e-09
101.342 | 3.006365e-09
101.672 | 2.39636e-09
101.97 | 2.368862e-09
102.236 | 2.393611e-09
102.539 | 2.347717e-09
102.832 | 6.700476618e-09
103.135 | 3.093024e-09
103.437 | 1.899414e-09
103.76 | 9.658663e-10
104.038 | 6.468266065e-07
104.401 | 6.567856e-07
104.679 | 6.902939e-07
104.99 | 6.934633916e-07
105.256 | 6.982282e-07
105.578 | 6.915789e-07
105.901 | 6.917799e-07
106.182 | 6.599436233e-07
106.445 | 7.040244e-07
106.742 | 6.904139e-07
107.02 | 6.929211e-07
107.394 | 7.543003e-07
107.655 | 7.481483e-07
107.99 | 6.770611e-07
108.296 | 6.758173e-07
108.522 | 6.740003e-07
108.842 | 6.741851e-07
109.158 | 6.74958e-07
109.455 | 6.745168e-07
109.747 | 6.500374e-07
110.05 | 6.767851346e-07
110.399 | 6.77514e-07
110.696 | 6.777315e-07
110.975 | 6.776856e-07
111.223 | 6.69794e-07
111.556 | 6.762029e-07
111.886 | 6.769057e-07
112.131 | 6.518167e-07
112.46 | 6.766995e-07
112.767 | 6.763667e-07
113.084 | 6.76626e-07
113.392 | 6.774042e-07
113.672 | 6.773549e-07
113.958 | 6.788169e-07
114.271 | 6.772341e-07
114.548 | 6.763558e-07
114.845 | 6.787456e-07
115.156 | 6.781958e-07
115.456 | 6.76191e-07
115.758 | 6.751923e-07
116.053 | 6.767664e-07
116.35 | 6.517545e-07
116.646 | 6.651667e-07
116.945 | 6.536836e-07
117.237 | 6.695561e-07
117.546 | 6.705349e-07
117.844 | 6.702268e-07
118.14 | 6.697177e-07
118.44 | 6.698952e-07
118.753 | 6.554613e-07
119.089 | 6.645341e-07
119.357 | 6.693073e-07
119.623 | 6.70922e-07
119.948 | 6.711776e-07
120.26 | 6.708157e-07
120.558 | 6.716638e-07
120.859 | 6.725165e-07
121.162 | 6.714492e-07
121.422 | 6.704796e-07
121.754 | 6.677551e-07
122.082 | 6.708706e-07
122.32 | 6.693035e-07
122.657 | 6.579383e-07
122.986 | 6.639255048e-07
123.244 | 6.638988e-07
123.549 | 6.698178e-07
123.857 | 6.578788e-07
124.16 | 6.884829e-07
124.46 | 6.558367e-07
124.721 | 6.895062e-07
125.038 | 6.578942e-07
125.353 | 6.889094e-07
125.689 | 6.90515e-07
125.976 | 6.89694e-07
126.252 | 6.888753e-07
126.573 | 6.890917e-07
126.84 | 7.460542e-07
127.159 | 7.446609e-07
127.452 | 7.381502e-07
127.766 | 6.87618e-07
128.04 | 7.472433e-07
128.346 | 7.485496e-07
128.646 | 7.53353e-07
128.946 | 7.456228559e-07
129.249 | 7.477422e-07
129.572 | 7.514139e-07
129.843 | 7.478518e-07
130.126 | 6.891792e-07
130.474 | 6.926657e-07
130.73 | 6.903745e-07
131.031 | 6.889127e-07
131.352 | 6.900187e-07
131.634 | 6.906124e-07
131.934 | 6.903054e-07
132.26 | 7.48929e-07
132.557 | 7.500976e-07
132.863 | 7.513142e-07
133.167 | 7.111897e-07
133.423 | 7.471845e-07
133.737 | 7.503347e-07
134.057 | 7.13677764e-07
134.348 | 7.081173e-07
134.641 | 7.459846e-07
134.95 | 7.406578e-07
135.268 | 7.481505e-07
135.541 | 7.492089e-07
135.854 | 7.504394e-07
136.139 | 7.532267432e-07
136.445 | 7.505158e-07
136.751 | 7.552014e-07
137.05 | 7.527651e-07
137.368 | 7.553459227e-07
137.631 | 7.536779e-07
137.951 | 7.645804e-07
138.227 | 7.559745e-07
138.549 | 7.544646e-07
138.846 | 7.562946e-07
139.153 | 7.555444e-07
139.464 | 7.758318e-07
139.732 | 7.703576e-07
140.06 | 7.617379e-07
140.364 | 7.60267e-07
140.659 | 7.606104e-07
140.956 | 7.604248e-07
141.261 | 7.688456094e-07
141.526 | 7.450153e-07
141.845 | 7.61111e-07
142.143 | 7.604886e-07
142.436 | 7.625994e-07
142.729 | 7.158512858e-07
143.027 | 8.083964e-07
143.354 | 8.095886983e-07
143.672 | 7.879147006e-07
143.974 | 8.08241e-07
144.271 | 7.848569e-07
144.523 | 7.549351e-07
144.821 | 7.156327797e-07
145.147 | 7.549714e-07
145.463 | 7.528807e-07
145.762 | 7.443028e-07
146.056 | 7.59994e-07
146.327 | 7.565503779e-07
146.621 | 7.559254982e-07
146.927 | 7.382057e-07
147.246 | 7.550386e-07
147.552 | 7.585485946e-07
147.861 | 7.564321e-07
148.148 | 7.588724e-07
148.442 | 7.151875252e-07
148.757 | 7.448479e-07
149.043 | 7.261061e-07
149.345 | 7.572468e-07
149.636 | 7.597728e-07
149.956 | 7.596796e-07
150.221 | 7.584239e-07
150.538 | 7.54275e-07
150.855 | 7.591997e-07
151.17 | 7.595021e-07
151.433 | 7.579317e-07
151.739 | 7.186163e-07
152.04 | 7.601963e-07
152.34 | 7.599538e-07
152.624 | 7.57534e-07
152.939 | 7.587626e-07
153.254 | 7.569096e-07
153.576 | 7.584675e-07
153.838 | 7.597604e-07
154.159 | 7.599716e-07
154.433 | 7.583458e-07
154.739 | 7.600013987e-07
155.051 | 7.579370731e-07
155.321 | 7.575066e-07
155.621 | 7.581655e-07
155.964 | 7.608358e-07
156.253 | 7.588245e-07
156.567 | 7.587096e-07
156.839 | 7.586082e-07
157.126 | 7.402878e-07
157.457 | 7.555502e-07
157.763 | 7.585809e-07
158.028 | 7.538797604e-07
158.359 | 7.016957e-07
158.665 | 7.058269e-07
158.942 | 6.687325e-07
159.256 | 7.041232e-07
159.581 | 7.545578e-07
159.83 | 7.592702e-07
160.129 | 7.013877e-07
160.444 | 7.032433e-07
160.739 | 7.034854e-07
161.031 | 7.645377e-07
161.328 | 7.264304e-07
161.647 | 7.612616173e-07
161.958 | 7.619364e-07
162.273 | 7.646562e-07
162.57 | 7.639516e-07
162.865 | 8.178205e-07
163.166 | 8.184291e-07
163.436 | 8.17001e-07
163.721 | 8.16844e-07
164.062 | 8.167801e-07
164.355 | 8.181375506e-07
164.668 | 7.613951e-07
164.948 | 7.625451417e-07
165.241 | 7.176056e-07
165.532 | 7.639147e-07
165.833 | 7.191943e-07
166.137 | 7.200126e-07
166.447 | 7.556368e-07
166.757 | 7.523345e-07
167.063 | 7.643218396e-07
167.344 | 7.248468e-07
167.638 | 7.575877e-07
167.94 | 7.643738e-07
168.246 | 7.360289942e-07
168.56 | 7.630011e-07
168.846 | 7.636315e-07
169.143 | 7.223433e-07
169.465 | 7.304963e-07
169.723 | 7.220092e-07
170.049 | 7.652527e-07
170.358 | 7.617021e-07
170.656 | 7.25215e-07
170.951 | 7.226271e-07
171.265 | 7.591938e-07
171.567 | 7.168843e-07
171.868 | 7.587089e-07
172.169 | 7.614217e-07
172.464 | 7.293365e-07
172.763 | 7.609568e-07
173.063 | 7.607837e-07
173.365 | 7.438584e-07
173.637 | 6.968655839e-07
173.961 | 2.701337e-07
174.229 | 6.707323e-07
174.534 | 7.02162e-07
174.855 | 7.024126e-07
175.145 | 7.051185e-07
175.441 | 7.448728e-07
175.739 | 7.039633374e-07
176.043 | 7.026579e-07
176.369 | 7.031918e-07
176.664 | 7.043895e-07
176.96 | 7.023083981e-07
177.24 | 7.618098e-07
177.538 | 7.623017e-07
177.846 | 7.584163e-07
178.14 | 7.687255561e-07
178.45 | 7.395354e-07
178.726 | 7.678221e-07
179.088 | 7.699002e-07
179.354 | 7.706182e-07
179.625 | 7.702809e-07
179.944 | 7.708509e-07
180.221 | 7.708878e-07
180.526 | 7.719368e-07
180.831 | 7.734837e-07
181.137 | 7.689464e-07
181.448 | 7.694557e-07
181.753 | 7.713543e-07
182.056 | 7.711627e-07
182.337 | 7.706797e-07
182.64 | 7.710892e-07
182.961 | 7.689947e-07
183.247 | 7.28545e-07
183.559 | 7.717317e-07
183.862 | 7.701593e-07
184.166 | 8.215565e-07
184.445 | 7.710441e-07
184.777 | 7.725212e-07
185.084 | 7.573834e-07
185.327 | 7.678718e-07
185.644 | 7.725766e-07
185.948 | 7.583433e-07
186.254 | 7.702047e-07
186.562 | 7.741958e-07
186.866 | 7.752706e-07
187.166 | 7.700119e-07
187.431 | 7.705569e-07
187.733 | 7.545751e-07
188.037 | 7.738987e-07
188.344 | 7.582246e-07
188.623 | 7.302664e-07
188.939 | 7.738806e-07
189.295 | 7.704685e-07
189.552 | 7.759558116e-07
189.856 | 7.701263e-07
190.188 | 7.757124e-07
190.492 | 7.75439e-07
190.745 | 7.771968e-07
191.037 | 7.734875e-07
191.358 | 7.756248e-07
191.636 | 7.712403e-07
191.934 | 7.752955e-07
192.294 | 7.317307e-07
192.561 | 7.780661e-07
192.831 | 7.79309e-07
193.121 | 7.722049e-07
193.433 | 7.764584e-07
193.78 | 7.783271e-07
194.033 | 7.770042e-07
194.329 | 7.760746e-07
194.672 | 7.77142e-07
194.922 | 7.756947e-07
195.253 | 7.736662e-07
195.534 | 7.779317e-07
195.845 | 7.769373e-07
196.14 | 7.802989e-07
196.471 | 7.782847e-07
196.753 | 7.779838e-07
197.032 | 7.64144e-07
197.351 | 7.793531e-07
197.659 | 7.810347e-07
197.953 | 7.785512e-07
198.223 | 7.803764e-07
198.565 | 7.807251e-07
198.851 | 7.806489748e-07
199.143 | 7.605460155e-07
199.44 | 7.825362e-07
199.743 | 7.813426e-07
200.067 | 8.377862e-07
200.335 | 8.388287e-07
200.653 | 7.827205e-07
200.932 | 7.818874e-07
201.259 | 7.754694e-07
201.544 | 7.899438e-07
201.829 | 7.884413e-07
202.166 | 7.821021e-07
202.473 | 7.883402e-07
202.766 | 7.813303e-07
203.059 | 7.870896e-07
203.355 | 7.815194e-07
203.654 | 7.69259e-07
203.951 | 7.82396e-07
204.251 | 7.832789e-07
204.551 | 7.79597e-07
204.849 | 7.804604e-07
205.169 | 7.817376968e-07
205.47 | 7.78606e-07
205.771 | 7.651885312e-07
206.024 | 7.662281e-07
206.343 | 7.828686e-07
206.644 | 7.827931e-07
206.948 | 7.823066e-07
207.251 | 7.846236e-07
207.52 | 7.835596e-07
207.84 | 7.834823e-07
208.142 | 7.829181e-07
208.444 | 7.846947e-07
208.762 | 7.840528e-07
209.063 | 7.940993e-07
209.363 | 7.859801e-07
209.665 | 7.616491e-07
209.962 | 7.88434e-07
210.266 | 7.768982e-07
210.582 | 7.469147e-07
210.832 | 8.426069e-07
211.148 | 7.881388342e-07
211.447 | 8.210997e-07
211.749 | 8.234774e-07
212.065 | 7.593389e-07
212.363 | 7.583226e-07
212.665 | 7.590847e-07
212.98 | 7.581834e-07
213.227 | 7.520757e-07
213.523 | 7.565357123e-07
213.837 | 7.597768672e-07
214.132 | 7.599522e-07
214.448 | 7.50724e-07
214.748 | 7.592327e-07
215.046 | 7.593973e-07
215.362 | 7.570687e-07
215.662 | 7.581269e-07
215.979 | 7.578907e-07
216.226 | 7.619281e-07
216.525 | 7.61983e-07
216.825 | 7.653791e-07
217.142 | 7.625727e-07
217.444 | 8.101686e-07
217.745 | 7.630488e-07
218.062 | 7.567813e-07
218.363 | 7.623140732e-07
218.665 | 7.589273423e-07
218.967 | 7.670986e-07
219.236 | 7.671423532e-07
219.538 | 7.678510201e-07
219.842 | 7.706942e-07
220.145 | 7.665639e-07
220.446 | 7.68420648e-07
220.748 | 7.703811e-07
221.049 | 7.768094e-07
221.349 | 7.70247e-07
221.646 | 7.680502e-07
221.959 | 7.669199249e-07
222.258 | 7.695257e-07
222.558 | 7.670994e-07
222.858 | 7.62088e-07
223.122 | 7.675378e-07
223.44 | 7.673124e-07
223.738 | 7.656236e-07
224.039 | 7.678356e-07
224.355 | 7.667232e-07
224.655 | 7.678585e-07
224.956 | 7.691106e-07
225.255 | 7.686754e-07
225.571 | 7.667924e-07
225.822 | 7.678711e-07
226.139 | 8.346429e-07
226.439 | 7.671784e-07
226.739 | 7.683514e-07
227.057 | 7.689311019e-07
227.373 | 7.683294e-07
227.623 | 7.69742e-07
227.941 | 7.687192e-07
228.252 | 7.711467e-07
228.551 | 7.71135e-07
228.848 | 8.387991e-07
229.177 | 7.706528e-07
229.444 | 7.716491e-07
229.744 | 7.66468e-07
230.058 | 7.701334e-07
230.36 | 7.711161e-07
230.661 | 7.700207334e-07
230.978 | 8.403885e-07
231.23 | 8.37584e-07
231.566 | 7.569187801e-07
231.868 | 7.722761e-07
232.136 | 7.72892e-07
232.438 | 7.724572697e-07
232.738 | 7.722776e-07
233.038 | 7.411089e-07
233.355 | 8.374909e-07
233.655 | 8.368989e-07
233.955 | 8.24453e-07
234.27 | 8.387757e-07
234.57 | 8.320064e-07
234.82 | 8.422569e-07
235.138 | 8.385412e-07
235.437 | 8.392676e-07
235.737 | 8.396723e-07
236.055 | 8.401644e-07
236.355 | 8.414326e-07
236.653 | 8.407098e-07
236.954 | 8.398039e-07
237.255 | 8.414812e-07
237.522 | 8.398669e-07
237.823 | 8.393367e-07
238.121 | 8.339368e-07
238.423 | 8.414407e-07
238.739 | 8.419421e-07
239.04 | 8.418542e-07
239.338 | 8.428709e-07
239.656 | 8.095082e-07
239.956 | 8.428499e-07
240.274 | 8.385427e-07
240.523 | 8.418663e-07
240.823 | 8.438499e-07
241.14 | 8.433624e-07
241.44 | 8.303112e-07
241.741 | 8.43946e-07
242.04 | 8.436261e-07
242.358 | 8.450839e-07
242.656 | 8.430051e-07
242.956 | 8.425757e-07
243.259 | 8.445809e-07
243.523 | 8.42625e-07
243.823 | 8.361612e-07
244.139 | 8.277394e-07
244.436 | 8.452142e-07
244.732 | 8.450748e-07
245.047 | 8.315408877e-07
245.345 | 8.467943e-07
245.645 | 7.800609e-07
245.959 | 7.796886e-07
246.261 | 7.733048e-07
246.56 | 7.708785e-07
246.828 | 7.772351e-07
247.144 | 7.734741e-07
247.446 | 7.758892e-07
247.747 | 7.749707e-07
248.047 | 7.641593e-07
248.347 | 7.725016e-07
248.664 | 7.833494351e-07
248.966 | 7.840899e-07
249.268 | 7.699062e-07
249.585 | 7.842899e-07
249.883 | 7.727737e-07
250.136 | 7.815111e-07
250.452 | 7.755219e-07
250.753 | 7.833056e-07
251.053 | 7.844182619e-07
251.37 | 7.66738e-07
251.62 | 7.804899e-07
251.922 | 7.68686e-07
252.221 | 7.855705e-07
252.539 | 7.730901e-07
252.838 | 7.792668e-07
253.155 | 7.729141e-07
253.457 | 7.863796e-07
253.758 | 7.858982e-07
254.023 | 7.861311e-07
254.323 | 7.852219e-07
254.639 | 7.68703e-07
254.94 | 7.856531e-07
255.24 | 7.622251e-07
255.54 | 7.867459e-07
255.858 | 7.884115e-07
256.158 | 7.867757e-07
256.473 | 7.874457e-07
256.723 | 7.890961e-07
257.025 | 7.869401e-07
257.341 | 7.743384e-07
257.641 | 8.496568e-07
257.94 | 8.544166e-07
258.255 | 8.522239e-07
258.556 | 8.282731e-07
258.857 | 7.86119e-07
259.157 | 7.836892e-07
259.459 | 7.861235e-07
259.773 | 7.826777e-07
260.024 | 7.801262e-07
260.321 | 7.744144e-07
260.64 | 7.836075e-07
260.939 | 7.878726e-07
261.239 | 7.890902225e-07
261.552 | 7.818151e-07
261.848 | 7.677626e-07
262.146 | 7.741428e-07
262.446 | 7.852283e-07
262.746 | 7.899063e-07
263.045 | 7.872827e-07
263.362 | 7.907189e-07
263.663 | 7.899956e-07
263.963 | 7.891604e-07
264.264 | 7.90719e-07
264.53 | 7.931304e-07
264.831 | 8.020238e-07
265.148 | 7.942306e-07
265.45 | 7.882549653e-07
265.751 | 7.993841e-07
266.068 | 7.925013e-07
266.368 | 7.866129863e-07
266.669 | 7.905841e-07
266.985 | 7.877588e-07
267.236 | 7.905948e-07
267.554 | 7.91617e-07
267.853 | 7.89376e-07
268.17 | 7.824972e-07
268.421 | 7.89945e-07
268.721 | 7.925967e-07
269.038 | 8.257174e-07
269.338 | 7.937736e-07
269.654 | 7.919173e-07
269.956 | 7.875848e-07
270.256 | 8.030235e-07
270.574 | 7.873562e-07
270.823 | 7.916930258e-07
271.139 | 7.842102e-07
271.439 | 7.927209e-07
271.756 | 7.93635e-07
272.056 | 7.928546e-07
272.357 | 7.929834851e-07
272.656 | 7.945362e-07
272.922 | 7.960593e-07
273.222 | 7.945484e-07
273.54 | 8.519806e-07
273.84 | 8.35081e-07
274.141 | 8.54446e-07
274.456 | 7.884866e-07
274.757 | 7.829814308e-07
275.022 | 7.786882e-07
275.321 | 7.828372e-07
275.64 | 7.901132e-07
275.938 | 7.930715e-07
276.238 | 7.914032949e-07
276.539 | 7.927282013e-07
276.857 | 7.944879e-07
277.155 | 7.93334e-07
277.472 | 7.927559e-07
277.723 | 7.934835e-07
278.041 | 7.86274029e-07
278.339 | 7.929804724e-07
278.641 | 7.945916e-07
278.956 | 7.905671e-07
279.255 | 7.966648e-07
279.552 | 7.869492e-07
279.866 | 7.893504e-07
280.165 | 7.974902e-07
280.464 | 7.975195e-07
280.78 | 7.928737e-07
281.028 | 7.955305e-07
281.329 | 7.873588e-07
281.63 | 7.843424e-07
281.947 | 7.953579e-07
282.246 | 7.977534e-07
282.564 | 8.602581e-07
282.866 | 8.576466e-07
283.182 | 8.593354e-07
283.432 | 8.628482e-07
283.749 | 8.56532e-07
284.049 | 8.564152e-07
284.349 | 7.945987e-07
284.668 | 8.009079e-07
284.969 | 7.995375e-07
285.286 | 7.993928e-07
285.535 | 8.028661e-07
285.837 | 8.035738e-07
286.153 | 8.008574e-07
286.453 | 8.099888e-07
286.72 | 8.06741e-07
287.021 | 8.057938885e-07
287.336 | 8.111279044e-07
287.64 | 8.090399e-07
287.938 | 8.103790492e-07
288.255 | 8.101845e-07
288.556 | 8.086712e-07
288.855 | 8.098268e-07
289.156 | 8.098468e-07
289.457 | 8.046562e-07
289.723 | 8.106177e-07
290.023 | 8.074294e-07
290.339 | 8.088859e-07
290.64 | 8.005661698e-07
290.939 | 8.119897e-07
291.257 | 7.954145e-07
291.555 | 8.103909e-07
291.856 | 8.127797e-07
292.123 | 8.131478e-07
292.423 | 8.098157e-07
292.74 | 8.163784e-07
293.04 | 8.071361e-07
293.339 | 8.154763e-07
293.655 | 8.13078e-07
293.957 | 8.71627e-07
294.255 | 8.829622e-07
294.555 | 8.714595765e-07
294.822 | 8.136291e-07
295.138 | 8.18519311e-07
295.438 | 8.094336863e-07
295.738 | 8.156514e-07
296.056 | 8.121958e-07
296.373 | 8.12697e-07
296.623 | 8.192897e-07
296.922 | 8.203141e-07
297.239 | 8.194239e-07
297.539 | 8.20944e-07
297.839 | 8.154884199e-07
298.155 | 8.201295e-07
298.455 | 8.189157e-07
298.753 | 8.158451e-07
299.068 | 8.229147e-07
299.365 | 8.237861e-07
299.681 | 8.201342e-07
299.929 | 8.785353e-07
300.229 | 8.180016e-07
300.545 | 8.177882e-07
300.845 | 8.238815e-07
301.145 | 8.19581e-07
301.462 | 8.863828e-07
301.763 | 8.882647e-07
302.064 | 8.90898e-07
302.33 | 8.906586686e-07
302.648 | 8.178557e-07
302.966 | 8.20952e-07
303.282 | 8.098085e-07
303.532 | 8.251864e-07
303.832 | 8.1925e-07
304.151 | 8.199613e-07
304.451 | 8.099464e-07
304.769 | 8.099831e-07
305.069 | 8.167105e-07
305.369 | 8.207824e-07
305.636 | 8.8717e-07
305.935 | 8.870343e-07
306.253 | 8.82212e-07
306.553 | 8.822438e-07
306.87 | 8.904974e-07
307.12 | 8.889951e-07
307.487 | 8.889803e-07
307.739 | 9.50198e-07
308.054 | 8.8776e-07
308.355 | 8.298658e-07
308.672 | 8.261818607e-07
308.92 | 8.247034e-07
309.239 | 8.865891e-07
309.555 | 8.860883e-07
309.821 | 9.526582e-07
310.154 | 9.17485e-07
310.453 | 8.179118e-07
310.722 | 8.178981e-07
311.038 | 7.76385e-07
311.339 | 8.226651e-07
311.622 | 7.597793e-07
311.94 | 7.556241e-07
312.255 | 8.232512414e-07
312.522 | 8.175662e-07
312.84 | 8.226874e-07
313.139 | 8.041786e-07
313.439 | 8.228422e-07
313.756 | 8.274761e-07
314.057 | 8.289369e-07
314.372 | 7.938918e-07
314.622 | 2.426435e-07
314.939 | 7.323451e-07
315.242 | -2.183201e-10
315.54 | -2.084646e-10
315.857 | -2.096893e-10
316.125 | -2.095943e-10
316.424 | -2.089629e-10
316.741 | -2.101053e-10
317.04 | -2.102601e-10
317.358 | -2.099539e-10
317.657 | -2.092799406e-10
317.924 | -2.090128e-10
318.24 | -2.102917e-10
318.539 | 8.396502e-07
318.974 | 8.348087e-07
319.141 | 6.579553542e-07
319.44 | 8.636803e-08
319.739 | 3.644785096e-08
320.04 | 8.357653e-07
320.449 | 8.345486e-07