## Settings
Sample Info | zb2e run 07, after Set 10mA Reset 10nA
Comments | -0.5/-0.5/1.5
Additional Comments | after set 10mA-reset 10nA
Major Measurement Parameters
Starting Temperature | 80.2186
Initial Temperature | 80.5
Final Temperature | 320
Preliminary Voltage | -0.5
Pulse Voltage | -0.5
Pulse Time | 20
Wait Time | 0
Measurement Voltage | 1.5
Subsidiary Measurement Parameters
Step | 0.3
Accuracy Step | 0.1
Accuracy Stable | 0.5
Accuracy End | 0.2
Lakeshore TC Parameters
Ramp | 10
Range | 3
P | 100
I | 50
D | 20
Keithley SM Parameters
NPLC | 7
Measurecount | 1
Time
Date | 1.2.2024
Clock | 19:11:7

## Stabilization
Temperature | Current
0 | -2.830815e-10
0 | -2.860159e-10
0 | -2.841065e-10
0 | -2.861401e-10
0 | -2.899915e-10
0 | -2.76163e-10
0 | -2.802076e-10
0 | -2.828925e-10
0 | -2.815755e-10
80.8239 | -2.780815e-10
0 | -3.214028e-10
0 | -2.762422e-10
0 | -2.76748e-10
0 | -2.874089e-10
0 | -2.770225993e-10
0 | -2.848752e-10
0 | -2.883924e-10
0 | -2.730621e-10
0 | -2.795686e-10
0 | -2.837239e-10
0 | -2.758002e-10
0 | -2.829841e-10
0 | -2.914343e-10
0 | -2.818425493e-10
0 | -2.788481e-10
0 | -2.839485036e-10
0 | -2.827935e-10
0 | -2.816785416e-10
0 | -2.85799e-10
0 | -2.760399e-10
0 | -2.761581e-10
80.8062 | -2.839161e-10

## Measurements
Temperature | Current
80.6722 | 2.586281e-11
80.7834 | 8.560006e-11
81.0997 | 1.021245e-10
81.3761 | 1.037458e-10
81.6849 | 8.749174e-11
82.0373 | -2.503915e-11
82.3146 | 2.969497e-12
82.7272 | 6.359185e-11
83.1877 | 5.572729e-11
83.5677 | 2.963289e-11
83.8944 | 4.738937e-11
84.1384 | 1.045228e-10
84.3785 | 1.003476e-10
84.5875 | 1.116063e-10
84.769 | 1.161001e-10
84.9959 | 1.001322e-10
85.3262 | 9.753587521e-11
85.6807 | 9.502363e-11
85.9428 | 1.206239e-10
86.2281 | 1.321819e-10
86.4994 | 1.280634e-10
86.811 | 1.262922e-10
87.0805 | 1.150528e-10
87.3816 | 8.01837e-11
87.8207 | 1.024099e-10
88.0211 | 1.00118e-10
88.3217 | 9.717318e-11
88.6654 | 1.079276668e-10
88.9374 | 1.231244412e-10
89.4198 | 1.172863e-10
89.4997 | 9.912557e-11
90.1454 | 9.820134983e-11
91.4954 | 1.239206e-10
92.4446 | 1.098377e-10
92.9037 | 1.226262e-10
93.3545 | 1.242483e-10
94.6776 | 1.285666e-10
95.5902 | 1.357674e-10
95.9004 | 1.414258e-10
96.1861 | 1.349422e-10
96.5014 | 1.277247e-10
96.8017 | 1.415398e-10
97.0809 | 1.615955425e-10
97.4304 | 1.469586e-10
97.7044 | 1.153786e-11
97.9822 | 8.41708786e-11
98.2797 | 1.832303e-10
98.5861 | 1.492663e-10
98.8895 | 1.822162e-10
99.1842 | 1.896166e-10
99.4978 | 1.933824e-10
99.7971 | 1.878371e-10
100.123 | 2.291483e-10
100.388 | 2.33737e-10
100.708 | 2.245647e-10
100.989 | 2.424775e-10
101.318 | 2.297148e-10
101.595 | 2.387674e-10
101.884 | 2.416548e-10
102.21 | 2.484861e-10
102.476 | 2.4914e-10
102.806 | 2.512080266e-10
103.116 | 2.554964e-10
103.385 | 2.474637717e-10
103.707 | 1.134955e-10
104.044 | 1.437892e-10
104.299 | 2.489629e-10
104.609 | 2.657551e-10
104.964 | 2.590841e-10
105.205 | 2.537819e-10
105.548 | 2.551404088e-10
105.842 | 2.613129e-10
106.149 | 2.62529e-10
106.44 | 2.569995e-10
106.794 | 2.682033e-10
107.006 | 2.609093e-10
107.285 | 2.64059e-10
107.632 | 2.621872e-10
107.9 | 2.665554e-10
108.18 | 2.639691e-10
108.498 | 2.682333522e-10
108.801 | 2.683107e-10
109.085 | 2.692258e-10
109.421 | 2.638518e-10
109.694 | 2.702607e-10
109.984 | 2.773458e-10
110.308 | 2.776402e-10
110.626 | 2.786867e-10
110.939 | 2.807622e-10
111.197 | 2.782916e-10
111.507 | 2.788571e-10
111.815 | 2.782117e-10
112.074 | 2.835482e-10
112.381 | 2.870596e-10
112.686 | 2.759082e-10
112.988 | 2.791233e-10
113.287 | 2.813105e-10
113.58 | 2.877924e-10
113.88 | 2.845115e-10
114.217 | 2.834667e-10
114.494 | 2.824575e-10
114.81 | 2.803887e-10
115.1 | 2.875428e-10
115.387 | 2.87933e-10
115.716 | 2.896781e-10
115.996 | 2.895003e-10
116.278 | 2.93866e-10
116.611 | 2.921938802e-10
116.893 | 2.931431e-10
117.218 | 2.907513e-10
117.502 | 2.919627e-10
117.79 | 2.940115e-10
118.122 | 2.938593e-10
118.4 | 2.897323e-10
118.728 | 2.928104148e-10
119.013 | 2.888273e-10
119.284 | 2.921863862e-10
119.614 | 2.949375e-10
119.915 | 2.915285e-10
120.188 | 2.888423e-10
120.481 | 2.888565e-10
120.808 | 2.934483e-10
121.102 | 2.940332e-10
121.397 | 2.922955e-10
121.689 | 2.961728e-10
122.01 | 2.900034e-10
122.306 | 2.894077e-10
122.594 | 2.955639e-10
122.879 | 2.991168e-10
123.218 | 3.01937e-10
123.504 | 3.013528e-10
123.777 | 3.035308e-10
124.127 | 3.041131e-10
124.375 | 3.001201232e-10
124.717 | 3.084821e-10
125.024 | 3.127179e-10
125.333 | 3.139792e-10
125.588 | 3.182407e-10
125.892 | 3.199411e-10
126.19 | 3.232878e-10
126.494 | 3.20917e-10
126.803 | 3.250655e-10
127.114 | 3.306725e-10
127.402 | 3.316790731e-10
127.704 | 3.27587e-10
128.004 | 3.275643e-10
128.321 | 3.241787e-10
128.605 | 3.284826855e-10
128.915 | 3.330159e-10
129.184 | 3.296467e-10
129.491 | 3.331023e-10
129.82 | 3.359814e-10
130.12 | 3.310178e-10
130.441 | 3.375594e-10
130.717 | 3.349235e-10
131.009 | 3.34069e-10
131.288 | 3.363342e-10
131.594 | 3.393673e-10
131.941 | 3.37002e-10
132.23 | 3.389838e-10
132.514 | 3.368865e-10
132.796 | 3.433144e-10
133.102 | 3.393564e-10
133.378 | 3.379497e-10
133.731 | 3.360562e-10
134.05 | 3.37558e-10
134.307 | 3.387791e-10
134.594 | 3.464291e-10
134.885 | 3.431898099e-10
135.201 | 3.428436e-10
135.488 | 3.513697111e-10
135.811 | 3.502141e-10
136.11 | 3.476651e-10
136.449 | 3.470573e-10
136.715 | 3.477635e-10
136.983 | 3.402732e-10
137.33 | 3.497932e-10
137.578 | 3.579863e-10
137.878 | 3.547229e-10
138.25 | 3.59933e-10
138.536 | 3.581803e-10
138.821 | 3.634784973e-10
139.099 | 3.60547e-10
139.402 | 3.544209648e-10
139.715 | 3.537346e-10
140.022 | 3.56449e-10
140.28 | 3.549515e-10
140.601 | 3.559172e-10
140.898 | 3.51995183e-10
141.209 | 3.616815e-10
141.496 | 3.616151e-10
141.789 | 3.645532e-10
142.133 | 3.725518e-10
142.428 | 3.637653e-10
142.693 | 3.723219788e-10
143.011 | 3.693464e-10
143.293 | 3.651323e-10
143.615 | 3.612199e-10
143.921 | 3.629543e-10
144.22 | 3.636813628e-10
144.506 | 3.63084e-10
144.835 | 3.58887281e-10
145.078 | 3.625815e-10
145.377 | 3.60392e-10
145.684 | 3.665006354e-10
146.012 | 3.70799e-10
146.327 | 3.712956e-10
146.645 | 3.736998e-10
146.91 | 3.720467e-10
147.216 | 3.829084e-10
147.517 | 3.813046e-10
147.818 | 3.823735e-10
148.114 | 3.850781e-10
148.408 | 3.820475e-10
148.705 | 3.806118e-10
148.996 | 3.880595012e-10
149.324 | 3.878683e-10
149.624 | 3.926198e-10
149.879 | 3.913112e-10
150.233 | 3.924234e-10
150.509 | 3.949102434e-10
150.792 | 3.971993e-10
151.092 | 3.982676e-10
151.399 | 3.949708e-10
151.707 | 3.921731e-10
151.974 | 3.980961e-10
152.33 | 3.936466e-10
152.612 | 3.985297e-10
152.936 | 4.045624e-10
153.195 | 4.054592e-10
153.5 | 4.065305e-10
153.822 | 4.037106e-10
154.12 | 4.056671e-10
154.379 | 4.061497e-10
154.689 | 4.165772e-10
155.012 | 4.153792e-10
155.296 | 4.086552e-10
155.581 | 4.069965e-10
155.892 | 4.100651485e-10
156.225 | 4.083582e-10
156.511 | 4.077826e-10
156.815 | 4.079554e-10
157.135 | 4.092824e-10
157.393 | 4.126499e-10
157.708 | 4.13139e-10
157.997 | 4.173285606e-10
158.277 | 4.140858e-10
158.601 | 4.157618e-10
158.91 | 4.169274e-10
159.226 | 4.177185e-10
159.512 | 4.218763e-10
159.822 | 4.304813e-10
160.123 | 4.321707e-10
160.382 | 4.313943e-10
160.696 | 4.315311e-10
161.005 | 4.293034e-10
161.296 | 4.281014e-10
161.602 | 4.41091e-10
161.912 | 4.368851e-10
162.224 | 4.385554e-10
162.502 | 4.412972765e-10
162.814 | 4.448628e-10
163.121 | 4.432415e-10
163.377 | 4.446697e-10
163.678 | 4.435798e-10
163.985 | 4.427097e-10
164.294 | 4.437804e-10
164.626 | 4.493314e-10
164.917 | 4.519143e-10
165.215 | 4.446547e-10
165.517 | 4.437339e-10
165.821 | 4.447288e-10
166.079 | 4.484372e-10
166.419 | 4.500128e-10
166.714 | 4.516723e-10
167.02 | 4.50141e-10
167.276 | 4.544251e-10
167.582 | 4.478208e-10
167.892 | 4.540809e-10
168.206 | 4.57672e-10
168.526 | 4.608282e-10
168.775 | 4.620609e-10
169.082 | 4.580486e-10
169.396 | 4.684306e-10
169.696 | 4.616008964e-10
169.99 | 4.629661e-10
170.293 | 4.60191e-10
170.618 | 4.617232e-10
170.928 | 4.625344e-10
171.239 | 4.62297e-10
171.491 | 4.601043e-10
171.826 | 4.570165e-10
172.122 | 4.599048e-10
172.422 | 4.723621494e-10
172.677 | 4.681336e-10
172.982 | 4.795946e-10
173.29 | 4.731565e-10
173.594 | 4.764176e-10
173.896 | 4.775803e-10
174.211 | 4.690373e-10
174.513 | 4.663731e-10
174.818 | 4.707198e-10
175.132 | 4.708924e-10
175.407 | 4.714154e-10
175.687 | 4.640816e-10
176.005 | 4.719845e-10
176.315 | 4.659543e-10
176.574 | 4.70106e-10
176.876 | 4.830352e-10
177.213 | 4.824987e-10
177.515 | 4.923164e-10
177.82 | 4.919585e-10
178.093 | 4.863293e-10
178.405 | 4.937329e-10
178.695 | 4.85949e-10
179.028 | 4.947439e-10
179.333 | 4.903774e-10
179.592 | 4.888498e-10
179.903 | 4.938286e-10
180.209 | 4.975556e-10
180.502 | 4.947204868e-10
180.818 | 4.924952e-10
181.119 | 4.985888e-10
181.375 | 4.972992e-10
181.68 | 4.924218e-10
181.979 | 4.883425e-10
182.274 | 4.935884e-10
182.62 | 4.893374e-10
182.941 | 4.951115e-10
183.195 | 4.948727e-10
183.499 | 4.870090442e-10
183.781 | 4.921565e-10
184.122 | 4.923613e-10
184.422 | 4.924837e-10
184.739 | 4.910752e-10
184.991 | 4.899156e-10
185.298 | 4.869258885e-10
185.603 | 4.889538e-10
185.912 | 4.920185e-10
186.211 | 4.902482e-10
186.534 | 4.910663e-10
186.79 | 4.965415e-10
187.104 | 4.983109e-10
187.407 | 4.995023839e-10
187.695 | -2.219996e-10
188.024 | -2.267006e-10
188.342 | -2.280626e-10
188.626 | -2.273762e-10
188.908 | -2.269651e-10
189.202 | -2.272622e-10
189.514 | -2.273928e-10
189.779 | -2.267679e-10
190.1 | -2.283022e-10
190.383 | -2.278986e-10
190.693 | -2.276623e-10
191.016 | -2.278454e-10
191.313 | 4.972094e-10
191.597 | 5.081519e-10
191.883 | 5.105344e-10
192.222 | 5.116808e-10
192.517 | 5.078866e-10
192.792 | 5.050956e-10
193.119 | 5.051656e-10
193.405 | 5.001843939e-10
193.674 | 5.113006e-10
193.993 | 5.222258e-10
194.326 | 5.159101e-10
194.59 | 5.161596e-10
194.9 | 5.195878e-10
195.211 | 5.297209e-10
195.517 | 5.322374e-10
195.809 | 5.367712e-10
196.113 | 5.380528e-10
196.399 | 5.423447802e-10
196.718 | 5.549212e-10
197.021 | 5.513469e-10
197.31 | 5.51334e-10
197.615 | 5.564342e-10
197.906 | 5.528996e-10
198.185 | 5.578983e-10
198.516 | 5.614612e-10
198.789 | 5.543563e-10
199.086 | 5.583637e-10
199.416 | 5.553153e-10
199.697 | 5.548246e-10
199.999 | 5.545471e-10
200.306 | 5.572643e-10
200.618 | 5.552028e-10
200.913 | 5.630035e-10
201.219 | 5.585002e-10
201.494 | 5.690505e-10
201.829 | 5.750541e-10
202.1 | 5.792678559e-10
202.417 | 5.730051e-10
202.69 | 5.716417e-10
203.01 | 5.753205e-10
203.29 | 5.74455e-10
203.623 | 5.762912e-10
203.881 | 5.749986e-10
204.187 | 5.7974e-10
204.532 | 5.77866e-10
204.804 | 5.749498655e-10
205.151 | 5.79662e-10
205.4 | 5.796296e-10
205.716 | 5.836848e-10
205.998 | 5.88288529e-10
206.316 | 5.829229e-10
206.636 | 5.842479e-10
206.883 | 5.847456408e-10
207.236 | 5.85407e-10
207.52 | 5.820735e-10
207.797 | 5.795547e-10
208.116 | 5.876636e-10
208.404 | 5.914314e-10
208.675 | 5.895987587e-10
208.989 | 5.83159e-10
209.301 | 5.879302e-10
209.616 | 5.908987e-10
209.932 | 5.963845e-10
210.204 | 5.961498e-10
210.476 | 5.965766e-10
210.793 | 6.063395e-10
211.113 | 6.097688e-10
211.391 | 6.062379e-10
211.716 | 6.221109e-10
212.012 | 6.264904151e-10
212.295 | 6.255897e-10
212.579 | 6.278125e-10
212.913 | 6.118974e-10
213.198 | 6.195214e-10
213.5 | 6.197433e-10
213.789 | 6.223356e-10
214.08 | 6.251167e-10
214.419 | 6.36523112e-10
214.714 | 6.302096e-10
215.024 | 6.401693e-10
215.322 | 6.462711e-10
215.636 | 6.33075e-10
215.899 | 6.274566422e-10
216.196 | 6.289701e-10
216.494 | 6.332713e-10
216.81 | 6.340177e-10
217.112 | 6.34972e-10
217.412 | 6.160932875e-10
217.711 | 6.098727e-10
218.027 | 6.048405e-10
218.279 | 6.132102e-10
218.582 | 6.153622e-10
218.902 | 6.213663e-10
219.207 | 6.166871e-10
219.513 | 6.257103724e-10
219.836 | 6.193733e-10
220.09 | 6.228965e-10
220.393 | 6.238455e-10
220.712 | 6.221069e-10
221.011 | 6.2354e-10
221.309 | 6.181661e-10
221.61 | 6.190712e-10
221.923 | 6.196859e-10
222.222 | 6.219243e-10
222.521 | 6.26619e-10
222.822 | 6.202592e-10
223.121 | 6.266846e-10
223.388 | 6.245087e-10
223.688 | 6.353073e-10
224.006 | 6.448786e-10
224.305 | 6.459026e-10
224.606 | 6.46688e-10
224.922 | 6.525103e-10
225.223 | 6.592644e-10
225.522 | 6.522051e-10
225.84 | 6.472687e-10
226.14 | 6.572889e-10
226.391 | 6.490225e-10
226.69 | 6.535977e-10
227.008 | 6.568903e-10
227.308 | 6.626569e-10
227.608 | 6.600056e-10
227.906 | 6.639813e-10
228.206 | 6.636691e-10
228.518 | 6.735046e-10
228.815 | 6.6242134e-10
229.114 | 6.581898e-10
229.411 | 6.610988e-10
229.709 | 6.677121e-10
230.027 | 6.625461e-10
230.277 | 6.610936798e-10
230.594 | 6.611139e-10
230.895 | 6.64089e-10
231.215 | 6.710238476e-10
231.516 | 6.802561e-10
231.818 | 6.749852e-10
232.137 | 6.73531e-10
232.388 | 6.791654461e-10
232.708 | 6.76842e-10
233.006 | 6.61844e-10
233.305 | 6.696054e-10
233.605 | 6.785693e-10
233.923 | 6.740786e-10
234.222 | 6.789551e-10
234.52 | 6.976715e-10
234.837 | 6.946824e-10
235.088 | 6.992525e-10
235.389 | 7.010463e-10
235.705 | 6.939977e-10
236.005 | 7.0233e-10
236.304 | 6.960333e-10
236.605 | 7.002211e-10
236.923 | 6.988359e-10
237.222 | 7.040948e-10
237.521 | 7.098435173e-10
237.838 | 7.150317e-10
238.088 | 7.085441e-10
238.405 | 7.107525124e-10
238.705 | 7.098834e-10
239.005 | 7.070808e-10
239.322 | 7.091625065e-10
239.622 | 7.165841e-10
239.874 | 7.153264e-10
240.223 | 7.175717e-10
240.54 | 7.192719e-10
240.789 | 7.175199e-10
241.107 | 7.203094e-10
241.407 | 7.258019e-10
241.707 | 7.269926e-10
242.008 | 7.320872e-10
242.307 | 7.263414e-10
242.607 | 7.362223e-10
242.924 | 7.371159e-10
243.224 | 7.443481e-10
243.523 | 7.436723e-10
243.839 | 7.494884e-10
244.089 | 7.524038e-10
244.385 | 7.524308e-10
244.699 | 7.508341e-10
244.996 | 7.651696e-10
245.295 | 7.597455e-10
245.612 | 7.66505e-10
245.91 | 7.63520136e-10
246.225 | 7.655128e-10
246.477 | 7.78939e-10
246.777 | 7.77258e-10
247.094 | 7.725505e-10
247.395 | 7.805685e-10
247.696 | 7.833854121e-10
247.998 | 7.88387855e-10
248.317 | 7.909525e-10
248.614 | 8.021663e-10
248.917 | 7.872657e-10
249.234 | 7.934430335e-10
249.483 | 7.953786e-10
249.801 | 8.100867e-10
250.102 | 7.938514e-10
250.402 | 7.934075e-10
250.703 | 8.012334e-10
251.02 | 8.022733e-10
251.319 | 8.084043e-10
251.636 | 8.087357e-10
251.886 | 8.13601e-10
252.204 | 8.166683e-10
252.504 | 8.098418e-10
252.822 | 8.1473e-10
253.122 | 8.165076e-10
253.421 | 8.305904e-10
253.723 | 8.329721e-10
253.99 | 8.392612e-10
254.306 | 8.30063e-10
254.608 | 8.224629866e-10
254.922 | 8.298862e-10
255.222 | 8.329322787e-10
255.523 | 8.308658e-10
255.823 | 8.172717e-10
256.141 | 8.138023e-10
256.39 | 8.204759e-10
256.69 | 8.134914e-10
256.991 | 8.220962e-10
257.306 | 8.246572e-10
257.605 | 8.310831e-10
257.907 | 8.314837e-10
258.206 | 8.350553e-10
258.524 | 8.101349e-10
258.774 | 8.182151e-10
259.091 | 8.196125e-10
259.391 | 8.18222e-10
259.69 | 8.408806e-10
260.008 | 8.395437e-10
260.306 | 8.410512e-10
260.606 | 8.445161237e-10
260.875 | 8.386845e-10
261.174 | 8.486959e-10
261.518 | 8.539855e-10
261.817 | 8.502025195e-10
262.131 | 8.507132e-10
262.379 | 8.486248e-10
262.696 | 8.53363e-10
262.995 | 8.546607e-10
263.295 | 8.598399e-10
263.596 | 8.744466e-10
263.895 | 8.801792e-10
264.214 | 8.80517e-10
264.514 | 8.788514e-10
264.814 | 8.793393e-10
265.132 | 8.796632e-10
265.381 | 8.888382e-10
265.699 | 8.829688e-10
266.001 | 8.779184e-10
266.302 | 8.929584e-10
266.601 | 8.877696e-10
266.919 | 8.986971e-10
267.219 | 8.993097e-10
267.535 | 8.966141718e-10
267.787 | 8.953132e-10
268.103 | 9.035543e-10
268.403 | 8.972971e-10
268.705 | 8.72384e-10
269.005 | 8.806679e-10
269.288 | 8.82127e-10
269.605 | 9.169617e-10
269.905 | 9.100206e-10
270.206 | 9.126767e-10
270.523 | 9.257560829e-10
270.823 | 9.194357e-10
271.138 | 9.186353e-10
271.39 | 9.209257e-10
271.703 | 9.080733e-10
272.005 | 9.043573e-10
272.322 | 9.602364e-10
272.624 | 9.627985e-10
272.923 | 9.738966e-10
273.223 | 9.773262e-10
273.489 | 9.555012e-10
273.789 | 9.84506e-10
274.106 | 9.795458e-10
274.406 | 9.553464686e-10
274.722 | 9.83842e-10
275.023 | 9.856656602e-10
275.322 | 9.578112e-10
275.623 | 9.708386e-10
275.938 | 9.891876207e-10
276.19 | 9.608266e-10
276.507 | 1.002943173e-09
276.807 | 9.940292e-10
277.124 | 1.005515e-09
277.423 | 9.917662247e-10
277.74 | 9.714117e-10
277.99 | 9.979778115e-10
278.308 | 1.011390971e-09
278.607 | 1.018143e-09
278.907 | 1.009858e-09
279.221 | 9.980632e-10
279.518 | 1.030162e-09
279.816 | 1.020824314e-09
280.131 | 1.020432e-09
280.38 | 1.029062e-09
280.696 | 1.022357532e-09
280.996 | 1.002715e-09
281.294 | 1.04157e-09
281.613 | 1.033093e-09
281.912 | 1.032796e-09
282.213 | 1.045928e-09
282.48 | 1.03899e-09
282.782 | 1.044909e-09
283.098 | 1.041581e-09
283.4 | 1.053979e-09
283.7 | 1.030153407e-09
284.017 | 1.006088e-09
284.317 | 1.06505e-09
284.617 | 1.023628e-09
284.885 | 1.048572118e-09
285.203 | 1.050111e-09
285.503 | 1.077169e-09
285.821 | 1.0668465e-09
286.12 | 4.31748e-10
286.436 | -1.90402763e-10
286.686 | -2.235794e-10
287.003 | -2.293571e-10
287.305 | -2.306783653e-10
287.604 | -2.298082e-10
287.922 | -2.287273e-10
288.221 | -2.289911e-10
288.522 | -2.284619e-10
288.789 | -2.288777e-10
289.106 | -2.299254e-10
289.406 | -2.288946e-10
289.706 | -2.294836e-10
290.022 | -2.294803e-10
290.323 | -2.327768e-10
290.622 | -2.312366e-10
290.89 | 9.816458757e-10
291.189 | 1.142671513e-09
291.487 | 1.14650478e-09
291.805 | 1.149353e-09
292.106 | 1.14733e-09
292.423 | 1.146305828e-09
292.722 | 1.157971e-09
293.022 | 1.160052e-09
293.323 | 1.154431e-09
293.59 | 1.171854e-09
293.89 | 1.175623e-09
294.205 | 1.195593e-09
294.523 | 1.193176e-09
294.822 | 1.194375e-09
295.122 | 1.236372893e-09
295.44 | 1.246811e-09
295.689 | 1.238726e-09
295.99 | 1.239046421e-09
296.306 | 1.231866e-09
296.605 | 1.242503e-09
296.905 | 1.28262e-09
297.206 | 1.258941e-09
297.521 | 1.268828e-09
297.822 | 1.272654e-09
298.122 | 1.296126e-09
298.421 | 1.267759453e-09
298.687 | 1.295677e-09
299.002 | 1.284067e-09
299.299 | 1.289422e-09
299.598 | 1.32022e-09
299.913 | 1.308483e-09
300.212 | 1.31299e-09
300.512 | 1.297784e-09
300.829 | 1.313838e-09
301.078 | 1.292209e-09
301.396 | 1.308967e-09
301.696 | 1.313226e-09
302.015 | 1.309659825e-09
302.313 | 1.315742959e-09
302.63 | 1.329232e-09
302.881 | 1.343388e-09
303.198 | 1.352485e-09
303.516 | 1.325037e-09
303.834 | 1.327204e-09
304.083 | 1.336032e-09
304.401 | 1.325017e-09
304.701 | 1.33375e-09
305.018 | 1.333115e-09
305.319 | 1.335925e-09
305.586 | 1.367721e-09
305.903 | 1.359976e-09
306.201 | 1.383957e-09
306.52 | 1.378329e-09
306.821 | 1.382164e-09
307.121 | 1.391533333e-09
307.388 | 1.394401e-09
307.687 | 1.393035e-09
308.004 | 1.397157e-09
308.305 | 1.414254e-09
308.621 | 1.427887e-09
308.922 | 1.435787e-09
309.188 | 1.455614e-09
309.489 | 1.455167e-09
309.805 | 1.452171e-09
310.105 | 1.443523e-09
310.421 | 1.464308e-09
310.722 | 1.458282e-09
310.989 | 1.481663e-09
311.305 | 1.465698e-09
311.606 | 1.480405e-09
311.923 | 1.477899e-09
312.223 | 1.469894e-09
312.522 | 1.480753e-09
312.789 | 1.470786e-09
313.106 | 1.488307e-09
313.405 | 1.499416e-09
313.707 | 1.505445546e-09
314.023 | 1.427514551e-09
314.323 | 1.434427e-09
314.59 | 1.428609897e-09
314.891 | 1.442281e-09
315.207 | 1.463728e-09
315.507 | 1.440406e-09
315.805 | 1.469628419e-09
316.124 | 1.46105e-09
316.423 | 1.460658261e-09
316.69 | 1.482128642e-09
316.99 | 1.456783e-09
317.307 | 1.457641e-09
317.606 | 1.457760912e-09
317.906 | 1.457999e-09
318.224 | 1.463274e-09
318.474 | 1.470413e-09
318.823 | 1.481457e-09
319.091 | 1.509955716e-09
319.407 | 1.533695e-09
319.708 | 1.535888e-09
319.974 | 1.496385349e-09