## Settings
Sample Info | zb2e run 09, heating at -0.5V
Comments | 0/0/-0.5
Additional Comments | after set2(10mA)-reset at 80K
Major Measurement Parameters
Starting Temperature | 79.7321
Initial Temperature | 80.5
Final Temperature | 320
Preliminary Voltage | 0
Pulse Voltage | 0
Pulse Time | 20
Wait Time | 0
Measurement Voltage | -0.5
Subsidiary Measurement Parameters
Step | 0.3
Accuracy Step | 0.1
Accuracy Stable | 0.5
Accuracy End | 0.2
Lakeshore TC Parameters
Ramp | 10
Range | 3
P | 100
I | 50
D | 20
Keithley SM Parameters
NPLC | 7
Measurecount | 1
Time
Date | 1.2.2024
Clock | 21:7:58

## Stabilization
Temperature | Current
0 | -2.405892e-10
0 | -2.411799e-10
0 | -2.399702e-10
0 | -2.410319e-10
0 | -2.396175e-10
0 | -2.418182e-10
0 | -2.397814e-10
0 | -2.396921e-10
0 | -2.404312e-10
80.1234 | -2.399993e-10
0 | -2.39312e-10
0 | -2.390874e-10
0 | -2.3963e-10
0 | -2.395492e-10
0 | -2.395949e-10
0 | -2.386581e-10
0 | -2.387361e-10
0 | -2.383675e-10
0 | -2.386214e-10
0 | -2.390715e-10
0 | -2.40892e-10
0 | -2.3903e-10
0 | -2.402406e-10
0 | -2.392213e-10
0 | -2.392904e-10
0 | -2.381488e-10
0 | -2.388061e-10
0 | -2.381296e-10
0 | -2.389375e-10
0 | -2.392938e-10
0 | -2.395342e-10
0 | -2.393528e-10
0 | -2.389751e-10
0 | -2.399228e-10
0 | -2.383951e-10
80.1248 | -2.39188e-10

## Measurements
Temperature | Current
80.6962 | -1.121077e-09
80.8369 | -1.127339e-09
81.1068 | -1.132632e-09
81.4141 | -1.122727e-09
81.7495 | -1.124148e-09
82.056 | -1.130176e-09
82.3361 | -1.125071e-09
82.6721 | -1.126238e-09
82.9216 | -1.129094e-09
83.2516 | -1.127524e-09
83.5623 | -1.13581e-09
83.8597 | -1.129077e-09
84.1186 | -1.124197e-09
84.448 | -1.132854e-09
84.7677 | -1.132731e-09
85.0125 | -1.123788e-09
85.4152 | -1.125054e-09
85.6657 | -1.128811e-09
85.9335 | -1.134449e-09
86.2295 | -1.134706884e-09
86.5497 | -1.135048e-09
86.842 | -1.136488e-09
87.1501 | -1.138203e-09
87.4289 | -1.137566e-09
87.7478 | -1.130415e-09
88.0244 | -1.133413e-09
88.3346 | -1.135203e-09
88.6188 | -1.135124e-09
88.9323 | -1.134755e-09
89.2674 | -1.13178e-09
89.6514 | -1.13753e-09
90.0485 | -1.133159e-09
90.3748 | -1.135824e-09
90.4241 | -1.144029e-09
90.716 | -1.141328e-09
90.9995 | -1.139276e-09
91.3146 | -1.142204e-09
91.6911 | -1.139e-09
92.0328 | -1.139964e-09
92.3331 | -1.140831e-09
92.657 | -1.143836e-09
92.9273 | -1.159183e-09
93.2092 | -1.159185e-09
93.502 | -1.157061e-09
93.7496 | -1.158574e-09
94.0252 | -1.155918e-09
94.353 | -1.158447e-09
94.6041 | -1.160857e-09
94.9007 | -1.162067e-09
95.2375 | -1.16305e-09
95.5177 | -1.166227781e-09
95.8025 | -1.167797e-09
96.1401 | -1.166545e-09
96.4206 | -1.165147e-09
96.7274 | -1.171572e-09
97.0089 | -1.171054e-09
97.3363 | -1.171708e-09
97.6182 | -1.173127e-09
97.9288 | -1.166342245e-09
98.2095 | -1.162497e-09
98.5124 | -1.164596e-09
98.837 | -1.166134e-09
99.1272 | -1.166272e-09
99.406 | -1.162089e-09
99.7424 | -1.16456e-09
100.025 | -1.174481068e-09
100.33 | -1.169988e-09
100.639 | -1.169307e-09
100.951 | -1.176505e-09
101.217 | -1.182532e-09
101.53 | -1.181768e-09
101.855 | -1.182765e-09
102.138 | -1.179282e-09
102.424 | -1.17705e-09
102.742 | -1.185702e-09
103.03 | -1.180017e-09
103.341 | -1.187183e-09
103.636 | -1.194384e-09
103.937 | -1.194319e-09
104.234 | -1.194368271e-09
104.531 | -1.198593e-09
104.832 | -1.202475e-09
105.136 | -1.195545e-09
105.426 | -1.195549e-09
105.716 | -1.200329e-09
106.015 | -1.200096e-09
106.316 | -1.193063e-09
106.617 | -1.196562e-09
106.954 | -1.193933e-09
107.225 | -1.200761e-09
107.514 | -1.198992e-09
107.823 | -1.199532e-09
108.137 | -1.192367538e-09
108.442 | -1.199661e-09
108.716 | -1.197869e-09
109.023 | -1.201133637e-09
109.326 | -1.202092e-09
109.631 | -1.205824e-09
109.932 | -1.20898e-09
110.236 | -1.207942e-09
110.537 | -1.216916e-09
110.843 | -1.208381e-09
111.113 | -1.21363e-09
111.424 | -1.211418e-09
111.726 | -1.214855e-09
112.032 | -1.228473e-09
112.334 | -1.227307e-09
112.64 | -1.220168e-09
112.944 | -1.227907e-09
113.244 | -1.231059e-09
113.546 | -1.223752e-09
113.799 | -1.229611e-09
114.104 | -1.235336e-09
114.425 | -1.237784e-09
114.727 | -1.243395e-09
115.012 | -1.244462e-09
115.311 | -1.242529e-09
115.618 | -1.248939e-09
115.933 | -1.242842e-09
116.234 | -1.244308e-09
116.536 | -1.244534e-09
116.845 | -1.239359948e-09
117.097 | -1.250594e-09
117.448 | -1.248588e-09
117.745 | -1.253633e-09
118.044 | -1.25355e-09
118.337 | -1.255606e-09
118.634 | -1.261293181e-09
118.921 | -1.264472e-09
119.215 | -1.271111e-09
119.56 | -1.268066e-09
119.862 | -1.272135064e-09
120.097 | -1.275988e-09
120.4 | -1.278296e-09
120.699 | -1.278805e-09
121.002 | -1.284933e-09
121.304 | -1.287038e-09
121.611 | -1.284912e-09
121.914 | -1.287604e-09
122.224 | -1.287725e-09
122.541 | -1.293006e-09
122.842 | -1.298174e-09
123.145 | -1.299472e-09
123.398 | -1.294316e-09
123.7 | -1.309136e-09
123.999 | -1.314399e-09
124.298 | -1.306775e-09
124.618 | -1.311998e-09
124.924 | -1.306039e-09
125.23 | -1.324587e-09
125.521 | -1.330108e-09
125.817 | -1.328028576e-09
126.113 | -1.330915711e-09
126.412 | -1.328752e-09
126.711 | -1.344537e-09
127.041 | -1.331843e-09
127.333 | -1.350598e-09
127.63 | -1.356424e-09
127.925 | -1.363558e-09
128.225 | -1.360265e-09
128.521 | -1.36722e-09
128.814 | -1.361693e-09
129.129 | -1.360875e-09
129.431 | -1.370774e-09
129.732 | -1.363519e-09
130.039 | -1.371606e-09
130.344 | -1.373401e-09
130.639 | -1.370304e-09
130.923 | -1.381285e-09
131.243 | -1.372126e-09
131.498 | -1.381238e-09
131.803 | -1.383342e-09
132.14 | -1.383709e-09
132.438 | -1.389444e-09
132.744 | -1.398113e-09
132.999 | -1.398858e-09
133.306 | -1.401268e-09
133.642 | -1.396146e-09
133.943 | -1.392579e-09
134.246 | -1.397095e-09
134.516 | -1.407289e-09
134.827 | -1.403107e-09
135.115 | -1.403662e-09
135.451 | -1.415358e-09
135.698 | -1.410329e-09
136.018 | -1.421436e-09
136.309 | -1.421783e-09
136.607 | -1.410292e-09
136.93 | -1.424219e-09
137.225 | -1.409844e-09
137.542 | -1.407566e-09
137.843 | -1.40498e-09
138.1 | -1.412652e-09
138.431 | -1.405956e-09
138.708 | -1.41289902e-09
139.013 | -1.41754e-09
139.341 | -1.416885e-09
139.6 | -1.424643e-09
139.909 | -1.427887697e-09
140.237 | -1.426618e-09
140.507 | -1.433405e-09
140.817 | -1.429143e-09
141.134 | -1.440257e-09
141.454 | -1.440036e-09
141.736 | -1.441528e-09
142.041 | -1.450255e-09
142.352 | -1.453108e-09
142.611 | -1.449441e-09
142.925 | -1.454715e-09
143.221 | -1.453325e-09
143.544 | -1.452821e-09
143.853 | -1.467964e-09
144.113 | -1.459829e-09
144.428 | -1.46922e-09
144.738 | -1.475754e-09
145.04 | -1.469994e-09
145.343 | -1.474143e-09
145.614 | -1.469959e-09
145.902 | -1.476127e-09
146.212 | -1.488349e-09
146.539 | -1.481119e-09
146.826 | -1.487268e-09
147.117 | -1.498761e-09
147.429 | -1.497106e-09
147.731 | -1.503702e-09
148.047 | -1.505187e-09
148.302 | -1.512802e-09
148.636 | -1.517334e-09
148.925 | -1.517212e-09
149.223 | -1.523544e-09
149.526 | -1.522042381e-09
149.8 | -1.523588e-09
150.103 | -1.525292e-09
150.438 | -1.52794144e-09
150.735 | -1.535029e-09
151.033 | -1.533804e-09
151.333 | -1.535652e-09
151.636 | -1.539109e-09
151.944 | -1.540125e-09
152.237 | -1.546789e-09
152.522 | -1.547818318e-09
152.829 | -1.54361e-09
153.139 | -1.553488449e-09
153.4 | -1.549404e-09
153.708 | -1.553844e-09
154.003 | -1.548405848e-09
154.319 | -1.564246e-09
154.62 | -1.558941e-09
154.923 | -1.566617e-09
155.231 | -1.569844e-09
155.53 | -1.573198e-09
155.81 | -1.578714e-09
156.108 | -1.587987e-09
156.412 | -1.581987e-09
156.716 | -1.583878e-09
157.042 | -1.58757e-09
157.3 | -1.593931e-09
157.622 | -1.594769e-09
157.929 | -1.583988e-09
158.229 | -1.602898e-09
158.552 | -1.607624e-09
158.864 | -1.614185785e-09
159.102 | -1.61226e-09
159.449 | -1.618574e-09
159.729 | -1.611144e-09
160.037 | -1.625473e-09
160.315 | -1.6331e-09
160.614 | -1.633313e-09
160.928 | -1.627507e-09
161.234 | -1.639167e-09
161.514 | -1.636799e-09
161.834 | -1.632214e-09
162.147 | -1.631164e-09
162.44 | -1.651161e-09
162.746 | -1.647211e-09
163.006 | -1.653958e-09
163.338 | -1.662444e-09
163.603 | -1.66476e-09
163.901 | -1.6706313e-09
164.24 | -1.675298e-09
164.546 | -1.665931e-09
164.801 | -1.666899e-09
165.131 | -1.665434235e-09
165.445 | -1.684852e-09
165.739 | -1.68057e-09
166.034 | -1.668429e-09
166.301 | -1.682213e-09
166.606 | -1.68157e-09
166.927 | -1.69432e-09
167.238 | -1.693078e-09
167.544 | -1.692735e-09
167.843 | -1.70025094e-09
168.158 | -1.704125e-09
168.408 | -1.717579e-09
168.71 | -1.717717e-09
169.03 | -1.71226e-09
169.332 | -1.724567e-09
169.601 | -1.726848109e-09
169.936 | -1.735516e-09
170.241 | -1.732492e-09
170.499 | -1.737289e-09
170.804 | -1.737774e-09
171.141 | -1.743917e-09
171.443 | -1.747182e-09
171.697 | -1.747605e-09
172.004 | -1.752088e-09
172.313 | -1.754053e-09
172.613 | -1.755412e-09
172.957 | -1.763885038e-09
173.259 | -1.774146e-09
173.514 | -1.771023e-09
173.821 | -1.777717e-09
174.132 | -1.775444e-09
174.416 | -1.783736e-09
174.703 | -1.787354e-09
175 | -1.789463e-09
175.304 | -1.794947857e-09
175.608 | -1.801428e-09
175.931 | -1.798117e-09
176.239 | -1.794524751e-09
176.527 | -1.795478e-09
176.835 | -1.795397e-09
177.137 | -1.799356e-09
177.441 | -1.813449e-09
177.715 | -1.81813e-09
178.027 | -1.823476925e-09
178.338 | -1.8280365e-09
178.598 | -1.821231e-09
178.92 | -1.820289e-09
179.254 | -1.824704e-09
179.561 | -1.833458e-09
179.824 | -1.832529e-09
180.138 | -1.843077e-09
180.401 | -1.855635e-09
180.699 | -1.859477e-09
181.029 | -1.863035e-09
181.297 | -1.862969e-09
181.6 | -1.873735167e-09
181.909 | -1.877843e-09
182.216 | -1.875055e-09
182.527 | -1.875316e-09
182.825 | -1.86475968e-09
183.123 | -1.872652e-09
183.426 | -1.871379e-09
183.735 | -1.878053e-09
184.045 | -1.875748e-09
184.321 | -1.884411e-09
184.613 | -1.867074273e-09
184.904 | -1.887368e-09
185.198 | -1.887313e-09
185.499 | -1.891878e-09
185.802 | -1.888341e-09
186.127 | -1.899518e-09
186.42 | -1.901892e-09
186.725 | -1.902742e-09
187.032 | -1.909787e-09
187.298 | -1.90697e-09
187.625 | -1.911047e-09
187.968 | -1.917909e-09
188.23 | -1.91985e-09
188.501 | -1.920769e-09
188.818 | -1.935818e-09
189.136 | -1.943618e-09
189.403 | -1.946573e-09
189.74 | -1.955069e-09
190.034 | -1.957878e-09
190.334 | -1.95198e-09
190.637 | -1.967883e-09
190.902 | -1.963759e-09
191.242 | -1.976659e-09
191.511 | -1.967706e-09
191.838 | -1.978075e-09
192.118 | -1.97993e-09
192.447 | -1.975968722e-09
192.709 | -1.982449982e-09
193.027 | -1.989013e-09
193.34 | -1.999318e-09
193.618 | -1.98836e-09
193.944 | -1.997745e-09
194.218 | -1.986526e-09
194.503 | -1.987656e-09
194.806 | -1.991438e-09
195.133 | -1.989217e-09
195.443 | -1.995677e-09
195.702 | -1.992104e-09
196.031 | -1.99743e-09
196.336 | -1.994703e-09
196.632 | -2.004719e-09
196.928 | -2.003342e-09
197.243 | -2.01688e-09
197.544 | -2.022748e-09
197.846 | -2.024401e-09
198.116 | -2.026953e-09
198.425 | -2.03290762e-09
198.717 | -2.042106e-09
199.023 | -2.027648e-09
199.315 | -2.051378e-09
199.61 | -2.041766e-09
199.93 | -2.049018e-09
200.234 | -2.043621e-09
200.543 | -2.051326e-09
200.805 | -2.049737e-09
201.125 | -2.076958e-09
201.432 | -2.078647e-09
201.747 | -2.067096e-09
202.014 | -2.076548e-09
202.327 | -2.074773e-09
202.597 | -2.074711e-09
202.915 | -2.078685668e-09
203.218 | -2.093936e-09
203.539 | -2.098136e-09
203.845 | -2.106612e-09
204.114 | -2.104384e-09
204.444 | -2.110955e-09
204.732 | -2.11471e-09
205.034 | -2.131384e-09
205.335 | -2.123151e-09
205.66 | -2.123977e-09
205.914 | -2.132672e-09
206.225 | -2.139797e-09
206.543 | -2.140489e-09
206.837 | -2.146096e-09
207.131 | -2.142754e-09
207.441 | -2.155068568e-09
207.741 | -2.15099e-09
208.046 | -2.16134e-09
208.319 | -2.164264e-09
208.615 | -2.167253e-09
208.932 | -2.182551e-09
209.23 | -2.168250024e-09
209.541 | -2.176791e-09
209.818 | -2.194716e-09
210.125 | -2.199825e-09
210.435 | -2.212174e-09
210.744 | -2.201581e-09
211.034 | -2.191967e-09
211.333 | -2.204961e-09
211.635 | -2.230908e-09
211.912 | -2.211709e-09
212.229 | -2.215967e-09
212.546 | -2.224737e-09
212.838 | -2.239595e-09
213.162 | -2.235986e-09
213.489 | -2.244688e-09
213.711 | -2.247431e-09
214.028 | -2.241794e-09
214.336 | -2.252098e-09
214.637 | -2.245149e-09
214.897 | -2.240476471e-09
215.219 | -2.255823e-09
215.502 | -2.250493e-09
215.835 | -2.273718e-09
216.118 | -2.270214e-09
216.42 | -2.27189e-09
216.705 | -2.292418e-09
217.022 | -2.300558e-09
217.325 | -2.287415e-09
217.621 | -2.294709e-09
217.911 | -2.290799e-09
218.239 | -2.305978e-09
218.522 | -2.296877e-09
218.847 | -2.315136e-09
219.132 | -2.333432e-09
219.419 | -2.32264874e-09
219.707 | -2.324594e-09
220 | -2.321768e-09
220.338 | -2.338477e-09
220.637 | -2.344857e-09
220.954 | -2.35812e-09
221.216 | -2.358311102e-09
221.527 | -2.350534e-09
221.841 | -2.363691e-09
222.114 | -2.373317e-09
222.437 | -2.382736e-09
222.717 | -2.383214e-09
223.015 | -2.393096e-09
223.3 | -2.398055e-09
223.637 | -2.40936e-09
223.926 | -2.403969e-09
224.234 | -2.404152e-09
224.529 | -2.418037e-09
224.823 | -2.437792e-09
225.135 | -2.4349e-09
225.428 | -2.439695e-09
225.732 | -2.45432e-09
226.03 | -2.462179e-09
226.297 | -2.470399e-09
226.646 | -2.459881e-09
226.913 | -2.47006e-09
227.215 | -2.46587e-09
227.515 | -2.473536e-09
227.818 | -2.481045e-09
228.118 | -2.484944e-09
228.434 | -2.50215e-09
228.698 | -2.518173e-09
229.014 | -2.525402e-09
229.314 | -2.52958e-09
229.615 | -2.541191e-09
229.914 | -2.539411e-09
230.216 | -2.536427e-09
230.535 | -2.548909e-09
230.838 | -2.554724e-09
231.141 | -2.552829e-09
231.409 | -2.543615e-09
231.715 | -2.551627e-09
232.018 | -2.574256e-09
232.337 | -2.572842e-09
232.637 | -2.579602e-09
232.957 | -2.56517e-09
233.207 | -2.571576e-09
233.522 | -2.562033e-09
233.824 | -2.590977e-09
234.123 | -2.581137e-09
234.425 | -2.596896e-09
234.724 | -2.602029e-09
235.041 | -2.605031e-09
235.341 | -2.62669686e-09
235.657 | -2.629679e-09
235.956 | -2.641331e-09
236.207 | -2.627868e-09
236.508 | -2.641931e-09
236.823 | -2.659558e-09
237.124 | -2.655879e-09
237.423 | -2.67038e-09
237.723 | -2.670769e-09
238.04 | -2.700953e-09
238.341 | -2.68835465e-09
238.641 | -2.694196e-09
238.941 | -2.704138e-09
239.256 | -2.710869e-09
239.508 | -2.721341e-09
239.807 | -2.708309e-09
240.124 | -2.740082e-09
240.424 | -2.73495e-09
240.725 | -2.719867e-09
241.025 | -2.737871e-09
241.341 | -2.750148e-09
241.64 | -2.763794e-09
241.942 | -2.76134e-09
242.242 | -2.780418118e-09
242.508 | -2.796566978e-09
242.808 | -2.787219e-09
243.125 | -2.790727871e-09
243.424 | -2.812677e-09
243.741 | -2.792472e-09
244.04 | -2.802095e-09
244.338 | -2.816224e-09
244.65 | -2.826204e-09
244.9 | -2.819077e-09
245.213 | -2.853737e-09
245.512 | -2.863402e-09
245.812 | -2.871242e-09
246.111 | -2.893346e-09
246.429 | -2.904697e-09
246.729 | -2.900733e-09
247.029 | -2.911897e-09
247.329 | -2.923714e-09
247.63 | -2.9378735e-09
247.948 | -2.932319e-09
248.248 | -2.93699e-09
248.498 | -2.942511e-09
248.817 | -2.964712e-09
249.117 | -2.965172996e-09
249.418 | -2.956147e-09
249.734 | -2.977846e-09
250.051 | -2.989949e-09
250.303 | -2.992804e-09
250.602 | -3.013825e-09
250.903 | -3.002869e-09
251.22 | -3.005059e-09
251.521 | -3.01303e-09
251.838 | -3.01718e-09
252.137 | -3.019857e-09
252.405 | -3.034329e-09
252.706 | -3.049816e-09
253.023 | -3.054304e-09
253.322 | -3.047914e-09
253.64 | -3.068846e-09
253.94 | -3.081155e-09
254.256 | -3.09136583e-09
254.507 | -3.102706e-09
254.807 | -3.114227e-09
255.124 | -3.116408e-09
255.424 | -3.136635e-09
255.724 | -3.139023e-09
256.024 | -3.155529e-09
256.34 | -3.165811e-09
256.64 | -3.174797e-09
256.941 | -3.168848961e-09
257.206 | -3.170947e-09
257.524 | -3.195546e-09
257.823 | -3.194317e-09
258.122 | -3.202505594e-09
258.439 | -3.248192e-09
258.74 | -3.274029e-09
259.041 | -3.257214e-09
259.307 | -3.269045e-09
259.608 | -3.274728e-09
259.926 | -3.277933e-09
260.223 | -3.295028e-09
260.541 | -3.270372e-09
260.841 | -3.296611e-09
261.105 | -3.303695e-09
261.417 | -3.315373e-09
261.715 | -3.327029e-09
262.014 | -3.302681e-09
262.33 | -3.320801e-09
262.63 | -3.324441e-09
262.946 | -3.365342e-09
263.246 | -3.365753e-09
263.545 | -3.342163e-09
263.847 | -3.365414e-09
264.097 | -3.367906e-09
264.413 | -3.371009e-09
264.715 | -3.397643944e-09
265.032 | -3.375559e-09
265.333 | -3.394065029e-09
265.634 | -3.427098e-09
265.949 | -3.43899e-09
266.202 | -3.452853e-09
266.517 | -3.438798e-09
266.818 | -3.455366e-09
267.136 | -3.462218e-09
267.436 | -3.453685e-09
267.735 | -3.481079e-09
268.054 | -3.487681921e-09
268.304 | -3.4865e-09
268.604 | -3.502408e-09
268.921 | -3.512079e-09
269.222 | -3.53883e-09
269.538 | -3.517992e-09
269.84 | -3.532365e-09
270.14 | -3.561747e-09
270.405 | -3.555736372e-09
270.706 | -3.562319e-09
271.022 | -3.552326e-09
271.321 | -3.534607e-09
271.639 | -3.539398e-09
271.94 | -3.58923e-09
272.239 | -3.595052e-09
272.556 | -3.610462e-09
272.805 | -3.602639e-09
273.123 | -3.608949e-09
273.423 | -3.611839e-09
273.722 | -3.64519e-09
274.04 | -3.661145e-09
274.34 | -3.675529e-09
274.605 | -3.673997e-09
274.923 | -3.68317e-09
275.223 | -3.694946793e-09
275.54 | -3.705477e-09
275.841 | -3.720667e-09
276.141 | -3.745027e-09
276.457 | -3.747489874e-09
276.706 | -3.784668e-09
277.006 | -3.797573811e-09
277.323 | -3.799346e-09
277.64 | -3.825649e-09
277.94 | -3.837369e-09
278.239 | -3.844091e-09
278.557 | -3.830245e-09
278.807 | -3.843857e-09
279.123 | -3.856214e-09
279.42 | -3.876265e-09
279.718 | -3.86913e-09
280.031 | -3.899481e-09
280.331 | -3.902614e-09
280.648 | -3.935183e-09
280.946 | -3.945125e-09
281.262 | -3.975837e-09
281.511 | -3.972314e-09
281.829 | -4.000491e-09
282.13 | -3.994472e-09
282.446 | -3.986767e-09
282.697 | -3.999361e-09
283.015 | -4.007880694e-09
283.315 | -4.038801e-09
283.616 | -4.054279e-09
283.918 | -4.08281986e-09
284.234 | -4.100256e-09
284.534 | -4.112558738e-09
284.836 | -4.135426e-09
285.102 | -4.148428e-09
285.403 | -4.165345e-09
285.718 | -4.146982e-09
286.02 | -4.142967e-09
286.336 | -4.160407574e-09
286.636 | -4.184178e-09
286.937 | -4.181498e-09
287.205 | -4.188981606e-09
287.521 | -4.206867299e-09
287.823 | -4.217449e-09
288.139 | -4.258285e-09
288.438 | -4.265921e-09
288.739 | -4.254604e-09
289.006 | -4.279715e-09
289.323 | -4.294729461e-09
289.622 | -4.275098e-09
289.939 | -4.292972e-09
290.256 | -4.298686e-09
290.506 | -4.319082e-09
290.822 | -4.349919e-09
291.123 | -4.365643e-09
291.438 | -4.381679e-09
291.74 | -4.375782e-09
292.038 | -4.387393e-09
292.307 | -4.380598e-09
292.623 | -4.440479e-09
292.922 | -4.439731e-09
293.222 | -4.440695e-09
293.537 | -4.464236e-09
293.837 | -4.477034e-09
294.155 | -4.478237e-09
294.406 | -4.499565e-09
294.722 | -4.526471e-09
295.023 | -4.531572e-09
295.321 | -4.532688e-09
295.622 | -4.536915732e-09
295.939 | -4.572682e-09
296.239 | -4.581448998e-09
296.556 | -4.608815e-09
296.806 | -4.614343e-09
297.122 | -4.630881e-09
297.422 | -4.640906e-09
297.739 | -4.673078e-09
298.039 | -4.712315e-09
298.305 | -4.704951e-09
298.622 | -4.707343e-09
298.918 | -4.722392e-09
299.216 | -4.746941e-09
299.531 | -4.752155558e-09
299.831 | -4.771395e-09
300.146 | -4.811687e-09
300.463 | -4.839153e-09
300.712 | -4.847278e-09
301.012 | -4.835731815e-09
301.329 | -4.847202e-09
301.631 | -4.868196e-09
301.947 | -4.869823e-09
302.198 | -4.894283e-09
302.515 | -4.930406e-09
302.815 | -4.950437e-09
303.131 | -4.968035e-09
303.432 | -4.994781e-09
303.7 | -4.991272e-09
304.001 | -5.029877e-09
304.316 | -5.02283e-09
304.619 | -5.050179e-09
304.935 | -5.067838e-09
305.235 | -5.087628e-09
305.501 | -5.105584e-09
305.803 | -5.112323e-09
306.12 | -5.146118e-09
306.419 | -5.151207e-09
306.737 | -5.163079e-09
307.038 | -5.193629e-09
307.303 | -5.204235709e-09
307.604 | -5.213749e-09
307.92 | -5.246714e-09
308.238 | -5.25912e-09
308.537 | -5.246170609e-09
308.838 | -5.276755e-09
309.155 | -5.301146e-09
309.404 | -5.319792e-09
309.722 | -5.3139e-09
310.022 | -5.323002e-09
310.339 | -5.358168e-09
310.638 | -5.341571e-09
310.938 | -5.277307e-09
311.205 | -5.257693e-09
311.522 | -4.486599e-09
311.822 | -4.830069e-09
312.122 | -4.534105e-09
312.439 | -3.440427e-09
312.738 | -2.24527e-09
313.056 | -1.128027e-09
313.307 | -6.692197e-10
313.624 | -4.033152e-10
313.939 | -2.540403e-10
314.239 | -5.628849e-09
314.539 | -5.652044166e-09
314.806 | -5.661006e-09
315.106 | -5.66075e-09
315.423 | -5.679999e-09
315.74 | -5.681998e-09
316.041 | -5.687929e-09
316.357 | -5.768806e-09
316.606 | -5.740332e-09
316.924 | -5.763293e-09
317.225 | -5.784607e-09
317.541 | -5.818245e-09
317.841 | -5.829735e-09
318.14 | -5.864228e-09
318.409 | -5.856727e-09
318.723 | -5.904761e-09
319.023 | -5.892449e-09
319.342 | -5.962432e-09
319.641 | -5.957483e-09
319.908 | -5.980458e-09
320.205 | -6.005956e-09