## Settings
Sample Info | zb2e run 10, heating at -0.2V
Comments | 0/1.5/-0.2
Additional Comments | pulse 60 sec +1.5V, meas. -0.2
Major Measurement Parameters
Starting Temperature | 80.2756
Initial Temperature | 80.5
Final Temperature | 320
Preliminary Voltage | 0
Pulse Voltage | 1.5
Pulse Time | 60
Wait Time | 0
Measurement Voltage | -0.2
Subsidiary Measurement Parameters
Step | 0.3
Accuracy Step | 0.1
Accuracy Stable | 0.5
Accuracy End | 0.2
Lakeshore TC Parameters
Ramp | 10
Range | 3
P | 100
I | 50
D | 20
Keithley SM Parameters
NPLC | 5
Measurecount | 1
Time
Date | 1.2.2024
Clock | 21:51:28

## Stabilization
Temperature | Current
0 | -2.348564121e-10
0 | -2.356672e-10
0 | -2.359839e-10
0 | -2.350241e-10
0 | -2.350906e-10
0 | -2.351953e-10
0 | -2.36373e-10
0 | -2.341016e-10
0 | -2.344313077e-10
80.4694 | -2.354097e-10
0 | -2.36167e-10
0 | -2.356229e-10
0 | -2.351592e-10
0 | -2.366968e-10
0 | -2.359396567e-10
0 | -2.359153e-10
0 | -2.356963e-10
0 | -2.357508e-10
0 | -2.387714e-10
0 | -2.372582e-10
0 | -2.376951e-10
0 | -2.379293e-10
0 | -2.375821e-10
0 | -2.368425e-10
0 | -2.377452e-10
0 | -2.373632e-10
0 | -2.37623e-10
0 | -2.380059e-10
0 | -2.370977e-10
0 | -2.371732e-10
0 | -2.357918e-10
0 | -2.376228e-10
0 | -2.361528e-10
0 | -2.366794e-10
0 | -2.369916e-10
0 | -2.389124e-10
0 | -2.375332e-10
0 | -2.366362e-10
0 | -2.377627e-10
80.5326 | -2.379665e-10

## Measurements
Temperature | Current
80.4436 | -5.982593e-10
80.5595 | -5.957094e-10
80.8837 | -5.9375e-10
81.197 | -5.929651e-10
81.4752 | -5.924723e-10
81.7736 | -5.924581381e-10
82.1153 | -5.934643e-10
82.4451 | -5.922602e-10
82.6792 | -5.908715e-10
82.9775 | -5.933659e-10
83.3104 | -5.914145e-10
83.6149 | -5.909044e-10
83.9011 | -5.922441e-10
84.2023 | -5.924162e-10
84.4954 | -5.900575e-10
84.7694 | -5.899176e-10
85.1046 | -5.906503e-10
85.3958 | -5.91744e-10
85.692 | -5.893395e-10
85.952 | -5.881634e-10
86.2769 | -5.91001e-10
86.5669 | -5.878931e-10
86.8471 | -5.874374e-10
87.1828 | -5.851859e-10
87.4875 | -5.878279e-10
87.7824 | -5.854993e-10
88.0729 | -5.846441109e-10
88.3773 | -5.83455e-10
88.6601 | -5.842366e-10
88.977 | -5.864641e-10
89.2537 | -5.871822e-10
89.5674 | -5.828643e-10
89.8832 | -5.829634e-10
90.1532 | -5.822121e-10
90.472 | -5.831168326e-10
90.7496 | -5.838814e-10
91.0561 | -5.83003e-10
91.3649 | -5.824941e-10
91.6763 | -5.841051e-10
91.9685 | -5.825163e-10
92.2834 | -5.834306e-10
92.5563 | -5.852172e-10
92.8767 | -5.839931e-10
93.1627 | -5.848274e-10
93.4472 | -5.818674e-10
93.7763 | -5.833292e-10
94.0678 | -5.829587e-10
94.3816 | -5.865932e-10
94.6831 | -5.819091e-10
94.9781 | -5.843145412e-10
95.2747 | -5.856038432e-10
95.5767 | -5.847759e-10
95.8831 | -5.852474616e-10
96.1456 | -5.860361e-10
96.4717 | -5.862609842e-10
96.7672 | -5.865304e-10
97.0991 | -5.864881e-10
97.3711 | -5.883754e-10
97.6944 | -5.879667e-10
98.0181 | -5.893174837e-10
98.2833 | -5.891324e-10
98.5514 | -5.906702e-10
98.8863 | -5.916477e-10
99.1896 | -5.924093e-10
99.4771 | -5.915019e-10
99.7514 | -5.95269e-10
100.072 | -5.955877e-10
100.388 | -5.930963e-10
100.668 | -5.940783e-10
100.983 | -5.962661e-10
101.265 | -5.97196681e-10
101.582 | -5.948206e-10
101.892 | -5.980275164e-10
102.151 | -6.001277e-10
102.463 | -6.014603e-10
102.745 | -6.024705e-10
103.064 | -5.990805e-10
103.381 | -6.010387e-10
103.662 | -6.027452e-10
103.975 | -6.053754e-10
104.294 | -6.06553e-10
104.578 | -6.071051e-10
104.852 | -6.09462e-10
105.17 | -6.107195305e-10
105.485 | -6.09049e-10
105.769 | -6.109226e-10
106.087 | -6.107059e-10
106.358 | -6.102528e-10
106.7 | -6.114628e-10
106.965 | -6.112102e-10
107.277 | -6.108675e-10
107.555 | -6.110004e-10
107.874 | -6.112088e-10
108.192 | -6.121291e-10
108.463 | -6.113952e-10
108.771 | -6.10428319e-10
109.078 | -6.124355e-10
109.384 | -6.120356999e-10
109.66 | -6.144949e-10
109.973 | -6.135293e-10
110.284 | -6.138227e-10
110.599 | -6.15125062e-10
110.854 | -6.143763e-10
111.159 | -6.148104803e-10
111.473 | -6.179339e-10
111.791 | -6.185251e-10
112.072 | -6.175797e-10
112.388 | -6.178929e-10
112.677 | -6.186662e-10
112.952 | -6.186256e-10
113.279 | -6.202481e-10
113.557 | -6.184406e-10
113.886 | -6.185208e-10
114.161 | -6.19631e-10
114.485 | -6.191091e-10
114.779 | -6.161631e-10
115.054 | -6.194805e-10
115.402 | -6.230567e-10
115.68 | -6.236811e-10
115.991 | -6.243099e-10
116.255 | -6.224518e-10
116.584 | -6.273596e-10
116.852 | -6.238686e-10
117.186 | -6.256149e-10
117.507 | -6.235074e-10
117.773 | -6.247773e-10
118.084 | -6.249936e-10
118.394 | -6.271711e-10
118.658 | -6.276742e-10
118.976 | -6.290963e-10
119.263 | -6.299737e-10
119.585 | -6.281343e-10
119.85 | -6.294902e-10
120.167 | -6.304291e-10
120.488 | -6.291418e-10
120.779 | -6.326763e-10
121.053 | -6.299721e-10
121.379 | -6.345248e-10
121.671 | -6.345248e-10
121.987 | -6.344876e-10
122.273 | -6.353577e-10
122.592 | -6.327439e-10
122.863 | -6.365226e-10
123.185 | -6.331154e-10
123.46 | -6.347753434e-10
123.747 | -6.345469e-10
124.067 | -6.342021e-10
124.386 | -6.369232e-10
124.672 | -6.342197e-10
124.944 | -6.353368e-10
125.283 | -6.398471e-10
125.555 | -6.385842e-10
125.857 | -6.373519e-10
126.163 | -6.393087e-10
126.474 | -6.413461e-10
126.808 | -6.372937e-10
127.077 | -6.356793e-10
127.345 | -6.399529e-10
127.651 | -6.401112e-10
127.973 | -6.412148e-10
128.283 | -6.406484e-10
128.546 | -6.420157e-10
128.864 | -6.414043e-10
129.183 | -6.421114e-10
129.453 | -6.422522e-10
129.77 | -6.410829e-10
130.097 | -6.424946e-10
130.364 | -6.452847e-10
130.682 | -6.437434e-10
130.954 | -6.431925e-10
131.274 | -6.46242726e-10
131.563 | -6.458634183e-10
131.876 | -6.465586e-10
132.159 | -6.506641e-10
132.48 | -6.481453152e-10
132.75 | -6.484728e-10
133.072 | -6.502895e-10
133.361 | -6.508782e-10
133.698 | -6.490364e-10
133.994 | -6.511625128e-10
134.25 | -6.518215967e-10
134.581 | -6.551368e-10
134.85 | -6.540337e-10
135.171 | -6.549645e-10
135.46 | -6.525401e-10
135.771 | -6.531763e-10
136.077 | -6.529319e-10
136.393 | -6.521887e-10
136.68 | -6.530251e-10
136.95 | -6.508745e-10
137.274 | -6.52783e-10
137.564 | -6.546896e-10
137.88 | -6.575915e-10
138.186 | -6.57943e-10
138.465 | -6.573583e-10
138.764 | -6.590974e-10
139.082 | -6.549817e-10
139.374 | -6.551179e-10
139.645 | -6.581547e-10
139.984 | -6.589333e-10
140.255 | -6.62972e-10
140.576 | -6.603637e-10
140.864 | -6.600898e-10
141.184 | -6.589819801e-10
141.474 | -6.58924e-10
141.793 | -6.618371e-10
142.068 | -6.614266912e-10
142.379 | -6.598972e-10
142.665 | -6.611463e-10
142.985 | -6.608353309e-10
143.258 | -6.617034698e-10
143.591 | -6.614657e-10
143.846 | -6.600033e-10
144.17 | -6.618768e-10
144.485 | -6.649147e-10
144.773 | -6.633446e-10
145.046 | -6.650669e-10
145.367 | -6.656269e-10
145.697 | -6.662237e-10
145.954 | -6.677406e-10
146.269 | -6.668905e-10
146.606 | -6.706784017e-10
146.873 | -6.684122e-10
147.149 | -6.707169e-10
147.472 | -6.708833e-10
147.792 | -6.680991e-10
148.066 | -6.706459e-10
148.373 | -6.697258e-10
148.689 | -6.744677e-10
148.972 | -6.739622e-10
149.308 | -6.724255e-10
149.578 | -6.729935e-10
149.85 | -6.717137e-10
150.162 | -6.736524e-10
150.482 | -6.755372e-10
150.747 | -6.743279e-10
151.085 | -6.731469e-10
151.357 | -6.753416e-10
151.679 | -6.746376e-10
151.968 | -6.762836e-10
152.29 | -6.79331e-10
152.587 | -6.777813e-10
152.906 | -6.773925e-10
153.173 | -6.820994e-10
153.493 | -6.815418e-10
153.784 | -6.793751e-10
154.057 | -6.79869e-10
154.383 | -6.813647e-10
154.661 | -6.823407e-10
154.974 | -6.817898468e-10
155.262 | -6.830477e-10
155.586 | -6.821325e-10
155.877 | -6.85782e-10
156.149 | -6.810483e-10
156.48 | -6.851462e-10
156.763 | -6.858751e-10
157.081 | -6.851330614e-10
157.352 | -6.865538138e-10
157.687 | -6.874803e-10
157.957 | -6.890564e-10
158.279 | -6.913427e-10
158.585 | -6.925476e-10
158.889 | -6.912278e-10
159.173 | -6.933502e-10
159.496 | -6.935632e-10
159.777 | -6.935408e-10
160.049 | -6.942436e-10
160.36 | -6.97385e-10
160.666 | -6.95226543e-10
160.996 | -6.977253e-10
161.26 | -6.972243e-10
161.579 | -7.024206e-10
161.865 | -7.013864e-10
162.187 | -7.035706e-10
162.476 | -7.041236e-10
162.792 | -7.045805e-10
163.053 | -7.013561e-10
163.386 | -7.039088e-10
163.656 | -7.05955e-10
163.974 | -7.077067e-10
164.312 | -7.075159e-10
164.581 | -7.083868e-10
164.869 | -7.071103e-10
165.186 | -7.081656e-10
165.486 | -7.129967e-10
165.752 | -7.162816e-10
166.088 | -7.167494e-10
166.357 | -7.140077e-10
166.677 | -7.144038e-10
166.96 | -7.151781e-10
167.287 | -7.161869e-10
167.558 | -7.162955229e-10
167.866 | -7.172504e-10
168.195 | -7.192203e-10
168.465 | -7.21416e-10
168.785 | -7.203395e-10
169.055 | -7.257562e-10
169.345 | -7.253838e-10
169.661 | -7.285042e-10
169.967 | -7.306686e-10
170.285 | -7.296156e-10
170.571 | -7.321185e-10
170.889 | -7.32141e-10
171.178 | -7.334736e-10
171.497 | -7.352032e-10
171.757 | -7.356476539e-10
172.064 | -7.377157e-10
172.376 | -7.373222588e-10
172.665 | -7.399351e-10
172.987 | -7.403215e-10
173.312 | -7.422474e-10
173.579 | -7.45766e-10
173.872 | -7.432651e-10
174.147 | -7.440888e-10
174.468 | -7.460514e-10
174.793 | -7.454087e-10
175.084 | -7.465232e-10
175.378 | -7.45498e-10
175.651 | -7.498255e-10
175.959 | -7.5103e-10
176.272 | -7.523512e-10
176.606 | -7.514212e-10
176.878 | -7.532006e-10
177.147 | -7.543806e-10
177.469 | -7.584561e-10
177.757 | -7.607172e-10
178.081 | -7.614427e-10
178.392 | -7.614721e-10
178.676 | -7.623688e-10
178.945 | -7.640671e-10
179.256 | -7.643071176e-10
179.586 | -7.65035e-10
179.88 | -7.650493e-10
180.172 | -7.691031e-10
180.451 | -7.675686e-10
180.793 | -7.694128e-10
181.075 | -7.710787e-10
181.359 | -7.719509e-10
181.688 | -7.754097e-10
181.976 | -7.728534e-10
182.248 | -7.736178e-10
182.571 | -7.72329e-10
182.908 | -7.785269e-10
183.174 | -7.775318e-10
183.466 | -7.806245e-10
183.787 | -7.803826e-10
184.071 | -7.798826e-10
184.362 | -7.844314e-10
184.691 | -7.858956e-10
184.974 | -7.825142e-10
185.287 | -7.870402e-10
185.571 | -7.892108e-10
185.894 | -7.875767e-10
186.183 | -7.907132e-10
186.457 | -7.92335e-10
186.767 | -7.93037358e-10
187.069 | -7.949443e-10
187.384 | -7.948311e-10
187.674 | -7.987764e-10
188.004 | -7.99293e-10
188.274 | -8.040372e-10
188.571 | -8.048316e-10
188.846 | -8.047104e-10
189.155 | -8.054746e-10
189.48 | -8.097705e-10
189.745 | -8.108085e-10
190.081 | -8.09404e-10
190.353 | -8.104439e-10
190.686 | -8.120933e-10
190.961 | -8.183716e-10
191.285 | -8.131847e-10
191.568 | -8.193045e-10
191.877 | -8.17878e-10
192.181 | -8.145115e-10
192.486 | -8.158078e-10
192.76 | -8.223394e-10
193.065 | -8.2105e-10
193.346 | -8.205885e-10
193.674 | -8.238339e-10
194.008 | -8.284955e-10
194.276 | -8.279656e-10
194.564 | -8.270432672e-10
194.878 | -8.298884e-10
195.166 | -8.274376e-10
195.488 | -8.319885e-10
195.753 | -8.341788e-10
196.063 | -8.328429e-10
196.397 | -8.365883e-10
196.68 | -8.372668e-10
196.947 | -8.39452e-10
197.281 | -8.384831e-10
197.566 | -8.391298767e-10
197.885 | -8.381336e-10
198.149 | -8.441673e-10
198.48 | -8.448056e-10
198.789 | -8.494203e-10
199.054 | -8.473718e-10
199.383 | -8.469361e-10
199.667 | -8.450844e-10
199.983 | -8.520653e-10
200.271 | -8.525674e-10
200.577 | -8.536424e-10
200.872 | -8.580271e-10
201.18 | -8.564428e-10
201.504 | -8.581189e-10
201.782 | -8.61794e-10
202.083 | -8.595283929e-10
202.385 | -8.592013212e-10
202.66 | -8.612599e-10
202.975 | -8.638207e-10
203.284 | -8.68733e-10
203.549 | -8.672782e-10
203.898 | -8.699385e-10
204.205 | -8.738071e-10
204.458 | -8.690709e-10
204.758 | -8.755924e-10
205.095 | -8.729268e-10
205.395 | -8.732811e-10
205.696 | -8.779851e-10
205.961 | -8.767836e-10
206.273 | -8.749229119e-10
206.589 | -8.777375e-10
206.874 | -8.781673e-10
207.185 | -8.83781e-10
207.467 | -8.827905e-10
207.762 | -8.879208e-10
208.093 | -8.862642e-10
208.391 | -8.856103e-10
208.687 | -8.848969e-10
208.954 | -8.861519e-10
209.27 | -8.864554e-10
209.568 | -8.880084e-10
209.875 | -8.925197e-10
210.188 | -8.92699e-10
210.48 | -8.998385e-10
210.756 | -8.8829194e-10
211.063 | -8.972328e-10
211.382 | -9.008307e-10
211.693 | -9.067275264e-10
211.999 | -9.058839e-10
212.299 | -9.037172e-10
212.563 | -9.034669e-10
212.88 | -9.055708e-10
213.192 | -9.103594e-10
213.481 | -9.115312e-10
213.793 | -9.136129e-10
214.059 | -9.147474e-10
214.369 | -9.167896442e-10
214.694 | -9.16734e-10
214.977 | -9.224637e-10
215.28 | -9.22194e-10
215.592 | -9.208321e-10
215.878 | -9.221836e-10
216.195 | -9.261429e-10
216.489 | -9.281499e-10
216.784 | -9.283322e-10
217.105 | -9.287336e-10
217.386 | -9.299708e-10
217.687 | -9.326849e-10
217.99 | -9.36112e-10
218.244 | -9.340779e-10
218.544 | -9.435274e-10
218.893 | -9.432174e-10
219.161 | -9.43758e-10
219.475 | -9.419431e-10
219.751 | -9.412373e-10
220.089 | -9.482943e-10
220.384 | -9.492548e-10
220.666 | -9.525981115e-10
220.969 | -9.543133e-10
221.271 | -9.580154e-10
221.556 | -9.555905e-10
221.85 | -9.574953e-10
222.171 | -9.611144e-10
222.458 | -9.632427e-10
222.762 | -9.616458e-10
223.063 | -9.649876e-10
223.348 | -9.671612e-10
223.695 | -9.692351e-10
223.972 | -9.715949e-10
224.267 | -9.755959e-10
224.601 | -9.773994e-10
224.889 | -9.806796486e-10
225.196 | -9.809569e-10
225.491 | -9.844698e-10
225.767 | -9.869635e-10
226.062 | -9.842579e-10
226.396 | -9.828001e-10
226.672 | -9.896752e-10
226.967 | -9.890126e-10
227.283 | -9.857059613e-10
227.548 | -9.891611e-10
227.857 | -9.933295e-10
228.146 | -9.986539e-10
228.489 | -9.983259e-10
228.762 | -9.997512e-10
229.05 | -1.00117e-09
229.389 | -1.004023e-09
229.653 | -1.003291e-09
229.972 | -1.005584e-09
230.253 | -1.00791131e-09
230.588 | -1.00953e-09
230.875 | -1.010776e-09
231.147 | -1.011649e-09
231.47 | -1.011675077e-09
231.763 | -1.014721418e-09
232.091 | -1.022663e-09
232.373 | -1.018045e-09
232.649 | -1.017476e-09
232.989 | -1.020848e-09
233.261 | -1.020583e-09
233.588 | -1.027648e-09
233.871 | -1.028251928e-09
234.193 | -1.023469e-09
234.475 | -1.03288e-09
234.768 | -1.032329e-09
235.085 | -1.034038e-09
235.362 | -1.033855e-09
235.689 | -1.03955e-09
235.957 | -1.036808972e-09
236.295 | -1.039511e-09
236.569 | -1.042332e-09
236.848 | -1.045605269e-09
237.169 | -1.044309e-09
237.522 | -1.048779e-09
237.809 | -1.047447e-09
238.05 | -1.048211e-09
238.358 | -1.04864e-09
238.707 | -1.050283e-09
238.954 | -1.054263e-09
239.302 | -1.055164e-09
239.581 | -1.056964e-09
239.907 | -1.055951e-09
240.145 | -1.058079e-09
240.488 | -1.059643373e-09
240.805 | -1.063114e-09
241.049 | -1.068681e-09
241.368 | -1.07192e-09
241.692 | -1.069891e-09
241.996 | -1.073143e-09
242.295 | -1.077039e-09
242.549 | -1.078716e-09
242.845 | -1.082025e-09
243.176 | -1.082566814e-09
243.471 | -1.087942e-09
243.784 | -1.090284e-09
244.081 | -1.101536e-09
244.394 | -1.098995e-09
244.659 | -1.099011e-09
244.966 | -1.104774161e-09
245.296 | -1.104008e-09
245.587 | -1.111574e-09
245.869 | -1.111431e-09
246.168 | -1.113706e-09
246.473 | -1.117654e-09
246.751 | -1.115945e-09
247.064 | -1.125079e-09
247.362 | -1.125998e-09
247.663 | -1.128302e-09
247.985 | -1.133944e-09
248.291 | -1.135759e-09
248.567 | -1.138634e-09
248.845 | -1.139645e-09
249.173 | -1.143402e-09
249.485 | -1.144302e-09
249.765 | -1.148481e-09
250.097 | -1.149949469e-09
250.362 | -1.152253e-09
250.695 | -1.155877e-09
250.963 | -1.158361e-09
251.296 | -1.161734e-09
251.564 | -1.163636e-09
251.9 | -1.165729735e-09
252.166 | -1.16747e-09
252.503 | -1.1607e-09
252.771 | -1.167225e-09
253.088 | -1.179301e-09
253.372 | -1.182953e-09
253.708 | -1.18325e-09
253.993 | -1.187021037e-09
254.261 | -1.187691e-09
254.547 | -1.193659e-09
254.883 | -1.195614e-09
255.167 | -1.198242e-09
255.486 | -1.201792e-09
255.767 | -1.20124e-09
256.086 | -1.203701e-09
256.372 | -1.205449407e-09
256.687 | -1.211238e-09
256.973 | -1.210152e-09
257.257 | -1.213453e-09
257.574 | -1.215643e-09
257.858 | -1.22021e-09
258.193 | -1.222053e-09
258.475 | -1.22212e-09
258.793 | -1.229461e-09
259.075 | -1.232429e-09
259.36 | -1.235594e-09
259.693 | -1.240628e-09
259.961 | -1.242844605e-09
260.308 | -1.242194e-09
260.576 | -1.247215109e-09
260.859 | -1.249692e-09
261.191 | -1.249515e-09
261.457 | -1.258215e-09
261.787 | -1.256892e-09
262.067 | -1.262029e-09
262.383 | -1.26481e-09
262.666 | -1.265823002e-09
262.981 | -1.271561e-09
263.265 | -1.26994e-09
263.598 | -1.273832e-09
263.866 | -1.278498e-09
264.199 | -1.278284e-09
264.466 | -1.283153e-09
264.75 | -1.293515e-09
265.085 | -1.295042e-09
265.367 | -1.299139e-09
265.684 | -1.297845e-09
265.969 | -1.302734e-09
266.285 | -1.304455e-09
266.569 | -1.30721e-09
266.903 | -1.316227e-09
267.17 | -1.319857e-09
267.504 | -1.318552e-09
267.772 | -1.327811e-09
268.055 | -1.328378e-09
268.388 | -1.329434e-09
268.655 | -1.328337107e-09
268.989 | -1.331936e-09
269.256 | -1.341147e-09
269.59 | -1.344098e-09
269.856 | -1.350749e-09
270.19 | -1.35291e-09
270.474 | -1.352986e-09
270.791 | -1.352911e-09
271.074 | -1.359596e-09
271.392 | -1.364573e-09
271.674 | -1.371244e-09
271.991 | -1.367845e-09
272.273 | -1.374136e-09
272.608 | -1.374383e-09
272.873 | -1.381961e-09
273.157 | -1.38008e-09
273.489 | -1.388383e-09
273.805 | -1.389412e-09
274.072 | -1.395873e-09
274.356 | -1.390022e-09
274.687 | -1.399622529e-09
274.97 | -1.402864e-09
275.287 | -1.401745e-09
275.57 | -1.413244e-09
275.852 | -1.419254e-09
276.186 | -1.421594e-09
276.455 | -1.42321e-09
276.787 | -1.43127e-09
277.054 | -1.429185e-09
277.389 | -1.441185e-09
277.655 | -1.443835e-09
277.99 | -1.449902e-09
278.273 | -1.448374e-09
278.605 | -1.452459e-09
278.873 | -1.455788e-09
279.154 | -1.457209e-09
279.486 | -1.461608e-09
279.768 | -1.463845e-09
280.049 | -1.47064e-09
280.38 | -1.479299e-09
280.662 | -1.481021e-09
280.979 | -1.493546e-09
281.263 | -1.493743e-09
281.58 | -1.497646e-09
281.863 | -1.497885e-09
282.18 | -1.506479e-09
282.465 | -1.507262426e-09
282.799 | -1.51698e-09
283.066 | -1.523592e-09
283.346 | -1.527556e-09
283.682 | -1.525957e-09
283.967 | -1.530287e-09
284.285 | -1.535576e-09
284.568 | -1.53646e-09
284.885 | -1.544512e-09
285.169 | -1.540527e-09
285.486 | -1.542613e-09
285.77 | -1.558464e-09
286.104 | -1.56084e-09
286.37 | -1.561396e-09
286.654 | -1.572213e-09
286.988 | -1.573853e-09
287.256 | -1.577498e-09
287.589 | -1.576845321e-09
287.872 | -1.584699e-09
288.189 | -1.589517e-09
288.472 | -1.589318e-09
288.79 | -1.594777e-09
289.072 | -1.594168797e-09
289.39 | -1.607380673e-09
289.672 | -1.602341e-09
289.955 | -1.61927e-09
290.289 | -1.622311e-09
290.573 | -1.623792e-09
290.888 | -1.561765e-09
291.174 | -2.620419e-10
291.456 | -2.397477e-10
291.79 | -2.400844e-10
292.072 | -2.387576e-10
292.405 | -2.397278e-10
292.673 | -2.40336e-10
292.958 | -2.392573e-10
293.29 | -2.394971e-10
293.572 | -1.672141e-09
293.89 | -1.676453e-09
294.174 | -1.688157e-09
294.505 | -1.693261e-09
294.773 | -1.697894e-09
295.09 | -1.699881e-09
295.374 | -1.70523e-09
295.657 | -1.716894e-09
295.989 | -1.714781e-09
296.273 | -1.724374e-09
296.589 | -1.73235e-09
296.872 | -1.738890365e-09
297.206 | -1.738033e-09
297.473 | -1.752415435e-09
297.789 | -1.760374e-09
298.073 | -1.754954404e-09
298.356 | -1.766564e-09
298.688 | -1.771015e-09
298.985 | -1.788417e-09
299.267 | -1.775156e-09
299.549 | -1.77802e-09
299.882 | -1.791152e-09
300.164 | -1.794003e-09
300.478 | -1.807505e-09
300.762 | -1.810792e-09
301.047 | -1.805678e-09
301.38 | -1.818363e-09
301.663 | -1.814625e-09
301.948 | -1.819943e-09
302.282 | -1.82614e-09
302.581 | -1.837345e-09
302.866 | -1.836681e-09
303.199 | -1.853099e-09
303.483 | -1.85757e-09
303.767 | -1.86951854e-09
304.05 | -1.870003e-09
304.384 | -1.873336e-09
304.685 | -1.883703e-09
304.969 | -1.890096e-09
305.269 | -1.896697e-09
305.603 | -1.906408e-09
305.871 | -1.902044e-09
306.154 | -1.907324e-09
306.487 | -1.917573e-09
306.771 | -1.922168e-09
307.055 | -1.92479e-09
307.387 | -1.929314708e-09
307.671 | -1.936244e-09
307.987 | -1.940484e-09
308.27 | -1.951815376e-09
308.588 | -1.960671e-09
308.872 | -1.959764e-09
309.154 | -1.9763e-09
309.487 | -1.976770303e-09
309.756 | -1.989434617e-09
310.089 | -1.98998e-09
310.372 | -2.006207e-09
310.689 | -2.007668e-09
310.972 | -2.010812e-09
311.289 | -2.022585e-09
311.573 | -2.028498e-09
311.855 | -2.030248e-09
312.189 | -2.031784e-09
312.472 | -2.044308e-09
312.789 | -2.048779e-09
313.073 | -2.05384e-09
313.356 | -2.055504e-09
313.69 | -2.057457e-09
313.975 | -2.061667e-09
314.29 | -2.078572e-09
314.574 | -2.092641e-09
314.907 | -2.092999e-09
315.19 | -2.097962e-09
315.474 | -2.103281771e-09
315.805 | -2.109536e-09
316.073 | -2.11374e-09
316.356 | -2.11154e-09
316.689 | -2.119452e-09
316.972 | -2.124021e-09
317.289 | -2.135849e-09
317.572 | -2.150658e-09
317.856 | -2.152594325e-09
318.188 | -2.155193e-09
318.456 | -2.164306e-09
318.79 | -2.176102e-09
319.073 | -2.182259e-09
319.406 | -2.18078e-09
319.69 | -2.178034e-09
319.956 | -2.189839e-09