## Settings
Sample Info | Zd1i-Run 01
Comments | 1/1/1
Major Measurement Parameters
Starting Temperature | 298.849
Initial Temperature | 80.5
Final Temperature | 300
Preliminary Voltage | 1
Pulse Voltage | 1
Pulse Time | 5
Wait Time | 0
Measurement Voltage | 1
Subsidiary Measurement Parameters
Step | 0.3
Accuracy Step | 0.1
Accuracy Stable | 0.5
Accuracy End | 0.2
Lakeshore TC Parameters
Ramp | 10
Range | 3
P | 100
I | 50
D | 20
Keithley SM Parameters
NPLC | 7
Measurecount | 1
Time
Date | 5.2.2024
Clock | 12:59:22

## Stabilization
Temperature | Current
298.854 | 1.439683e-08
298.852 | 1.460675e-08
298.852 | 1.469064e-08
298.851 | 1.49388e-08
298.853 | 1.514525e-08
298.852 | 1.499699e-08
298.453 | 1.509904e-08
297.975 | 1.547659e-08
297.786 | 1.513303e-08
297.727 | 1.513047e-08
297.234 | 1.538701e-08
296.91 | 1.51812e-08
296.794 | 1.509505e-08
296.737 | 1.534580818e-08
296.701 | 1.503838e-08
296.67 | 1.508786e-08
296.646 | 1.53476e-08
296.627 | 1.528162e-08
296.613 | 1.532255e-08
296.602 | 1.527545e-08
296.593 | 1.502468e-08
296.561 | 1.485542e-08
296.329 | 1.480228e-08
296.314 | 1.499548e-08
296.304 | 1.481044e-08
296.285 | 1.518325e-08
295.715 | 1.47073e-08
294.94 | 1.47195e-08
294.122 | 1.494383e-08
293.393 | 1.521957e-08
292.63 | 1.512055e-08
291.929 | 1.528893e-08
291.116 | 1.522702e-08
290.503 | 1.53079e-08
289.796 | 1.530964e-08
289.191 | 1.520924e-08
288.777 | 1.519669901e-08
288.506 | 1.520378e-08
287.748 | 1.510096e-08
286.958 | 1.524409754e-08
286.067 | 1.513622e-08
285.763 | 1.537749e-08
285.514 | 1.531706495e-08
285.241 | 1.534387e-08
285.013 | 1.495392e-08
284.753 | 1.500674e-08
284.113 | 1.504163e-08
283.605 | 1.502767e-08
283.115 | 1.512748e-08
282.782 | 1.513889e-08
282.228 | 1.506916e-08
281.249 | 1.507551417e-08
280.269 | 1.508994e-08
279.264 | 1.497762e-08
278.307 | 1.495985e-08
277.531 | 1.49298e-08
276.746 | 1.48073e-08
275.877 | 1.494909e-08
275.514 | 1.478905709e-08
275.225 | 1.473191e-08
274.986 | 1.488812e-08
274.418 | 1.507058e-08
273.525 | 1.528572e-08
272.761 | 1.481829e-08
272.399 | 1.470665e-08
272.157 | 1.457731e-08
271.937 | 1.503081215e-08
271.37 | 1.48072683e-08
270.679 | 1.482389e-08
270.018 | 1.47601e-08
269.395 | 1.473663e-08
268.652 | 1.479431e-08
267.835 | 1.446061e-08
267.284 | 1.442088e-08
266.747 | 1.46643e-08
266.431 | 1.425299e-08
266.077 | 1.416585e-08
265.667 | 1.419798e-08
265.273 | 1.413345e-08
264.875 | 1.410095e-08
264.392 | 1.421444e-08
263.785 | 1.402049e-08
263.097 | 1.419051e-08
262.459 | 1.415943e-08
261.807 | 1.405333e-08
260.896 | 1.377158e-08
260.162 | 1.40404e-08
259.51 | 1.426e-08
258.774 | 1.416231e-08
258.418 | 1.412339e-08
258.104 | 1.386874e-08
257.572 | 1.367138e-08
257.156 | 1.402041e-08
256.542 | 1.371362e-08
255.961 | 1.376926e-08
255.478 | 1.356055e-08
254.694 | 1.349464096e-08
253.977 | 1.35068e-08
253.321 | 1.361436e-08
252.562 | 1.364709e-08
251.676 | 1.364917e-08
251.073 | 1.361812e-08
250.277 | 1.345324474e-08
249.736 | 1.342219e-08
249.236 | 1.343806e-08
248.776 | 1.329396e-08
248.351 | 1.327508e-08
247.899 | 1.324595e-08
247.403 | 1.319884e-08
246.825 | 1.319428e-08
246.23 | 1.308905e-08
245.619 | 1.303297e-08
244.901 | 1.302421e-08
243.997 | 1.299106e-08
243.358 | 1.297788e-08
242.656 | 1.280886e-08
242.283 | 1.284786e-08
241.954 | 1.269441e-08
241.647 | 1.274774e-08
241.017 | 1.262502e-08
240.44 | 1.259097e-08
239.988 | 1.227394e-08
239.492 | 1.227959e-08
238.734 | 1.2514e-08
238.073 | 1.231012e-08
237.446 | 1.216312e-08
236.533 | 1.220472e-08
235.63 | 1.218519e-08
234.915 | 1.230516e-08
233.994 | 1.224647761e-08
233.472 | 1.206771e-08
232.999 | 1.190520571e-08
232.225 | 1.181697e-08
231.754 | 1.181474e-08
231.316 | 1.171566e-08
230.864 | 1.163040686e-08
230.477 | 1.169763e-08
230.104 | 1.18068e-08
229.688 | 1.189461e-08
229.313 | 1.180471e-08
228.624 | 1.159299e-08
227.984 | 1.162314e-08
227.464 | 1.169843e-08
226.56 | 1.15902834e-08
225.914 | 1.134468e-08
225.252 | 1.12714e-08
224.387 | 1.132004e-08
223.817 | 1.129099e-08
223.265 | 1.117779e-08
222.752 | 1.118002e-08
222.18 | 1.117837e-08
221.654 | 1.105331e-08
221.137 | 1.100136e-08
220.636 | 1.089239e-08
220.062 | 1.087144e-08
219.221 | 1.102959e-08
218.498 | 1.085568e-08
217.759 | 1.092795e-08
216.735 | 1.071207e-08
216.123 | 1.079968e-08
215.521 | 1.06745e-08
215.014 | 1.056796e-08
214.543 | 1.054707e-08
213.983 | 1.038838e-08
213.5 | 1.038685e-08
213.021 | 1.028419e-08
212.269 | 1.035798e-08
211.662 | 1.023843e-08
211.037 | 1.021074e-08
210.34 | 1.008944e-08
209.804 | 1.007141e-08
209.295 | 9.981235e-09
208.892 | 1.002671e-08
208.557 | 1.005272e-08
208.23 | 9.93108e-09
207.783 | 9.89529e-09
207.077 | 9.890078978e-09
206.502 | 9.73535208e-09
205.821 | 9.780729e-09
204.878 | 9.731941e-09
204.204 | 9.681711e-09
203.54 | 9.677092e-09
202.791 | 9.66521e-09
202.257 | 9.673602e-09
201.793 | 9.62204e-09
201.111 | 9.425025e-09
200.571 | 9.427803e-09
199.978 | 9.337445e-09
199.426 | 9.311988e-09
199.186 | 9.299062e-09
198.841 | 9.396264e-09
198.56 | 9.216125e-09
198.14 | 9.178109e-09
197.863 | 9.015245e-09
197.622 | 8.959761e-09
197.022 | 8.938573e-09
196.639 | 8.883547e-09
196.291 | 9.014348e-09
195.657 | 9.05475e-09
195.139 | 8.868475e-09
194.562 | 8.77825e-09
193.98 | 8.828477e-09
193.713 | 8.928682e-09
193.494 | 8.784200034e-09
193.256 | 8.758668e-09
193.227 | 8.733099e-09
193.264 | 8.85986e-09
193.359 | 8.681893e-09
193.24 | 8.701736e-09
192.897 | 8.711893e-09
192.665 | 8.63294e-09
192.369 | 8.566349e-09
191.699 | 8.416086e-09
191.263 | 8.430212084e-09
190.712 | 8.365744e-09
189.831 | 8.356681569e-09
189.292 | 8.358151e-09
188.528 | 8.289001e-09
188.235 | 8.39648e-09
187.993 | 8.253544e-09
187.701 | 8.226775e-09
187.436 | 8.079916e-09
187.218 | 8.140086e-09
186.823 | 8.02917e-09
186.625 | 8.01651e-09
186.267 | 7.937143387e-09
185.696 | 8.033929e-09
185.396 | 8.083609e-09
184.624 | 7.917078e-09
184.298 | 7.87775e-09
183.681 | 7.994076e-09
183.103 | 8.002449e-09
182.732 | 7.896598e-09
182.176 | 7.885151e-09
182.035 | 7.815863512e-09
181.618 | 7.77618e-09
181.585 | 7.699144e-09
181.221 | 7.657813e-09
181.17 | 7.63186e-09
180.925 | 7.626728e-09
180.691 | 7.536601e-09
180.476 | 7.611897e-09
179.961 | 7.441416372e-09
179.646 | 7.415371e-09
178.946 | 7.345553e-09
178.371 | 7.389034e-09
177.664 | 7.307897e-09
177.1 | 7.30521e-09
176.232 | 7.296709e-09
175.416 | 7.252182e-09
174.908 | 7.147792136e-09
174.122 | 7.112745e-09
173.702 | 7.150343e-09
173.091 | 7.10488e-09
172.787 | 7.09233e-09
172.212 | 7.090318e-09
171.965 | 6.952866e-09
171.203 | 6.972072e-09
170.931 | 6.8791e-09
169.982 | 7.004043e-09
169.626 | 6.860848778e-09
168.575 | 6.830314e-09
168.01 | 6.814845e-09
167.141 | 6.882066e-09
166.377 | 6.905875e-09
166.08 | 6.812352e-09
165.658 | 6.826267e-09
165.614 | 6.871864e-09
165.64 | 6.826264e-09
165.718 | 6.755348e-09
165.841 | 6.699593e-09
165.98 | 6.632229e-09
165.978 | 6.61871e-09
166.129 | 6.534938e-09
166.166 | 6.35218e-09
166.033 | 6.469972e-09
166.158 | 6.436919e-09
166.296 | 6.404335e-09
166.305 | 6.61816e-09
166.34 | 6.460998e-09
166.397 | 6.432737e-09
166.336 | 6.303916e-09
166.422 | 6.219038e-09
166.442 | 6.322825e-09
166.391 | 6.228021654e-09
166.394 | 6.324609e-09
166.362 | 6.215495e-09
166.344 | 6.244423e-09
166.326 | 6.311818e-09
166.306 | 6.266164e-09
166.263 | 6.286974e-09
166.168 | 6.298774e-09
166.068 | 6.412098e-09
165.906 | 6.358613e-09
165.75 | 6.336467e-09
165.59 | 6.279801e-09
165.416 | 6.30307e-09
164.946 | 6.24085e-09
164.439 | 6.251792e-09
164.159 | 6.17051e-09
163.839 | 6.219548e-09
163.387 | 6.154469e-09
163.019 | 6.177534e-09
162.81 | 6.143594522e-09
162.593 | 6.189286e-09
162.354 | 6.082272e-09
162.054 | 6.105161e-09
161.456 | 6.117003e-09
160.783 | 6.086643e-09
160.351 | 6.00515e-09
159.928 | 6.174855e-09
159.283 | 6.065595e-09
158.614 | 6.111782e-09
157.939 | 5.978766815e-09
157.548 | 6.087083726e-09
157.036 | 6.028249e-09
156.534 | 6.008444e-09
156.207 | 5.906545e-09
155.88 | 5.948613e-09
155.549 | 5.934365e-09
155.267 | 5.923857e-09
155.005 | 5.964286e-09
154.735 | 5.871112e-09
154.419 | 5.889861e-09
153.979 | 5.950041e-09
153.631 | 5.898813e-09
153.354 | 5.889948e-09
153.076 | 5.863186e-09
152.769 | 5.821056e-09
152.507 | 5.797369e-09
152.263 | 5.834064e-09
152.015 | 5.781607e-09
151.745 | 5.824269067e-09
151.431 | 5.775481e-09
151.019 | 5.792482e-09
150.726 | 5.732913e-09
150.417 | 5.798959e-09
150.16 | 5.852718e-09
149.921 | 5.730703e-09
149.68 | 5.748132e-09
149.431 | 5.638279e-09
149.166 | 5.714521e-09
148.804 | 5.57994e-09
148.515 | 5.63919e-09
148.278 | 5.663316e-09
148.05 | 5.645138e-09
147.829 | 5.581171e-09
147.607 | 5.56062e-09
147.383 | 5.531704e-09
147.162 | 5.539054e-09
146.952 | 5.549654e-09
146.729 | 5.51949e-09
146.507 | 5.468459e-09
146.284 | 5.484207e-09
146.069 | 5.474312e-09
145.86 | 5.483092e-09
145.63 | 5.477936e-09
145.417 | 5.394971e-09
145.225 | 5.418240967e-09
145.04 | 5.425357e-09
144.842 | 5.466717e-09
144.615 | 5.461478e-09
144.3 | 5.466959e-09
144.055 | 5.477821e-09
143.856 | 5.454571e-09
143.669 | 5.438234e-09
143.477 | 5.453447e-09
143.297 | 5.408585e-09
143.12 | 5.475719e-09
142.934 | 5.345958e-09
142.704 | 5.366290079e-09
142.325 | 5.388126e-09
141.946 | 5.377097e-09
141.592 | 5.300945e-09
141.321 | 5.230228e-09
141.085 | 5.238477e-09
140.833 | 5.366426e-09
140.626 | 5.247724e-09
140.432 | 5.366938e-09
140.261 | 5.311673e-09
140.095 | 5.254401e-09
139.931 | 5.260628e-09
139.768 | 5.257005e-09
139.613 | 5.251398e-09
139.456 | 5.20243e-09
139.299 | 5.231968e-09
139.157 | 5.286208e-09
139.019 | 5.259874e-09
138.884 | 5.205584408e-09
138.754 | 5.09205e-09
138.63 | 5.086467e-09
138.497 | 5.115024e-09
138.353 | 5.131978e-09
138.188 | 5.188722e-09
137.972 | 5.105624e-09
137.795 | 5.086472e-09
137.652 | 5.154121e-09
137.508 | 5.110531e-09
137.37 | 5.054385e-09
137.217 | 4.982414e-09
137.037 | 5.021511e-09
136.887 | 5.00992e-09
136.75 | 5.010941e-09
136.609 | 5.054449e-09
136.441 | 5.060577e-09
136.274 | 5.016232e-09
136.137 | 5.02622e-09
136.017 | 5.011932e-09
135.902 | 4.969472e-09
135.792 | 4.994261e-09
135.686 | 4.958038e-09
135.582 | 5.037941e-09
135.477 | 5.004722e-09
135.379 | 4.973374e-09
135.282 | 4.991932e-09
135.189 | 4.965587e-09
135.094 | 4.918718e-09
134.985 | 4.963721e-09
134.87 | 4.876695936e-09
134.748 | 4.917009e-09
134.585 | 4.921075103e-09
134.47 | 4.890842e-09
134.365 | 4.827801714e-09
134.264 | 4.918002e-09
134.176 | 4.907441e-09
134.09 | 4.901939743e-09
133.988 | 4.916016e-09
133.865 | 4.870053e-09
133.733 | 4.792993e-09
133.591 | 4.831398e-09
133.453 | 4.853792e-09
133.305 | 4.748072e-09
133.088 | 4.815846e-09
132.632 | 4.745803e-09
132.036 | 4.763610395e-09
131.277 | 4.812916e-09
130.482 | 4.787385e-09
129.825 | 4.763308e-09
129.189 | 4.75068207e-09
128.807 | 4.693212e-09
128.472 | 4.636594e-09
128.116 | 4.670208e-09
127.749 | 4.707978e-09
127.441 | 4.640652e-09
127.129 | 4.639969e-09
126.755 | 4.650079e-09
126.376 | 4.620856e-09
126.077 | 4.638963e-09
125.615 | 4.644044e-09
125.159 | 4.58494e-09
124.782 | -1.911512e-10
124.311 | -1.90008e-10
123.874 | -1.901161e-10
123.33 | -1.900769e-10
122.536 | -1.902883e-10
121.683 | -1.906819147e-10
121.058 | -1.911237e-10
120.567 | -1.895486e-10
120.181 | 4.371773e-09
119.841 | 4.464447e-09
119.545 | 4.537834e-09
119.298 | 4.578621926e-09
119.063 | 4.539924e-09
118.832 | 4.624837e-09
118.605 | 4.509646e-09
118.387 | 4.52326e-09
118.19 | 4.522494e-09
118.009 | 4.507359e-09
117.817 | 4.44632e-09
117.564 | 4.476924e-09
117.348 | 4.437737e-09
117.173 | 4.437517e-09
116.971 | 4.404522e-09
116.816 | 4.407816e-09
116.649 | 4.470253e-09
116.478 | 4.532785e-09
116.33 | 4.496088e-09
116.176 | 4.515356089e-09
115.954 | 4.396722e-09
115.807 | 4.467008e-09
115.663 | 4.526159e-09
115.515 | 4.494447e-09
115.379 | 4.584609e-09
115.252 | 4.551861e-09
115.096 | 4.590079e-09
114.956 | 4.604185e-09
114.806 | 4.62111e-09
114.666 | 4.600294e-09
114.557 | 4.613463e-09
114.449 | 4.596857e-09
114.337 | 4.482922e-09
114.241 | 4.507594e-09
114.135 | 4.51297e-09
113.745 | 4.48127e-09
113.271 | 4.442019e-09
112.615 | 4.445107e-09
111.809 | 4.49126e-09
110.901 | 4.473563e-09
110.158 | 4.45909e-09
109.43 | 4.480068e-09
108.691 | 4.436914e-09
107.834 | 4.445242e-09
107.19 | 4.471904e-09
106.757 | 4.556757e-09
106.479 | 4.519606e-09
106.286 | 4.378897e-09
106.123 | 4.400751763e-09
106.041 | 4.429717e-09
105.977 | 4.293307e-09
105.928 | 4.400321e-09
105.89 | 4.313729e-09
105.867 | 4.357489e-09
105.837 | 4.277476e-09
105.741 | 4.313339e-09
105.462 | 4.244776e-09
105.343 | 4.40708e-09
105.192 | 4.390071e-09
105.043 | 4.353458e-09
104.92 | 4.31284e-09
104.835 | 4.292883e-09
104.726 | 4.373331e-09
104.608 | 4.410659e-09
104.519 | 4.38494e-09
104.431 | 4.386133e-09
104.364 | 4.267402e-09
104.302 | 4.353423e-09
104.252 | 4.376369489e-09
104.213 | 4.364937e-09
104.192 | 4.404126e-09
104.179 | 4.340332e-09
104.167 | 4.361282e-09
104.132 | 4.378677e-09
104.095 | 4.412666e-09
104.011 | 4.37446e-09
103.771 | 4.392674e-09
103.544 | 4.389216e-09
103.393 | 4.423001e-09
103.295 | 4.400963e-09
103.206 | 4.335579451e-09
103.088 | 4.43565e-09
103.001 | 4.400991e-09
102.912 | 4.339457e-09
102.84 | 4.396474e-09
102.766 | 4.365178e-09
102.72 | 4.368972e-09
102.689 | 4.384369312e-09
102.661 | 4.250456e-09
102.636 | 4.313115e-09
102.619 | 4.309554491e-09
102.614 | 4.324156e-09
102.611 | 4.382897e-09
102.619 | 4.334969e-09
102.631 | 4.36002e-09
102.638 | 4.326854e-09
102.66 | 4.359316e-09
102.686 | 4.356755e-09
102.716 | 4.358201e-09
102.753 | 4.396417e-09
102.797 | 4.337891e-09
102.841 | 4.307585e-09
102.886 | 4.357654e-09
102.932 | 4.361861e-09
102.982 | 4.331874e-09
103.035 | 4.347358e-09
103.09 | 4.336286441e-09
103.143 | 4.41697523e-09
103.185 | 4.396678e-09
103.171 | 4.401765e-09
103.171 | 4.47737e-09
103.215 | 4.420062e-09
103.262 | 4.421234e-09
103.301 | 4.461823e-09
103.333 | 4.407934906e-09
103.373 | 4.45575e-09
103.417 | 4.484994e-09
103.463 | 4.465059e-09
103.506 | 4.478717841e-09
103.545 | 4.436107e-09
103.58 | 4.468345e-09
103.63 | 4.511749e-09
103.678 | 4.492357e-09
103.723 | 4.493987e-09
103.767 | 4.515913e-09
103.815 | 4.570809e-09
103.81 | 4.645202e-09
103.455 | 4.606962e-09
103.01 | 4.55024e-09
102.627 | 4.573082e-09
102.146 | 4.590194e-09
101.618 | 4.596691e-09
101.342 | 4.58682e-09
101.205 | 4.589893e-09
101.112 | 4.472828e-09
101.051 | 4.493188e-09
101.001 | 4.496383e-09
100.957 | 4.473232007e-09
100.899 | 4.49272e-09
100.876 | 4.54877e-09
100.862 | 4.535425e-09
100.843 | 4.529684e-09
100.738 | 4.511616e-09
100.671 | 4.551626e-09
100.647 | 4.566302e-09
100.631 | 4.550673e-09
100.61 | 4.622374e-09
100.595 | 4.598023e-09
100.574 | 4.617543e-09
100.51 | 4.507503e-09
100.455 | 4.479714e-09
100.436 | 4.451814e-09
100.437 | 4.565272e-09
100.44 | 4.52929e-09
100.433 | 4.563686e-09
100.401 | 4.494282e-09
100.276 | 4.448373e-09
100.232 | 4.495647854e-09
100.212 | 4.504372e-09
100.195 | 4.522309e-09
100.186 | 4.50255e-09
100.178 | 4.569133e-09
100.147 | 4.552299e-09
100.09 | 4.621703e-09
100.06 | 4.611691e-09
100.051 | 4.456253e-09
100.041 | 4.449625e-09
99.2165 | 4.430445e-09
97.5034 | 4.545754e-09
94.1049 | 4.452168e-09
88.0411 | 4.3466e-09
83.3333 | 4.414147e-09
81.525 | 4.472827e-09
80.6952 | 4.576655e-09
80.2235 | 4.460918e-09
79.9745 | 4.580151e-09
79.8235 | 4.533516e-09
79.7425 | 4.558425637e-09
79.6966 | 4.5446e-09
79.6833 | 4.542307e-09
79.6905 | 4.524213e-09
79.7001 | 4.543287e-09
79.7425 | 4.461648e-09
79.7421 | 4.498231e-09
79.7482 | 4.486515e-09
79.7522 | 4.513295e-09
79.7555 | 4.519136e-09
79.6947 | 4.528612596e-09
79.6402 | 4.553158e-09
79.6602 | 4.544022e-09
79.7076 | 4.516244e-09
79.8279 | 4.503579e-09
80.0393 | 4.491839789e-09
80.2613 | 4.446403e-09
80.4909 | 4.49495e-09
80.7168 | 4.504132e-09
80.9651 | 4.522664e-09
81.2615 | 4.542961e-09
81.5818 | 4.548232e-09
81.9077 | 4.569881e-09
82.2596 | 4.527442e-09
82.5937 | 4.475123383e-09
82.9289 | 4.477854e-09
83.3136 | 4.529777e-09
83.6525 | 4.571674e-09
83.9934 | 4.509424e-09
84.356 | 4.487833e-09
84.702 | 4.551683e-09
85.0436 | 4.535211e-09
85.3978 | 4.551114e-09
85.7627 | 4.518449e-09
86.1502 | 4.600071e-09
86.5614 | 4.566251e-09
86.9802 | 4.546947e-09
87.3778 | 4.554759e-09
87.8129 | 4.543429e-09
88.0286 | 4.575331e-09
87.8769 | 4.565225e-09
88.2679 | 4.610444e-09
88.5771 | 4.525602e-09
88.8604 | 4.46272e-09
89.1532 | 4.515186891e-09
89.4265 | 4.514547e-09
89.7053 | 4.516695018e-09
89.999 | 4.530291e-09
90.2782 | 4.587541e-09
90.6173 | 4.511838e-09
90.2086 | 4.528402e-09
88.6241 | 4.548566e-09
88.6554 | 4.492751e-09
88.8657 | 4.538542e-09
88.9698 | 4.448358e-09
88.9637 | 4.458797e-09
89.2592 | 4.474016e-09
89.4983 | 4.467743e-09
89.6744 | 4.454106417e-09
88.8546 | 4.462883e-09
89.2005 | 4.484463e-09
88.5061 | 4.499560724e-09
85.7735 | 4.504667e-09
83.2559 | 4.541054e-09
82.5886 | 4.541998e-09
82.5886 | 4.456142e-09
82.6543 | 4.4371e-09
82.7732 | 4.431323e-09
82.9371 | 4.452257e-09
83.1105 | 4.451597313e-09
83.2266 | 4.411532e-09
83.2681 | 4.472574755e-09
83.1407 | 4.43839e-09
83.1947 | 4.4411e-09
83.2484 | 4.474104e-09
81.8182 | 4.451279e-09
81.1834 | 4.417186e-09
80.8202 | 4.419876e-09
80.4297 | 4.381924e-09
80.1384 | 4.373042e-09
79.9174 | 4.386158e-09
79.7861 | 4.350692e-09
79.7099 | 4.394656e-09
79.6608 | 4.378266194e-09
79.6391 | 4.402452e-09
79.6296 | 4.397215e-09
79.6206 | 4.346496e-09
79.6287 | 4.390085e-09
79.7785 | 4.385492e-09
79.9407 | 4.345995e-09
80.1284 | 4.356794e-09
80.1775 | 4.399531e-09
80.1255 | 4.446663e-09
80.0772 | 4.405866e-09
80.0493 | 4.382158e-09
79.9436 | 4.389269e-09
79.8703 | 4.391476e-09
79.9043 | 4.458133e-09
79.9856 | 4.463842e-09
80.1092 | 4.496592e-09
80.3498 | 4.449682e-09
80.6394 | 4.477663e-09
80.8829 | 4.428241e-09
81.1059 | 4.493556e-09
81.3756 | 4.389628e-09
81.6542 | 4.440614e-09
81.954 | 4.389620667e-09
82.2455 | 4.419146e-09
81.3 | 4.407755e-09
80.6811 | 4.432684e-09
80.5669 | 4.476626e-09
80.4101 | 4.429637e-09
80.3546 | 4.442721746e-09
80.3771 | 4.401997e-09
80.3152 | 4.499136e-09
80.2043 | 4.486836e-09
80.0853 | 4.504356e-09
80.0004 | 4.467986e-09
79.9518 | 4.467991e-09
79.9075 | 4.482472e-09
79.8732 | 4.495100292e-09
79.8656 | 4.457967e-09
79.8575 | 4.47644e-09
79.856 | 4.43603e-09
79.8651 | 4.42705e-09
79.877 | 4.429246e-09
79.8905 | 4.463451e-09
79.908 | 4.441004e-09
79.9244 | 4.455634528e-09
79.9411 | 4.475616e-09
79.9561 | 4.426408e-09
79.97 | 4.404852e-09
79.99 | 4.42815e-09
79.935 | 4.40161e-09
79.9292 | 4.424783e-09
79.991 | 4.448435e-09
80.0968 | 4.345606e-09
80.2938 | 4.43663e-09
80.5914 | 4.365548e-09
80.9322 | 4.384576e-09
81.2163 | 4.472785e-09
81.5711 | 4.42589e-09
81.9696 | 4.395206421e-09
82.2808 | 4.365027e-09
82.62 | 4.418898e-09
82.9363 | 4.396184e-09
83.2729 | 4.377529e-09
83.5774 | 4.341865e-09
83.8804 | 4.414573e-09
84.1848 | 4.422306521e-09
83.0552 | 4.351295e-09
81.5007 | 4.342354e-09
81.002 | 4.388876e-09
80.6011 | 4.322881e-09
80.3756 | 4.39131842e-09
80.223 | 4.306332e-09
80.1775 | 4.372191e-09
80.1746 | 4.358783e-09
80.1177 | 4.383631e-09
80.123 | 4.386111e-09
80.0537 | 4.349138e-09
80.0231 | 4.34486358e-09
80.0743 | 4.281484e-09

## Measurements
Temperature | Current
80.2043 | 4.316481e-09
80.3196 | 4.392451e-09
80.6192 | 4.340763e-09
80.9399 | 4.329154e-09
81.2407 | 4.327151526e-09
81.5011 | 4.353811e-09
81.8052 | 4.316070612e-09
82.1971 | 4.291032e-09
82.724 | 4.327485037e-09
84.0506 | 4.30536e-09
85.0439 | 4.292111111e-09
85.5122 | 4.309137e-09
85.9199 | 4.308925e-09
87.2334 | 4.275737e-09
88.2453 | 4.297509e-09
88.5172 | 4.320076e-09
88.851 | 4.330975e-09
89.1657 | 4.346928e-09
89.4638 | 4.338415e-09
89.7467 | 4.316432e-09
90.0497 | 4.369008e-09
90.3025 | 4.340427e-09
90.6034 | 4.363078e-09
90.9357 | 4.339636e-09
91.2391 | 4.356072e-09
91.5433 | 4.34755e-09
91.8206 | 4.316252e-09
92.1361 | 4.361138e-09
92.413 | 4.345052e-09
92.7282 | 4.343526e-09
93.0071 | 4.272581e-09
93.3343 | 4.375289e-09
93.6306 | 4.322722e-09
93.9081 | 4.314507e-09
94.2192 | 4.366428e-09
94.5324 | 4.35195e-09
94.8107 | 4.345845e-09
95.1227 | 4.402095e-09
95.4337 | 4.310923e-09
95.7071 | 4.340356e-09
96.0329 | 4.341038e-09
96.3342 | 4.319676e-09
96.6242 | 4.341599e-09
96.9035 | 4.294774314e-09
97.2226 | 4.302896e-09
97.5178 | 4.3927e-09
97.8415 | 4.399113e-09
98.1223 | 4.38664e-09
98.4088 | 4.318954e-09
98.7379 | 4.320792e-09
99.0027 | 4.384244e-09
99.2993 | 4.357972e-09
99.641 | 4.36646e-09
99.9166 | 4.329642e-09
100.225 | 4.367394e-09
100.539 | 4.380327e-09
100.822 | 4.359744e-09
101.142 | 4.363379e-09
101.435 | 4.406819798e-09
101.735 | 4.422323e-09
102.025 | 4.444157e-09
102.339 | 4.374533e-09
102.653 | 4.411316e-09
102.907 | 4.411925e-09
103.213 | 4.419734e-09
103.54 | 4.457057e-09
103.819 | 4.447381e-09
104.1 | 4.378035e-09
104.438 | 4.49124e-09
104.707 | 4.455893e-09
105.049 | 4.469264e-09
105.339 | 4.469732e-09
105.632 | 4.445973e-09
105.922 | 4.391315e-09
106.249 | 4.459302e-09
106.539 | 4.459313363e-09
106.811 | 4.442946e-09
107.101 | 4.51679e-09
107.442 | 4.485801e-09
107.729 | 4.514808e-09
108.051 | 4.536691e-09
108.335 | 4.543908e-09
108.62 | 4.584748e-09
108.941 | 4.553432e-09
109.221 | 4.556233e-09
109.549 | 4.542172e-09
109.809 | 4.540502e-09
110.136 | 4.550947e-09
110.442 | 4.406066e-09
110.715 | 4.438569e-09
111.04 | 4.535454e-09
111.344 | 4.486576e-09
111.665 | 4.503595e-09
111.918 | 4.522998e-09
112.238 | 4.51089e-09
112.507 | 4.525999131e-09
112.809 | 4.519798e-09
113.128 | 4.60146e-09
113.446 | 4.590879e-09
113.699 | 4.550024e-09
114.011 | 4.499313e-09
114.316 | 4.517700436e-09
114.614 | 4.524997e-09
114.929 | 4.530303e-09
115.226 | 4.62492e-09
115.525 | 4.513361e-09
115.839 | 4.604201e-09
116.102 | 4.672831e-09
116.401 | 4.663963e-09
116.716 | 4.613436e-09
117.014 | 4.586404e-09
117.331 | 4.612606e-09
117.634 | 4.631054e-09
117.946 | 4.678434e-09
118.259 | 4.640342e-09
118.503 | 4.696272e-09
118.813 | 4.63439e-09
119.123 | 4.66384e-09
119.416 | 4.622668e-09
119.729 | 4.655924e-09
120.041 | 4.649268e-09
120.337 | 4.62739e-09
120.603 | 4.639924e-09
120.92 | 4.601282e-09
121.219 | 4.620401e-09
121.536 | 4.645778e-09
121.836 | 4.678655241e-09
122.103 | 4.566347e-09
122.421 | 4.70458e-09
122.724 | 4.744345361e-09
123.044 | 4.656581e-09
123.31 | 4.717279e-09
123.631 | 4.744697e-09
123.931 | 4.760047e-09
124.234 | 4.775211e-09
124.504 | 4.785841e-09
124.822 | 4.757545e-09
125.124 | 4.772426e-09
125.427 | 4.754442e-09
125.747 | 4.772895e-09
126.015 | 4.70631e-09
126.317 | 4.754474e-09
126.637 | 4.719584723e-09
126.938 | 4.778147e-09
127.24 | 4.782038765e-09
127.51 | 4.775694e-09
127.824 | 4.839288e-09
128.12 | 4.787656e-09
128.433 | 4.813241361e-09
128.746 | 4.771288e-09
129.046 | 4.804984e-09
129.345 | 4.777653384e-09
129.644 | 4.820039e-09
129.907 | 4.85281e-09
130.209 | 4.846405055e-09
130.525 | 4.877749e-09
130.842 | 4.894386e-09
131.14 | 4.889755e-09
131.458 | 4.876404e-09
131.728 | 4.886891336e-09
132.027 | 4.84053e-09
132.346 | 4.823253e-09
132.646 | 4.795988e-09
132.914 | 4.803679e-09
133.233 | 4.841886e-09
133.534 | 4.86415e-09
133.8 | 4.788473e-09
134.119 | 4.824936e-09
134.421 | 4.873857e-09
134.737 | 4.8533e-09
135.04 | 4.902451e-09
135.357 | 4.94061e-09
135.626 | 4.956394e-09
135.928 | 4.906169e-09
136.244 | 4.962574e-09
136.546 | 4.953816e-09
136.865 | 4.90832e-09
137.115 | 4.886202e-09
137.434 | 4.940285e-09
137.729 | 4.859212e-09
138.042 | 4.950623e-09
138.337 | 4.919511e-09
138.602 | 4.913111e-09
138.917 | 4.863553e-09
139.232 | 4.938847e-09
139.533 | 4.924727e-09
139.831 | 4.967982e-09
140.146 | 4.995157e-09
140.447 | 4.986172e-09
140.714 | 5.005826e-09
141.033 | 5.012655e-09
141.333 | 4.982643e-09
141.6 | 4.991687e-09
141.919 | 4.897304e-09
142.219 | 4.957353e-09
142.538 | 4.98160313e-09
142.857 | 5.015763e-09
143.108 | 5.01705e-09
143.425 | 4.994499e-09
143.726 | 5.076521e-09
144.045 | 5.024984e-09
144.347 | 4.998049e-09
144.665 | 4.999645e-09
144.916 | 5.013417e-09
145.233 | 5.012166e-09
145.549 | 4.9922e-09
145.802 | 5.011001e-09
146.118 | 4.988957e-09
146.422 | 5.027167e-09
146.722 | 5.0016e-09
147.038 | 5.006096e-09
147.305 | 5.010786e-09
147.622 | 5.051189e-09
147.941 | 4.997156e-09
148.235 | 5.015092e-09
148.549 | 4.99795e-09
148.844 | 5.00452e-09
149.144 | 4.990929e-09
149.458 | 5.014506e-09
149.706 | 5.029576311e-09
150.022 | 5.036899e-09
150.338 | 5.032839e-09
150.655 | 4.994103e-09
150.904 | 5.066354e-09
151.222 | 5.05201e-09
151.522 | 5.053444e-09
151.839 | 5.058364394e-09
152.141 | 5.047063e-09
152.408 | 5.088227617e-09
152.726 | 4.969454e-09
153.028 | 5.102892e-09
153.346 | 5.09397724e-09
153.615 | 5.144944e-09
153.933 | 5.061261632e-09
154.232 | 5.092069e-09
154.503 | 5.03938e-09
154.822 | 5.013906e-09
155.122 | 5.126971736e-09
155.439 | 5.137818e-09
155.707 | 5.091202e-09
156.024 | 5.073117e-09
156.327 | 5.047113838e-09
156.643 | 5.07939e-09
156.911 | 5.05295e-09
157.228 | 5.049109e-09
157.548 | 5.066261e-09
157.847 | 5.048574e-09
158.112 | 5.115249e-09
158.43 | 5.013793e-09
158.748 | 5.072504e-09
159.014 | 5.07196e-09
159.33 | 4.960866e-09
159.647 | 5.068233e-09
159.959 | 5.068922e-09
160.221 | 5.005293e-09
160.519 | 5.029456e-09
160.834 | 5.104582e-09
161.149 | 5.037099e-09
161.448 | 4.929887e-09
161.712 | 4.96775e-09
162.027 | 5.0061848e-09
162.33 | 5.053066e-09
162.647 | 5.119758e-09
162.964 | 5.049072e-09
163.214 | 5.090356e-09
163.531 | 5.204071e-09
163.849 | 5.117419e-09
164.1 | 5.163678e-09
164.418 | 5.150041e-09
164.719 | 5.180075e-09
165.036 | 5.157385e-09
165.356 | 5.136478e-09
165.622 | 5.076189e-09
165.923 | 5.121696e-09
166.242 | 4.966252e-09
166.542 | 5.066676e-09
166.808 | 5.000771e-09
167.128 | 4.979004e-09
167.446 | 5.005547e-09
167.745 | 5.12115e-09
168.013 | 5.089063e-09
168.331 | 5.070711e-09
168.632 | 5.111203e-09
168.899 | 5.058498953e-09
169.265 | 5.038719e-09
169.516 | 5.134701e-09
169.834 | 5.085737e-09
170.15 | 5.123761e-09
170.401 | 5.073044651e-09
170.715 | 5.158138805e-09
171.035 | 5.046626228e-09
171.334 | 5.166259e-09
171.6 | 5.199135e-09
171.945 | 5.114849e-09
172.207 | 5.096014e-09
172.52 | 5.125661e-09
172.818 | 5.183491e-09
173.136 | 5.15055e-09
173.452 | 5.135279757e-09
173.701 | 5.09267e-09
174.017 | 5.120154e-09
174.335 | 5.119479507e-09
174.651 | 5.171316e-09
174.919 | 5.161695e-09
175.236 | 5.171654e-09
175.538 | 5.13545e-09
175.807 | 5.120638e-09
176.123 | 5.115631e-09
176.425 | 5.096862e-09
176.743 | 5.10766e-09
177.061 | 5.111891e-09
177.328 | 5.155446e-09
177.63 | 5.131899794e-09
177.947 | 5.125308e-09
178.246 | 5.10853e-09
178.515 | 5.120206e-09
178.832 | 5.09059e-09
179.133 | 5.107092e-09
179.448 | 5.174401e-09
179.716 | 5.144973e-09
180.017 | 5.134549e-09
180.335 | 5.10837e-09
180.601 | 5.092193e-09
180.919 | 5.193355e-09
181.234 | 5.149169e-09
181.502 | 5.057669e-09
181.819 | 5.117854e-09
182.118 | 5.111459e-09
182.435 | 5.123549e-09
182.702 | 5.096056e-09
183.019 | 5.082396e-09
183.337 | 5.14179e-09
183.637 | 5.145457e-09
183.903 | 5.089972e-09
184.221 | 5.131211e-09
184.521 | 5.155789129e-09
184.833 | 5.156477e-09
185.146 | 5.175316e-09
185.443 | 5.145517e-09
185.709 | 5.122385e-09
186.024 | 5.156749e-09
186.324 | 5.107923e-09
186.639 | 5.1218e-09
186.907 | 5.121881e-09
187.223 | 5.106962e-09
187.541 | 5.168695e-09
187.841 | 5.167531e-09
188.109 | 5.119597e-09
188.426 | 5.201001e-09
188.743 | 5.18373e-09
189.062 | 5.135508e-09
189.329 | 5.116868e-09
189.631 | 5.120922e-09
189.947 | 5.12145e-09
190.215 | 5.144349e-09
190.532 | 5.174273e-09
190.833 | 5.191141e-09
191.101 | 5.112886e-09
191.401 | 5.158760974e-09
191.717 | 5.168702355e-09
192.034 | 5.14913e-09
192.336 | 5.115654e-09
192.603 | 5.082478e-09
192.918 | 5.120504e-09
193.221 | 5.145967e-09
193.537 | 5.160803e-09
193.838 | 5.157808e-09
194.103 | 5.108094836e-09
194.422 | 5.110031509e-09
194.738 | 5.131407e-09
195.004 | 5.131217e-09
195.321 | 5.160189e-09
195.637 | 5.175673e-09
195.938 | 5.225322397e-09
196.204 | 5.203021e-09
196.521 | 5.179556e-09
196.822 | 5.209547016e-09
197.139 | 5.218221e-09
197.454 | 5.285341e-09
197.705 | 5.287584e-09
198.021 | 5.25163e-09
198.34 | 5.224787e-09
198.637 | 5.301924e-09
198.901 | 5.225655e-09
199.264 | 5.316263e-09
199.529 | 5.314035878e-09
199.828 | 5.357477e-09
200.144 | 5.32168e-09
200.46 | 5.381797e-09
200.727 | 5.352875e-09
201.026 | 5.366867e-09
201.343 | 5.475768e-09
201.611 | 5.402001e-09
201.911 | 5.350683e-09
202.226 | 5.431093e-09
202.545 | 5.403479e-09
202.847 | 5.417775e-09
203.115 | 5.380921e-09
203.433 | 5.364452e-09
203.7 | 5.397261e-09
204.019 | 5.405894e-09
204.334 | 5.382777e-09
204.653 | 5.439038e-09
204.918 | 5.460659e-09
205.219 | 5.462363e-09
205.537 | 5.40421e-09
205.805 | 5.416911e-09
206.125 | 5.433915e-09
206.441 | 5.446478e-09
206.758 | 5.39488e-09
207.025 | 5.451784e-09
207.325 | 5.446762e-09
207.642 | 5.443028e-09
207.91 | 5.536617e-09
208.227 | 5.481704e-09
208.523 | 5.489862e-09
208.841 | 5.462295e-09
209.16 | 5.447082e-09
209.426 | 5.474798e-09
209.743 | 5.507538e-09
210.057 | 5.483429e-09
210.327 | 5.472645e-09
210.644 | 5.553759e-09
210.946 | 5.526758e-09
211.211 | 5.575068e-09
211.527 | 5.591564e-09
211.844 | 5.559459e-09
212.161 | 5.567948e-09
212.429 | 5.521365e-09
212.728 | 5.476004e-09
213.045 | 5.520972e-09
213.308 | 5.558193017e-09
213.621 | 5.505559e-09
213.919 | 5.590363e-09
214.251 | 5.581796e-09
214.499 | 5.610838e-09
214.812 | 5.586007e-09
215.129 | 5.551824e-09
215.428 | 5.577258e-09
215.747 | 5.544437e-09
216.063 | 5.634034e-09
216.329 | 5.599693e-09
216.631 | 5.568243e-09
216.947 | 5.625323e-09
217.265 | 5.640755e-09
217.516 | 5.601332e-09
217.835 | 5.614835e-09
218.101 | 5.655663049e-09
218.419 | 5.695633e-09
218.738 | 5.707518e-09
219.058 | 5.639476e-09
219.312 | 5.683628e-09
219.636 | 5.68582e-09
219.957 | 5.704494e-09
220.221 | 5.675724e-09
220.516 | 5.735286e-09
220.831 | 5.746451e-09
221.146 | 5.734798e-09
221.462 | 5.633968e-09
221.725 | 5.7813e-09
222.027 | 5.726048e-09
222.344 | 5.75031e-09
222.612 | 5.783295e-09
222.929 | 5.750343e-09
223.243 | 5.680948e-09
223.552 | 5.807147e-09
223.815 | 5.765147e-09
224.136 | 5.826057e-09
224.436 | 5.822659e-09
224.707 | 5.781074e-09
225.042 | 5.825822e-09
225.333 | 5.88626e-09
225.661 | 5.868143e-09
225.926 | 5.813261e-09
226.252 | 5.855452e-09
226.509 | 5.837633e-09
226.811 | 5.94323e-09
227.101 | 5.831058747e-09
227.417 | 5.824758e-09
227.741 | 5.795142e-09
228.007 | 5.854067e-09
228.312 | 5.817826e-09
228.615 | 5.910282e-09
228.912 | 5.973747e-09
229.255 | 6.003175e-09
229.534 | 6.009115e-09
229.826 | 5.909651e-09
230.118 | 5.968966e-09
230.441 | 5.869446e-09
230.718 | 5.930025e-09
231.01 | 5.969855e-09
231.305 | 5.982532e-09
231.601 | 5.97937e-09
231.944 | 5.908575e-09
232.24 | 5.8952e-09
232.521 | 5.981458e-09
232.819 | 5.956807e-09
233.104 | 5.998328e-09
233.403 | 5.94448e-09
233.752 | 6.045254e-09
234.041 | 6.033275e-09
234.345 | 5.994446e-09
234.605 | 5.941103165e-09
234.961 | 5.988176e-09
235.221 | 6.100502e-09
235.516 | 6.099169e-09
235.843 | 6.161845e-09
236.138 | 6.154285e-09
236.402 | 6.07259798e-09
236.715 | 6.154427e-09
237.031 | 6.086556e-09
237.329 | 6.128825e-09
237.644 | 6.055568047e-09
237.909 | 6.05265e-09
238.226 | 6.086912e-09
238.542 | 6.067542e-09
238.859 | 6.096945e-09
239.125 | 6.092206295e-09
239.442 | 6.111809e-09
239.743 | 6.116781e-09
240.01 | 6.178918e-09
240.327 | 6.161811e-09
240.645 | 6.079978e-09
240.946 | 6.153373e-09
241.213 | 6.180897e-09
241.53 | 6.109407e-09
241.849 | 6.212718e-09
242.116 | 6.18339e-09
242.433 | 6.160111532e-09
242.732 | 6.178292e-09
243.001 | 6.220862e-09
243.319 | 6.247165e-09
243.637 | 6.257012e-09
243.954 | 6.280405529e-09
244.218 | 6.304314e-09
244.516 | 6.360622e-09
244.829 | 6.31803e-09
245.143 | 6.388024e-09
245.443 | 6.217535e-09
245.709 | 6.450188e-09
246.027 | 6.425051e-09
246.343 | 6.448632e-09
246.61 | 6.45922e-09
246.927 | 6.572923e-09
247.228 | 6.576917233e-09
247.546 | 6.5416077e-09
247.812 | 6.587351109e-09
248.13 | 6.648928e-09
248.445 | 6.682484e-09
248.714 | 6.613985e-09
249.032 | 6.586773349e-09
249.348 | 6.550697e-09
249.615 | 6.603182e-09
249.918 | 6.644269579e-09
250.234 | 6.694303e-09
250.502 | 6.781057e-09
250.818 | 6.749509e-09
251.136 | 6.722605e-09
251.453 | 6.730297e-09
251.72 | 6.79425e-09
252.037 | 6.828998e-09
252.336 | 6.765034e-09
252.605 | 6.907688e-09
252.921 | 6.887531e-09
253.238 | 6.912803e-09
253.538 | 6.931394e-09
253.805 | 6.894698e-09
254.121 | 7.007912e-09
254.439 | 6.933811747e-09
254.739 | 6.897172e-09
255.022 | 6.858695e-09
255.339 | 6.982536771e-09
255.655 | 7.02698e-09
255.905 | 7.079989e-09
256.222 | 7.08681e-09
256.539 | 7.118358e-09
256.805 | 7.099273e-09
257.123 | 7.125728e-09
257.422 | 7.171758e-09
257.738 | 7.196292e-09
258.055 | 7.288495e-09
258.322 | 7.235469e-09
258.639 | 7.289334e-09
258.905 | 7.276687e-09
259.221 | 7.272606517e-09
259.538 | 7.231714e-09
259.84 | 7.289934e-09
260.105 | 7.303499e-09
260.422 | 7.326265e-09
260.74 | 7.293353e-09
261.053 | 7.256008e-09
261.32 | 7.359764e-09
261.615 | 7.357513e-09
261.931 | 7.401999e-09
262.247 | 7.420612e-09
262.562 | 7.331852e-09
262.811 | 7.381199e-09
263.126 | 7.40323e-09
263.444 | 7.434195e-09
263.762 | 7.466844032e-09
264.028 | 7.509581e-09
264.345 | 7.643534e-09
264.663 | 7.633075e-09
264.912 | 7.698135e-09
265.23 | 7.793593e-09
265.547 | 7.853995e-09
265.864 | 7.749074e-09
266.131 | 7.839344e-09
266.447 | 7.78211e-09
266.715 | 7.820494e-09
267.032 | 7.850636e-09
267.299 | 7.834446e-09
267.617 | 7.939114e-09
267.933 | 7.907151e-09
268.252 | 7.850505e-09
268.518 | 7.89938e-09
268.82 | 8.005346e-09
269.136 | 7.992689e-09
269.403 | 8.016726e-09
269.719 | 7.948758e-09
270.02 | 8.036623e-09
270.338 | 7.968349e-09
270.604 | 8.152763e-09
270.921 | 8.102675e-09
271.237 | 8.131083e-09
271.503 | 8.220192e-09
271.82 | 8.180606e-09
272.137 | 8.13039e-09
272.438 | 8.337483e-09
272.704 | 8.346511926e-09
273.021 | 8.423379e-09
273.339 | 8.2253e-09
273.605 | 8.340503399e-09
273.923 | 8.378049e-09
274.238 | 8.30992e-09
274.537 | 8.423625e-09
274.804 | 8.46955e-09
275.12 | 8.542252e-09
275.437 | 8.452104e-09
275.704 | 8.448237e-09
276.022 | 8.441222e-09
276.337 | 8.461404e-09
276.653 | 8.413712e-09
276.921 | 8.565064e-09
277.22 | 8.656296e-09
277.552 | 8.613776e-09
277.82 | 8.666434681e-09
278.137 | 8.787779e-09
278.437 | 8.872186e-09
278.704 | 8.775737e-09
279.019 | 8.855737e-09
279.334 | 8.850411e-09
279.648 | 8.899126e-09
279.963 | 8.795559836e-09
280.21 | 8.911303e-09
280.544 | 8.851965e-09
280.861 | 8.914462e-09
281.124 | 8.778614e-09
281.444 | 8.839592e-09
281.744 | 9.038658e-09
282.01 | 9.125009e-09
282.329 | 9.166787e-09
282.663 | 9.228689e-09
282.931 | 9.276236e-09
283.247 | 9.295741e-09
283.565 | 9.28060917e-09
283.832 | 9.297948e-09
284.148 | 9.388974e-09
284.415 | 9.368994e-09
284.734 | 9.40535e-09
285.051 | 9.596083e-09
285.301 | 9.602044e-09
285.616 | 9.502932e-09
285.934 | 9.621324e-09
286.203 | 9.587498e-09
286.518 | 9.558774e-09
286.819 | 9.64175495e-09
287.136 | 9.623213e-09
287.404 | 9.550519e-09
287.719 | 9.662305e-09
288.035 | 9.758048e-09
288.354 | 9.827019e-09
288.604 | 9.923896e-09
288.92 | 9.807563e-09
289.237 | 9.898551e-09
289.517 | 1.000179e-08
289.836 | 9.935255e-09
290.154 | 9.93643e-09
290.42 | 9.987804e-09
290.738 | 9.910847254e-09
291.004 | 1.006247e-08
291.32 | 1.008252e-08
291.638 | 1.012453e-08
291.954 | 1.004794e-08
292.222 | 1.006687e-08
292.538 | 1.011583e-08
292.804 | 1.025718e-08
293.121 | 1.009730255e-08
293.438 | 1.016879e-08
293.705 | 1.028238561e-08
294.022 | 1.026342e-08
294.338 | 1.044617e-08
294.606 | 1.048369e-08
294.921 | 1.043899e-08
295.255 | 1.051021e-08
295.686 | 1.056539e-08
295.853 | 1.05549e-08
296.12 | 1.060425e-08
296.437 | 1.063937e-08
296.704 | 1.073225e-08
297.019 | 1.082435e-08
297.337 | 1.07756e-08
297.619 | 1.084134e-08
297.92 | 1.096429e-08
298.237 | 1.0825e-08
298.52 | 1.085608e-08
298.834 | 1.08952e-08
299.148 | 1.099159e-08
299.413 | 1.099376e-08
299.73 | 1.123379e-08
300.046 | 1.116317172e-08