## Settings
Sample Info | Zd1i-Run 02
Comments | 0.5/0.5/0.5
Major Measurement Parameters
Starting Temperature | 297.565
Initial Temperature | 80.5
Final Temperature | 300
Preliminary Voltage | 0.5
Pulse Voltage | 0.5
Pulse Time | 5
Wait Time | 0
Measurement Voltage | 0.5
Subsidiary Measurement Parameters
Step | 0.3
Accuracy Step | 0.1
Accuracy Stable | 0.5
Accuracy End | 0.2
Lakeshore TC Parameters
Ramp | 10
Range | 3
P | 100
I | 50
D | 20
Keithley SM Parameters
NPLC | 7
Measurecount | 1
Time
Date | 5.2.2024
Clock | 13:47:41

## Stabilization
Temperature | Current
297.527 | 3.458858977e-09
297.269 | 3.529218e-09
296.974 | 3.524298e-09
296.419 | 3.503043e-09
296.088 | 3.557293e-09
295.491 | 3.487723e-09
295.018 | 3.497022e-09
294.637 | 3.484569e-09
294.257 | 3.534104e-09
293.711 | 3.548435e-09
293.167 | 3.546977e-09
292.531 | 3.524354e-09
291.904 | 3.494082e-09
291.443 | 3.448446e-09
291.032 | 3.563015e-09
290.63 | 3.550012e-09
290.346 | 3.54921e-09
290.049 | 3.514898e-09
289.661 | 3.608049e-09
289.248 | 3.573179e-09
288.756 | 3.562766e-09
288.394 | 3.595167497e-09
287.849 | 3.593068e-09
287.426 | 3.63423e-09
286.919 | 3.592592e-09
286.399 | 3.637067314e-09
285.895 | 3.565882e-09
285.234 | 3.651777e-09
284.714 | 3.629097e-09
284.191 | 3.596455e-09
283.702 | 3.544672e-09
283.142 | 3.515512e-09
282.57 | 3.537259e-09
282.069 | 3.527324e-09
281.544 | 3.505318e-09
280.944 | 3.494767e-09
280.318 | 3.459536e-09
279.888 | 3.424741e-09
279.482 | 3.486503e-09
278.95 | 3.50894e-09
278.401 | 3.549811e-09
277.81 | 3.556992e-09
277.146 | 3.499981e-09
276.652 | 3.451843e-09
276.172 | 3.51032e-09
275.63 | 3.46708e-09
275.13 | 3.428983e-09
274.64 | 3.443021e-09
274.124 | 3.500609802e-09
273.682 | 3.434204e-09
273.184 | 3.346119e-09
272.762 | 3.346784e-09
272.271 | 3.387726e-09
271.808 | 3.337446e-09
271.34 | 3.28372e-09
270.819 | 3.318045394e-09
270.279 | 3.273774e-09
269.739 | 3.300255e-09
269.264 | 3.293475e-09
268.788 | 3.344472e-09
268.3 | 3.336872112e-09
267.644 | 3.301261e-09
267.247 | 3.277755e-09
266.72 | 3.270075e-09
266.25 | 3.360497e-09
265.776 | 3.233742e-09
265.126 | 3.272789e-09
264.703 | 3.210597e-09
264.241 | 3.212562e-09
263.756 | 3.238623e-09
263.29 | 3.222931e-09
262.907 | 3.199788e-09
262.629 | 3.172868e-09
262.337 | 3.192387e-09
261.78 | 3.115255609e-09
261.345 | 3.119232e-09
260.796 | 3.114081e-09
260.262 | 3.101907e-09
259.802 | 3.024699e-09
259.32 | 3.070382e-09
258.803 | 3.04804e-09
258.294 | 3.039726e-09
257.748 | 3.039135e-09
257.172 | 2.981841e-09
256.734 | 2.999627e-09
256.331 | 3.026195e-09
255.82 | 3.004503e-09
255.28 | 2.997482e-09
254.748 | 3.010196e-09
254.176 | 2.963002e-09
253.676 | 2.969221e-09
253.157 | 2.964117e-09
252.461 | 2.910762e-09
251.957 | 2.95691e-09
251.418 | 2.918692e-09
250.866 | 2.860673e-09
250.436 | 2.876553884e-09
249.999 | 2.911216e-09
249.692 | 2.897383e-09
249.175 | 2.862657e-09
248.736 | 2.87429e-09
248.266 | 2.854376957e-09
247.867 | 2.78218e-09
247.456 | 2.804851e-09
246.958 | 2.783642e-09
246.502 | 2.807237e-09
246.107 | 2.80771e-09
245.684 | 2.796408e-09
245.277 | 2.705939e-09
244.805 | 2.681263e-09
244.345 | 2.680200728e-09
243.89 | 2.64428e-09
243.459 | 2.676803e-09
243.011 | 2.679483746e-09
242.599 | 2.630304e-09
241.999 | 2.590917e-09
241.584 | 2.590078152e-09
241.099 | 2.575687e-09
240.548 | 2.574638e-09
240.082 | 2.541062e-09
239.492 | 2.567138e-09
239.014 | 2.552717e-09
238.509 | 2.536535e-09
237.974 | 2.544995e-09
237.367 | 2.516186e-09
236.937 | 2.511166e-09
236.569 | 2.522185e-09
236.184 | 2.4842e-09
235.71 | 2.521545861e-09
235.346 | 2.494916e-09
234.805 | 2.525158e-09
234.429 | 2.402715138e-09
234.017 | 2.400581e-09
233.594 | 2.382291e-09
233.233 | 2.389941e-09
232.908 | 2.345448058e-09
232.449 | 2.340129e-09
232.135 | 2.340053e-09
231.813 | 2.372402e-09
231.584 | 2.325052e-09
231.238 | 2.355434e-09
230.966 | 2.302666946e-09
230.663 | 2.314393e-09
230.314 | 2.295468e-09
229.958 | 2.314118e-09
229.574 | 2.282339e-09
229.24 | 2.273500499e-09
228.819 | 2.275168e-09
228.417 | 2.235619e-09
228.068 | 2.19062e-09
227.724 | 2.175416e-09
227.348 | 2.169617e-09
227.032 | 2.164614e-09
226.57 | 2.196915e-09
226.271 | 2.187151e-09
225.904 | 2.155483e-09
225.547 | 2.120724e-09
225.228 | 2.106915975e-09
225.037 | 2.077736e-09
224.794 | 2.065408e-09
224.359 | 2.082919e-09
224.179 | 2.061312e-09
224.006 | 1.996337e-09
223.727 | 2.033462e-09
223.624 | 2.015311e-09
223.553 | 1.981799e-09
223.478 | 2.010206e-09
223.385 | 1.987786824e-09
223.247 | 1.975851e-09
222.985 | 1.962488e-09
222.893 | 1.970489e-09
222.797 | 1.941784e-09
222.682 | 1.973460062e-09
222.527 | 1.941122596e-09
222.431 | 1.868068e-09
222.332 | 1.902155e-09
222.197 | 1.888288e-09
222.106 | 1.883361e-09
222.064 | 1.861409e-09
222.058 | 1.84988036e-09
222.042 | 1.843876e-09
222.036 | 1.822619e-09
222.039 | 1.800603e-09
222.037 | 1.793924e-09
222.041 | 1.820843698e-09
222.049 | 1.811466e-09
222.028 | 1.806182e-09
222.028 | 1.823946e-09
222.039 | 1.787267e-09
222.05 | 1.816498e-09
222.063 | 1.783871e-09
222.069 | 1.763829e-09
222.084 | 1.759491e-09
222.095 | 1.761068e-09
222.11 | 1.785149e-09
222.124 | 1.794533e-09
222.081 | 1.738303e-09
222.014 | 1.706073e-09
222.025 | 1.762333e-09
222.039 | 1.729845267e-09
222.055 | 1.716626e-09
222.069 | 1.717313e-09
222.081 | 1.681424e-09
222.076 | 1.716601e-09
222.006 | 1.678043e-09
222.014 | 1.704189e-09
222.027 | 1.695085e-09
222.044 | 1.689041e-09
222.059 | 1.680293e-09
222.07 | 1.677293e-09
222.068 | 1.656213e-09
222.085 | 1.652641e-09
222.104 | 1.688126e-09
222.117 | 1.662504e-09
222.133 | 1.62463e-09
222.149 | 1.635894e-09
222.165 | 1.636329e-09
222.185 | 1.628082e-09
222.203 | 1.610083e-09
222.217 | 1.583976e-09
222.212 | 1.547460049e-09
222.23 | 1.576371e-09
222.243 | 1.586565e-09
222.262 | 1.527736e-09
221.839 | 1.595988e-09
221.157 | 1.56927e-09
220.748 | 1.524428e-09
220.374 | 1.55905e-09
220.019 | 1.543682e-09
219.731 | 1.574279e-09
219.272 | 1.507776e-09
218.795 | 1.545703e-09
218.23 | 1.496061e-09
217.925 | 1.53656e-09
217.396 | 1.527805e-09
216.625 | 1.534762e-09
216.166 | 1.521439974e-09
215.563 | 1.507602e-09
215.243 | 1.556342e-09
214.858 | 1.491256e-09
214.38 | 1.523524e-09
214.041 | 1.49567e-09
213.805 | 1.463379e-09
213.649 | 1.465075e-09
213.572 | 1.409197e-09
213.518 | 1.417965e-09
213.493 | 1.407728e-09
213.482 | 1.471199e-09
213.427 | 1.512003e-09
213.272 | 1.476173e-09
213.245 | 1.492303e-09
213.209 | 1.472061e-09
213.211 | 1.439864e-09
213.223 | 1.454459e-09
213.24 | 1.373915e-09
213.258 | 1.374737e-09
213.263 | 1.370447e-09
212.956 | 1.390676e-09
212.397 | 1.419354e-09
211.583 | 1.379155e-09
211.065 | 1.390431e-09
210.022 | 1.391726e-09
209.186 | 1.375068e-09
208.538 | 1.348662e-09
207.983 | 1.331473e-09
207.537 | 1.345647e-09
207.206 | 1.361507e-09
206.972 | 1.296355e-09
206.806 | 1.321771e-09
206.693 | 1.329118e-09
206.62 | 1.339112e-09
206.57 | 1.32639e-09
206.539 | 1.325592e-09
206.511 | 1.346196e-09
206.498 | 1.344610201e-09
206.466 | 1.319194e-09
206.452 | 1.303368e-09
206.438 | 1.306112e-09
206.419 | 1.285436535e-09
206.394 | 1.297067e-09
206.266 | 1.276091e-09
206.059 | 1.270527128e-09
205.947 | 1.284171e-09
205.799 | 1.243366e-09
205.605 | 1.259558e-09
205.141 | 1.263505e-09
204.883 | 1.254543e-09
204.017 | 1.270496e-09
203.514 | 1.23746e-09
202.727 | 1.221696e-09
201.979 | 1.271046e-09
201.55 | 1.242425e-09
201.12 | 1.240569e-09
200.853 | 1.243283e-09
200.629 | 1.215601e-09
200.392 | 1.208054e-09
200.178 | 1.202691e-09
199.98 | 1.23495e-09
199.768 | 1.205763e-09
199.554 | 1.194931e-09
199.408 | 1.202539e-09
199.287 | 1.21284e-09
199.146 | 1.194551e-09
199.012 | 1.200262e-09
198.842 | 1.180552e-09
198.45 | 1.184704e-09
198.224 | 1.179453e-09
197.876 | 1.179936e-09
197.267 | 1.179114e-09
196.945 | 1.191313e-09
196.632 | 1.159455e-09
196.299 | 1.168271e-09
196.002 | 1.152177e-09
195.528 | 1.140194e-09
195.051 | 1.118753e-09
194.667 | 1.129673e-09
194.039 | 1.118109e-09
193.502 | 1.123348e-09
193.128 | 1.12556e-09
192.729 | 1.127673e-09
192.314 | 1.09529e-09
191.636 | 1.114901e-09
190.944 | 1.088542e-09
190.333 | 1.072737e-09
189.447 | 1.083908e-09
188.587 | 1.073712e-09
187.8 | 1.1027e-09
187.025 | 1.092998e-09
186.193 | 1.075893e-09
185.386 | 1.091455e-09
184.612 | 1.095145e-09
184.057 | 1.055259e-09
183.45 | 1.084956e-09
182.677 | 1.083299e-09
181.881 | 1.057372e-09
181.236 | 1.070510347e-09
180.484 | 1.074117e-09
179.707 | 1.063629e-09
178.943 | 1.06051e-09
178.222 | 1.071986e-09
177.55 | 1.076664e-09
176.893 | 1.062395e-09
176.315 | 1.059067e-09
175.665 | 1.053540033e-09
175.096 | 1.030497e-09
174.465 | 1.033588215e-09
173.702 | 1.050763e-09
172.94 | 1.019914e-09
172.081 | 1.038151e-09
171.2 | 1.02039e-09
170.434 | 1.028101e-09
169.645 | 1.037284e-09
168.785 | 1.029408e-09
167.959 | 1.018076e-09
167.21 | 1.033941e-09
166.487 | 1.01145e-09
165.694 | 1.02832e-09
164.948 | 1.003434e-09
164.202 | 1.017180673e-09
163.589 | 1.022278e-09
163.059 | 1.008996e-09
162.581 | 1.032295e-09
162.106 | 1.017316e-09
161.682 | 1.004853e-09
161.284 | 1.006444e-09
160.871 | 9.949879e-10
160.487 | 9.923288e-10
160.079 | 9.73483e-10
159.646 | 9.80247e-10
159.258 | 9.721349e-10
158.879 | 9.591398e-10
158.461 | 9.722904e-10
158.099 | 9.434352e-10
157.744 | 9.660109e-10
157.39 | 9.703867e-10
157.032 | 9.824066e-10
156.687 | 9.666791e-10
156.339 | 9.763176e-10
156.006 | 9.250705757e-10
155.67 | 9.210855e-10
155.333 | 9.077262e-10
154.998 | 9.23304e-10
154.672 | 9.187289e-10
154.343 | 9.258583e-10
154.007 | 9.098027e-10
153.695 | 9.176783e-10
153.395 | 9.007948e-10
153.104 | 9.069068e-10
152.814 | 9.12078e-10
152.529 | 9.056919e-10
152.238 | 9.045574e-10
151.959 | 9.070673e-10
151.69 | 9.070513e-10
151.424 | 8.999638e-10
151.166 | 8.88808e-10
150.913 | 8.900242765e-10
150.666 | 8.933238e-10
150.426 | 8.681446e-10
150.18 | 8.722331e-10
149.951 | 8.941768e-10
149.731 | 8.681019e-10
149.517 | 8.719485e-10
149.323 | 8.63776e-10
149.109 | 8.612965e-10
148.913 | 8.614689e-10
148.724 | 8.633671e-10
148.535 | 8.694684972e-10
148.355 | 8.498495796e-10
148.176 | 8.435713e-10
147.997 | 8.551511e-10
147.805 | 8.360953041e-10
147.621 | 8.283159e-10
147.441 | 8.293233e-10
147.254 | 8.313316e-10
147.046 | 8.31522e-10
146.841 | 8.12713008e-10
146.639 | 8.185232e-10
146.444 | 8.187037e-10
146.248 | 8.13355161e-10
146.029 | 8.230526e-10
145.824 | 8.213023e-10
145.62 | 8.084919e-10
145.425 | 7.986001e-10
145.234 | 8.259716e-10
145.029 | 8.04859e-10
144.83 | 8.111666e-10
144.637 | 7.997327e-10
144.449 | 7.962415e-10
144.261 | 7.854177e-10
144.078 | 7.865539331e-10
143.885 | 8.011987e-10
143.702 | 7.968506e-10
143.519 | 7.825475e-10
143.33 | 8.007977e-10
143.153 | 8.015054731e-10
142.967 | 7.922417e-10
142.775 | 7.853302e-10
142.56 | 7.809887e-10
142.374 | 7.812206e-10
142.188 | 7.904802e-10
142.011 | 7.798041e-10
141.829 | 7.916677e-10
141.652 | 7.836263e-10
141.479 | 7.825901e-10
141.309 | 7.894864e-10
141.138 | 7.735291e-10
140.974 | 7.840208e-10
140.812 | 7.800872e-10
140.641 | 7.739755e-10
140.474 | 7.80172e-10
140.309 | 7.531747e-10
140.145 | 7.490231213e-10
139.987 | 7.533715e-10
139.82 | 7.540132e-10
139.663 | 7.586866e-10
139.509 | 7.692267e-10
139.36 | 7.697548e-10
139.211 | 7.670896e-10
139.062 | 7.639757e-10
138.903 | 7.586093e-10
138.761 | 7.454977e-10
138.625 | 7.432983e-10
138.486 | 7.459235e-10
138.349 | 7.496649e-10
138.212 | 7.380382e-10
138.079 | 7.401882e-10
137.951 | 7.477762e-10
137.823 | 7.512134e-10
137.688 | 7.493407006e-10
137.565 | 7.498461e-10
137.451 | 7.255638e-10
137.337 | 7.403118e-10
137.226 | 7.328162e-10
137.115 | 7.24497351e-10
136.996 | 7.200827e-10
136.891 | 7.312049e-10
136.792 | 7.234947e-10
136.681 | 7.235681e-10
136.569 | 7.287724868e-10
136.453 | 7.141769e-10
136.346 | 7.069311e-10
136.242 | 6.935807e-10
136.131 | 7.022091e-10
136.026 | 7.051131e-10
135.914 | 7.077814e-10
135.806 | 6.841054e-10
135.695 | 6.85379e-10
135.582 | 6.94224e-10
135.461 | 6.949574e-10
135.345 | 6.856010204e-10
135.228 | 6.997044e-10
135.111 | 6.773911e-10
134.992 | 6.865404e-10
134.879 | 6.884579018e-10
134.767 | 6.9307e-10
134.653 | 6.87196966e-10
134.399 | 6.675949e-10
133.486 | 6.848792e-10
131.991 | 6.697484789e-10
130.326 | 6.685759e-10
128.436 | 6.736586e-10
126.297 | 6.808571e-10
124.091 | 6.812397e-10
122.083 | 6.68811e-10
120.555 | 6.611143e-10
119.564 | 6.594317e-10
118.931 | 6.713401e-10
118.537 | 6.681947e-10
118.316 | 6.761883e-10
118.159 | 6.774198e-10
117.442 | 6.657133178e-10
116.145 | 6.651771e-10
114.48 | 6.675818e-10
112.939 | 6.627364213e-10
111.801 | 6.682825e-10
111.09 | 6.770147e-10
110.62 | 6.667912e-10
110.356 | 6.674274e-10
110.194 | 6.575341e-10
110.09 | 6.61978e-10
110.026 | 6.627338e-10
109.994 | 6.650394e-10
109.977 | 6.646944e-10
109.702 | 6.588425e-10
108.696 | 6.535385e-10
106.862 | 6.560915e-10
104.366 | 6.511469e-10
101.979 | 6.512059e-10
100.081 | 6.584731e-10
98.6704 | 6.690159e-10
97.7923 | 6.522863e-10
97.2281 | 6.527308e-10
97.0693 | 6.596121e-10
97.0132 | 6.51581e-10
97.0226 | 6.438619e-10
97.0706 | 6.570863e-10
97.1381 | 6.56792e-10
97.2232 | 6.551058e-10
97.3196 | 6.524453755e-10
97.4245 | 6.46322e-10
97.5387 | 6.420857e-10
97.6663 | 6.503513e-10
97.8002 | 6.537256e-10
97.933 | 6.405926e-10
98.0592 | 6.410743e-10
98.1783 | 6.388754e-10
98.2906 | 6.459871e-10
98.4011 | 6.325714e-10
98.4163 | 6.369603e-10
97.9787 | 6.306786e-10
97.7505 | 6.294893e-10
97.7936 | 6.373422e-10
97.4419 | 6.396233e-10
95.9723 | 6.420722e-10
93.7967 | 6.342233e-10
89.0964 | 6.411341e-10
84.0501 | 6.250869e-10
81.9292 | 6.245811e-10
80.9524 | 6.204663e-10
80.4617 | 6.303399e-10
80.1818 | 6.264395e-10
80.0183 | 6.278302e-10
79.924 | 6.250143e-10
79.8507 | 6.28907e-10
79.7367 | 6.308519e-10
79.6513 | 6.384687e-10
79.6154 | 6.319036e-10
79.6292 | 6.295864e-10
79.6899 | 6.14067e-10
79.8091 | 6.208189518e-10
79.9818 | 6.203175e-10
80.1833 | 6.334922e-10
80.3947 | 6.375212025e-10
80.6092 | 6.286704e-10
80.9049 | 6.222848e-10
81.2558 | 6.227749e-10
81.6073 | 6.375699968e-10
81.9413 | 6.368673e-10
82.2745 | 6.352548e-10
82.6239 | 6.385162e-10
82.9828 | 6.36264e-10
82.1876 | 6.393695e-10
81.299 | 6.280158e-10
80.8686 | 6.35398e-10
80.5516 | 6.412414e-10
80.4101 | 6.447975e-10
80.3598 | 6.39209e-10
80.2967 | 6.358738e-10
80.2938 | 6.334471e-10
80.3034 | 6.286572e-10
80.3331 | 6.282579e-10
80.248 | 6.301322e-10
80.2705 | 6.380326e-10

## Measurements
Temperature | Current
80.2253 | 6.329406e-10
80.3627 | 6.348432e-10
80.6782 | 6.427369e-10
80.9312 | 6.388642948e-10
81.2538 | 6.383271689e-10
81.5552 | 6.403875763e-10
81.8545 | 6.481843e-10
82.182 | 6.541363e-10
82.5478 | 6.52293e-10
83.0396 | 6.367946e-10
84.4743 | 6.380909e-10
85.4514 | 6.492075e-10
85.8226 | 6.53207e-10
86.2114 | 6.537604e-10
86.5797 | 6.492156257e-10
86.9256 | 6.417011e-10
88.2134 | 6.406747e-10
89.1565 | 6.531206e-10
89.4496 | 6.544025e-10
89.7436 | 6.59992e-10
90.0546 | 6.585346e-10
90.3609 | 6.495632e-10
90.6607 | 6.502414e-10
90.9663 | 6.652871587e-10
91.2695 | 6.630569e-10
91.5409 | 6.634145e-10
91.8313 | 6.661399e-10
92.15 | 6.673849251e-10
92.4313 | 6.602366e-10
92.766 | 6.688001e-10
93.013 | 6.713857e-10
93.391 | 6.612634329e-10
93.7072 | 6.620617e-10
93.985 | 6.736826e-10
94.2823 | 6.670479169e-10
94.5853 | 6.771282e-10
94.8569 | 6.716819323e-10
95.1942 | 6.722892e-10
95.478 | 6.7231e-10
95.7791 | 6.790855e-10
96.0548 | 6.906682e-10
96.3708 | 6.833207e-10
96.6804 | 6.832026056e-10
96.9326 | 6.882646e-10
97.2313 | 6.774339e-10
97.5555 | 6.751831e-10
97.8813 | 6.693038e-10
98.2096 | 6.812262e-10
98.4675 | 6.656913e-10
98.7529 | 6.803449e-10
99.0571 | 6.756898e-10
99.3562 | 6.669916e-10
99.6626 | 6.680796e-10
100.002 | 6.762266e-10
100.268 | 6.830121e-10
100.597 | 6.782721e-10
100.845 | 6.781804e-10
101.136 | 6.727358e-10
101.443 | 6.73586e-10
101.758 | 6.673469e-10
102.054 | 6.730159e-10
102.345 | 6.805156e-10
102.657 | 6.861092e-10
102.942 | 6.873506e-10
103.238 | 6.716927e-10
103.553 | 6.808833e-10
103.852 | 6.786978e-10
104.16 | 6.808352e-10
104.449 | 6.908286e-10
104.746 | 6.919693e-10
105.06 | 6.872158e-10
105.362 | 6.88006e-10
105.659 | 6.916777151e-10
105.973 | 6.911613e-10
106.249 | 6.928399e-10
106.546 | 6.865584e-10
106.848 | 6.894665e-10
107.17 | 6.89394e-10
107.493 | 6.986034e-10
107.741 | 6.915606e-10
108.066 | 6.941561e-10
108.385 | 7.024274e-10
108.642 | 6.991826e-10
108.967 | 7.100768e-10
109.267 | 6.932517338e-10
109.584 | 7.019107e-10
109.834 | 7.143884e-10
110.149 | 7.246667e-10
110.491 | 7.168238e-10
110.735 | 7.136997e-10
111.036 | 7.104154e-10
111.364 | 7.103023e-10
111.672 | 7.247827e-10
111.978 | 7.298302e-10
112.293 | 7.173209e-10
112.546 | 7.321185e-10
112.87 | 7.23637e-10
113.173 | 7.131235e-10
113.479 | 7.271298e-10
113.748 | 7.257385e-10
114.056 | 7.20937e-10
114.361 | 7.390175e-10
114.681 | 7.420896e-10
114.936 | 7.456e-10
115.255 | 7.496431e-10
115.553 | 7.234159e-10
115.868 | 7.101172e-10
116.165 | 7.280836e-10
116.467 | 7.223953e-10
116.734 | 7.288061e-10
117.036 | 7.274258973e-10
117.353 | 7.246829e-10
117.655 | 7.341651e-10
117.969 | 7.290046e-10
118.263 | 7.208915e-10
118.558 | 7.356225e-10
118.869 | 7.259066126e-10
119.169 | 7.332931e-10
119.488 | 7.413265e-10
119.738 | 7.309394e-10
120.039 | 7.278885e-10
120.358 | 7.211726e-10
120.661 | 7.234335e-10
120.963 | 7.282853e-10
121.232 | 7.431499e-10
121.554 | 7.352223e-10
121.859 | 7.29513e-10
122.176 | 7.296114e-10
122.476 | 7.420672e-10
122.744 | 7.409319e-10
123.047 | 7.37135e-10
123.371 | 7.387081e-10
123.68 | 7.357325e-10
123.953 | 7.234559618e-10
124.275 | 7.336641e-10
124.578 | 7.202265e-10
124.848 | 7.212255e-10
125.153 | 7.274092e-10
125.453 | 7.188362e-10
125.767 | 7.115691e-10
126.066 | 7.130614e-10
126.335 | 7.201151e-10
126.639 | 7.225976e-10
126.957 | 7.163585e-10
127.276 | 7.137503e-10
127.579 | 7.183992e-10
127.892 | 7.283598e-10
128.144 | 7.157455e-10
128.46 | 7.178415e-10
128.759 | 7.217924e-10
129.071 | 7.188182e-10
129.369 | 7.20427e-10
129.683 | 7.357622e-10
129.933 | 7.245569e-10
130.251 | 7.366249e-10
130.555 | 7.296212523e-10
130.874 | 7.349943e-10
131.173 | 7.275307e-10
131.468 | 7.209578e-10
131.782 | 7.262411e-10
132.032 | 7.214097e-10
132.346 | 7.190571e-10
132.654 | 7.17869e-10
132.972 | 7.253633e-10
133.276 | 7.139591e-10
133.544 | 7.245614e-10
133.865 | 7.307939e-10
134.166 | 7.138266e-10
134.466 | 7.101929e-10
134.733 | 7.335485e-10
135.034 | 7.216057e-10
135.351 | 7.09076e-10
135.648 | 7.065316e-10
135.965 | 7.182539008e-10
136.267 | 7.243866e-10
136.569 | 7.128402e-10
136.884 | 7.162144211e-10
137.133 | 7.118527e-10
137.449 | 7.219652e-10
137.746 | 7.215716e-10
138.057 | 7.073395e-10
138.35 | 7.261527e-10
138.641 | 7.124234e-10
138.936 | 7.168064e-10
139.254 | 7.110935174e-10
139.556 | 7.147914e-10
139.876 | 7.139248e-10
140.175 | 6.942482e-10
140.443 | 7.124032475e-10
140.748 | 7.022536e-10
141.066 | 7.128194e-10
141.366 | 7.166696e-10
141.635 | 7.116309e-10
141.935 | 7.1363e-10
142.256 | 7.119543e-10
142.558 | 7.016484e-10
142.875 | 7.069275e-10
143.188 | 7.047907e-10
143.436 | 7.059536e-10
143.75 | 7.137053e-10
144.053 | 7.047741e-10
144.357 | 6.940199e-10
144.675 | 7.111147e-10
144.974 | 7.11790904e-10
145.287 | 7.033581495e-10
145.536 | 7.020645e-10
145.852 | 7.084145e-10
146.154 | 7.028148e-10
146.456 | 7.020812e-10
146.775 | 7.036736e-10
147.076 | 7.120236e-10
147.344 | 7.011338e-10
147.659 | 6.961942e-10
147.957 | 7.038723e-10
148.268 | 6.970817e-10
148.566 | 7.016149e-10
148.878 | 6.983793e-10
149.177 | 7.059048e-10
149.444 | 7.048331363e-10
149.759 | 7.151478e-10
150.057 | 7.258792e-10
150.373 | 7.231806e-10
150.672 | 7.257709e-10
150.99 | 7.11982584e-10
151.241 | 7.198288e-10
151.538 | 7.262983e-10
151.853 | 7.357477e-10
152.172 | 7.285419e-10
152.475 | 7.139772662e-10
152.777 | 7.031664695e-10
153.046 | 7.086224e-10
153.365 | 7.060517e-10
153.664 | 7.05449e-10
153.963 | 6.989039e-10
154.23 | 7.096097e-10
154.532 | 6.980082e-10
154.85 | 6.938356556e-10
155.165 | 7.038061e-10
155.48 | 7.00925e-10
155.782 | 7.104562e-10
156.048 | 7.102762e-10
156.347 | 7.006229e-10
156.653 | 7.067574e-10
156.952 | 6.957239e-10
157.27 | 6.908053e-10
157.573 | 7.086007e-10
157.877 | 7.018999e-10
158.144 | 6.997464e-10
158.456 | 7.052388e-10
158.773 | 6.920727e-10
159.072 | 6.801419e-10
159.371 | 6.825766e-10
159.637 | 6.892923e-10
159.935 | 6.881231e-10
160.255 | 6.947589e-10
160.551 | 6.931367e-10
160.859 | 6.96801e-10
161.154 | 7.089678e-10
161.473 | 7.016973e-10
161.775 | 6.959742227e-10
162.096 | 6.974746336e-10
162.348 | 6.973546e-10
162.67 | 6.892668e-10
162.965 | 6.731904e-10
163.278 | 6.955242e-10
163.596 | 6.93027e-10
163.847 | 6.945608e-10
164.17 | 7.01794e-10
164.475 | 6.916352e-10
164.733 | 7.030455107e-10
165.09 | 6.982486e-10
165.338 | 6.99449e-10
165.656 | 7.009671e-10
165.96 | 6.981146e-10
166.23 | 7.063012e-10
166.552 | 7.098718835e-10
166.853 | 7.107372e-10
167.172 | 6.955921e-10
167.436 | 6.962521e-10
167.76 | 7.007602e-10
168.07 | 6.949231e-10
168.348 | 6.959252e-10
168.667 | 7.060242e-10
168.966 | 7.051666e-10
169.27 | 6.939637e-10
169.541 | 6.953603e-10
169.839 | 7.116795e-10
170.161 | 7.094081e-10
170.465 | 7.103012e-10
170.762 | 7.202406e-10
171.053 | 7.267956e-10
171.367 | 7.122217e-10
171.672 | 7.007234e-10
171.992 | 7.061117e-10
172.249 | 6.964402e-10
172.559 | 7.075839e-10
172.847 | 7.017655e-10
173.144 | 7.192597e-10
173.469 | 7.109115e-10
173.746 | 7.168936e-10
174.058 | 7.116738e-10
174.359 | 7.058878e-10
174.654 | 7.103342e-10
174.979 | 7.089484e-10
175.251 | 7.1138e-10
175.58 | 7.036899e-10
175.839 | 7.025792e-10
176.156 | 7.018344e-10
176.444 | 7.034831051e-10
176.756 | 7.080245279e-10
177.074 | 6.987753e-10
177.376 | 7.050775e-10
177.695 | 7.076304e-10
177.964 | 6.945099e-10
178.272 | 7.062022e-10
178.547 | 7.189085e-10
178.848 | 7.262349e-10
179.193 | 7.33353e-10
179.463 | 7.190541e-10
179.77 | 7.256268e-10
180.098 | 7.070941e-10
180.356 | 7.232482e-10
180.635 | 7.192869e-10
180.957 | 7.182448e-10
181.255 | 7.096436e-10
181.575 | 7.162084e-10
181.853 | 7.382134e-10
182.166 | 7.301875e-10
182.442 | 7.304459e-10
182.771 | 7.24009519e-10
183.058 | 7.28047e-10
183.364 | 7.30554e-10
183.666 | 7.358201e-10
183.991 | 7.283529e-10
184.247 | 7.252955e-10
184.569 | 7.354148e-10
184.871 | 7.294345683e-10
185.175 | 7.372993e-10
185.493 | 7.221146e-10
185.742 | 7.475998e-10
186.06 | 7.356118e-10
186.357 | 7.487308e-10
186.672 | 7.478778e-10
186.985 | 7.482484e-10
187.236 | 7.471851e-10
187.555 | 7.283994e-10
187.857 | 7.529455e-10
188.178 | 7.394153e-10
188.473 | 7.262159e-10
188.738 | 7.518658e-10
189.052 | 7.32632e-10
189.365 | 7.455905e-10
189.666 | 7.456795e-10
189.933 | 7.554412651e-10
190.235 | 7.575348e-10
190.558 | 7.561662e-10
190.862 | 7.403546e-10
191.18 | 7.593401e-10
191.494 | 7.619952e-10
191.743 | 7.597628e-10
192.041 | 7.723695e-10
192.355 | 7.725203e-10
192.674 | 7.61022e-10
192.976 | 7.697172e-10
193.246 | 7.799059e-10
193.572 | 7.804376e-10
193.879 | 7.73538e-10
194.15 | 7.886874e-10
194.457 | 7.806783e-10
194.731 | 7.83114e-10
195.038 | 7.814104e-10
195.361 | 7.765178e-10
195.667 | 7.6373e-10
195.961 | 7.709142e-10
196.28 | 7.613239e-10
196.531 | 7.810443e-10
196.851 | 7.855131e-10
197.172 | 7.871326e-10
197.477 | 7.927253e-10
197.792 | 7.837491e-10
198.056 | 7.79587e-10
198.356 | 7.936997e-10
198.673 | 7.819488e-10
198.97 | 7.86844e-10
199.235 | 7.742033e-10
199.554 | 7.946588e-10
199.857 | 7.776276e-10
200.176 | 7.760785e-10
200.492 | 7.884448e-10
200.742 | 7.847761e-10
201.056 | 7.879498e-10
201.37 | 7.957376e-10
201.669 | 7.988164e-10
201.986 | 8.055668e-10
202.238 | 8.08679e-10
202.559 | 7.998031e-10
202.862 | 8.100801e-10
203.177 | 7.963789e-10
203.441 | 8.017932e-10
203.755 | 8.184559e-10
204.071 | 8.111637e-10
204.369 | 8.075813e-10
204.686 | 8.136129e-10
204.936 | 8.16362e-10
205.257 | 8.12613421e-10
205.575 | 8.137105989e-10
205.88 | 8.267829199e-10
206.142 | 8.313076e-10
206.45 | 8.391657e-10
206.763 | 8.450591e-10
207.064 | 8.319234e-10
207.381 | 8.427014e-10
207.674 | 8.53089e-10
207.964 | 8.467311e-10
208.248 | 8.334448e-10
208.585 | 8.470666e-10
208.904 | 8.368289e-10
209.15 | 8.33539e-10
209.471 | 8.396489e-10
209.793 | 8.509877e-10
210.042 | 8.655228e-10
210.352 | 8.617585e-10
210.65 | 8.558078e-10
210.959 | 8.520364e-10
211.268 | 8.487566e-10
211.561 | 8.485355e-10
211.882 | 8.688685e-10
212.169 | 8.826133e-10
212.492 | 8.718267e-10
212.755 | 8.61039e-10
213.065 | 8.663839e-10
213.358 | 8.795152e-10
213.672 | 8.804368e-10
213.939 | 8.884563e-10
214.295 | 8.922381e-10
214.546 | 8.922568e-10
214.874 | 9.264343e-10
215.164 | 9.114359e-10
215.438 | 9.11982e-10
215.753 | 9.204004e-10
216.065 | 9.152007e-10
216.349 | 9.365498e-10
216.676 | 9.264261025e-10
216.941 | 9.602232e-10
217.256 | 9.492090447e-10
217.543 | 9.384623e-10
217.83 | 9.190955e-10
218.149 | 9.281708e-10
218.472 | 9.445075e-10
218.767 | 9.395378e-10
219.067 | 9.379231e-10
219.369 | 9.372922e-10
219.656 | 9.392241429e-10
219.962 | 9.525393e-10
220.25 | 9.677306e-10
220.54 | 9.707155e-10
220.891 | 9.824893e-10
221.133 | 9.823597491e-10
221.47 | 9.727819e-10
221.731 | 9.800244e-10
222.041 | 9.827701e-10
222.352 | 9.805725e-10
222.664 | 9.866878e-10
222.961 | 9.939926e-10
223.26 | 1.019045e-09
223.574 | 1.030207e-09
223.888 | 1.0194e-09
224.154 | 1.013680917e-09
224.454 | 1.027265e-09
224.771 | 1.004082e-09
225.071 | 1.007878e-09
225.336 | 1.012523e-09
225.655 | 1.028464e-09
225.956 | 1.027901e-09
226.274 | 1.012973927e-09
226.576 | 1.019852e-09
226.844 | 1.018837e-09
227.162 | 1.033755e-09
227.463 | 1.02294e-09
227.778 | 1.035471e-09
228.048 | 1.040975e-09
228.346 | 1.036921e-09
228.66 | 1.041834e-09
228.958 | 1.054207277e-09
229.274 | 1.052202e-09
229.54 | 1.04429e-09
229.857 | 1.081664e-09
230.157 | 1.067943e-09
230.475 | 1.077978e-09
230.743 | 1.083011e-09
231.046 | 1.08122e-09
231.364 | 1.097425e-09
231.685 | 1.089202e-09
231.953 | 1.102879e-09
232.253 | 1.093419022e-09
232.572 | 1.086451e-09
232.889 | 1.097015e-09
233.14 | 1.100655e-09
233.456 | 1.130164e-09
233.771 | 1.123911e-09
234.072 | 1.113578e-09
234.339 | 1.117734e-09
234.655 | 1.15876e-09
234.953 | 1.143114714e-09
235.269 | 1.160246e-09
235.538 | 1.13792e-09
235.855 | 1.167624e-09
236.156 | 1.14832e-09
236.473 | 1.123434e-09
236.739 | 1.154698e-09
237.055 | 1.163084e-09
237.356 | 1.169188e-09
237.671 | 1.194842e-09
237.939 | 1.177834e-09
238.256 | 1.171406e-09
238.554 | 1.185177e-09
238.873 | 1.177674e-09
239.139 | 1.187025e-09
239.455 | 1.18758825e-09
239.755 | 1.201079125e-09
240.073 | 1.207173e-09
240.372 | 1.232045e-09
240.638 | 1.236234e-09
240.955 | 1.222672e-09
241.272 | 1.239185e-09
241.572 | 1.232961e-09
241.84 | 1.233582e-09
242.156 | 1.240735e-09
242.455 | 1.248184e-09
242.772 | 1.254712001e-09
243.039 | 1.262625e-09
243.356 | 1.268979033e-09
243.672 | 1.280985e-09
243.972 | 1.289944e-09
244.286 | 1.291327e-09
244.534 | 1.29785e-09
244.847 | 1.289289e-09
245.161 | 1.299543e-09
245.478 | 1.311063e-09
245.777 | 1.290316e-09
246.076 | 1.29667e-09
246.342 | 1.311843e-09
246.659 | 1.314761e-09
246.96 | 1.331103e-09
247.277 | 1.324018e-09
247.577 | 1.363533e-09
247.845 | 1.354258e-09
248.163 | 1.378147485e-09
248.43 | 1.35275e-09
248.746 | 1.4051e-09
249.065 | 1.345951e-09
249.366 | 1.367953e-09
249.633 | 1.364059754e-09
249.95 | 1.376284e-09
250.268 | 1.380432546e-09
250.535 | 1.370482e-09
250.854 | 1.390559e-09
251.152 | 1.382107e-09
251.47 | 1.402716e-09
251.787 | 1.395074e-09
252.037 | 1.411465e-09
252.353 | 1.449193987e-09
252.67 | 1.438065e-09
252.988 | 1.447335e-09
253.238 | 1.47123e-09
253.555 | 1.470007116e-09
253.871 | 1.481799e-09
254.189 | 1.477394e-09
254.456 | 1.488491e-09
254.772 | 1.488436e-09
255.09 | 1.497175e-09
255.338 | 1.493674e-09
255.655 | 1.517031e-09
255.972 | 1.493996e-09
256.289 | 1.528145e-09
256.555 | 1.533865035e-09
256.872 | 1.546578e-09
257.171 | 1.546448e-09
257.438 | 1.515801e-09
257.756 | 1.545641e-09
258.073 | 1.567101e-09
258.371 | 1.568351e-09
258.638 | 1.551976e-09
258.957 | 1.563178e-09
259.272 | 1.57071e-09
259.572 | 1.594457e-09
259.837 | 1.594908e-09
260.154 | 1.595074e-09
260.472 | 1.600119e-09
260.786 | 1.612644e-09
261.039 | 1.597106114e-09
261.353 | 1.640664e-09
261.667 | 1.61758551e-09
261.931 | 1.602155e-09
262.246 | 1.624244e-09
262.545 | 1.657911e-09
262.861 | 1.657638804e-09
263.178 | 1.650802e-09
263.478 | 1.644109e-09
263.745 | 1.655702131e-09
264.062 | 1.674069e-09
264.363 | 1.675992e-09
264.678 | 1.6806e-09
264.947 | 1.680535e-09
265.248 | 1.68495e-09
265.567 | 1.700583e-09
265.831 | 1.679902e-09
266.149 | 1.732223e-09
266.466 | 1.7488e-09
266.784 | 1.747615e-09
267.035 | 1.74393e-09
267.351 | 1.741796e-09
267.668 | 1.740209e-09
267.936 | 1.728436172e-09
268.254 | 1.736296e-09
268.554 | 1.747820555e-09
268.871 | 1.750869e-09
269.137 | 1.796355e-09
269.454 | 1.801588e-09
269.771 | 1.784576e-09
270.038 | 1.791623e-09
270.355 | 1.821248e-09
270.654 | 1.812275e-09
270.971 | 1.8178e-09
271.238 | 1.839684e-09
271.555 | 1.827513e-09
271.873 | 1.848603e-09
272.172 | 1.821466e-09
272.438 | 1.837249e-09
272.755 | 1.869656e-09
273.07 | 1.87669e-09
273.371 | 1.910595e-09
273.638 | 1.888396e-09
273.955 | 1.962923e-09
274.272 | 1.93526839e-09
274.588 | 1.906135e-09
274.855 | 1.971069e-09
275.155 | 1.957722e-09
275.473 | 1.928541e-09
275.79 | 1.924555e-09
276.056 | 1.933659e-09
276.356 | 1.969622e-09
276.671 | 1.9606e-09
276.938 | 1.988515e-09
277.255 | 2.014599e-09
277.572 | 2.015116e-09
277.889 | 2.022509e-09
278.156 | 2.031963e-09
278.471 | 2.063145e-09
278.79 | 2.075786e-09
279.038 | 2.040728e-09
279.353 | 2.111528e-09
279.666 | 2.108091e-09
279.962 | 2.095621e-09
280.278 | 2.079327e-09
280.546 | 2.101521e-09
280.861 | 2.12917e-09
281.161 | 2.127679144e-09
281.478 | 2.13366e-09
281.795 | 2.162334e-09
282.062 | 2.172289e-09
282.363 | 2.169473e-09
282.678 | 2.189731e-09
282.946 | 2.209353811e-09
283.264 | 2.253266e-09
283.531 | 2.237073e-09
283.848 | 2.23291e-09
284.166 | 2.226107e-09
284.481 | 2.242629e-09
284.749 | 2.274603e-09
285.05 | 2.269138e-09
285.367 | 2.254595e-09
285.684 | 2.275718e-09
285.951 | 2.27692e-09
286.251 | 2.302035e-09
286.568 | 2.302177e-09
286.886 | 2.322571e-09
287.136 | 2.311387e-09
287.453 | 2.33446e-09
287.769 | 2.365872831e-09
288.086 | 2.327043e-09
288.352 | 2.37932e-09
288.67 | 2.386151e-09
288.97 | 2.3486e-09
289.237 | 2.39016e-09
289.554 | 2.402368e-09
289.854 | 2.397464e-09
290.17 | 2.394112e-09
290.438 | 2.404485e-09
290.754 | 2.400108e-09
291.071 | 2.418026e-09
291.387 | 2.448258e-09
291.654 | 2.432897e-09
291.954 | 2.442005e-09
292.27 | 2.457043e-09
292.537 | 2.468584e-09
292.854 | 2.450437e-09
293.172 | 2.504299e-09
293.472 | 2.463603e-09
293.738 | 2.486271411e-09
294.054 | 2.469409e-09
294.354 | 2.530486265e-09
294.673 | 2.532782e-09
294.94 | 2.541273858e-09
295.256 | 2.548093e-09
295.573 | 2.567132e-09
295.873 | 2.596387e-09
296.139 | 2.655889e-09
296.456 | 2.649091e-09
296.755 | 2.671745e-09
297.072 | 2.645702e-09
297.339 | 2.734376503e-09
297.656 | 2.694197e-09
297.973 | 2.740683902e-09
298.274 | 2.7714e-09
298.54 | 2.820533e-09
298.853 | 2.834899e-09
299.167 | 2.819672e-09
299.482 | 2.828195e-09
299.747 | 2.798261e-09
300.046 | 2.817979e-09