## Settings
Sample Info | Zd1i-Run 03
Comments | 0.25/0.25/0.25
Major Measurement Parameters
Starting Temperature | 298.688
Initial Temperature | 80.5
Final Temperature | 450
Preliminary Voltage | 0.25
Pulse Voltage | 0.25
Pulse Time | 5
Wait Time | 0
Measurement Voltage | 0.25
Subsidiary Measurement Parameters
Step | 0.3
Accuracy Step | 0.1
Accuracy Stable | 0.5
Accuracy End | 0.2
Lakeshore TC Parameters
Ramp | 10
Range | 3
P | 100
I | 50
D | 20
Keithley SM Parameters
NPLC | 7
Measurecount | 1
Time
Date | 5.2.2024
Clock | 14:28:49

## Stabilization
Temperature | Current
298.638 | 1.075912e-09
298.602 | 1.082954e-09
298.564 | 1.111646e-09
298.526 | 1.105996e-09
298.179 | 1.089152879e-09
297.626 | 1.100301e-09
297.02 | 1.093625e-09
296.395 | 1.086192e-09
295.725 | 1.078712e-09
295.098 | 1.082248513e-09
294.468 | 1.078262e-09
293.748 | 1.081692e-09
292.878 | 1.120093e-09
292.113 | 1.09302e-09
291.355 | 1.113824e-09
290.657 | 1.145448e-09
289.806 | 1.112329e-09
288.95 | 1.117311e-09
288.302 | 1.137615e-09
287.544 | 1.143818e-09
286.87 | 1.142771211e-09
286.137 | 1.147933526e-09
285.212 | 1.132154e-09
284.457 | 1.1323e-09
283.673 | 1.143157e-09
282.864 | 1.131025e-09
282.029 | 1.110168e-09
281.259 | 1.127746e-09
280.371 | 1.119446e-09
279.44 | 1.108739e-09
278.691 | 1.120361e-09
277.839 | 1.113343e-09
277.112 | 1.109507e-09
276.299 | 1.1213e-09
275.467 | 1.101652e-09
274.643 | 1.121641e-09
273.831 | 1.105917e-09
273.062 | 1.101291e-09
272.135 | 1.117089532e-09
271.322 | 1.122402e-09
270.501 | 1.113689696e-09
269.802 | 1.08832e-09
269.167 | 1.096164e-09
268.346 | 1.094648816e-09
267.482 | 1.075486e-09
266.793 | 1.07598e-09
266.172 | 1.080877e-09
265.547 | 1.0495e-09
264.377 | 1.073203304e-09
263.422 | 1.061274e-09
262.468 | 1.067315e-09
261.347 | 1.071358e-09
260.202 | 1.054366261e-09
259.231 | 1.058261e-09
258.423 | 1.072046e-09
257.435 | 1.069181e-09
256.353 | 1.061992827e-09
255.269 | 1.05942e-09
254.366 | 1.049117e-09
253.545 | 1.036037145e-09
252.4 | 1.008085e-09
251.311 | 1.029193e-09
250.496 | 1.001658e-09
249.513 | 9.914318e-10
248.303 | 9.848085e-10
247.435 | 9.804074e-10
246.515 | 9.850044e-10
245.254 | 9.976651727e-10
244.222 | 9.982299e-10
242.992 | 9.721903e-10
242.035 | 9.571688997e-10
240.809 | 9.516966e-10
239.667 | 9.568834e-10
238.391 | 9.363643e-10
237.429 | 9.373085641e-10
236.622 | 9.456247e-10
235.929 | 9.234682e-10
235.301 | 9.306708e-10
234.574 | 9.239286558e-10
233.74 | 9.218483e-10
233.04 | 9.120815e-10
231.997 | 8.905502e-10
231.197 | 8.882274e-10
230.49 | 8.87209195e-10
229.898 | 8.819038e-10
229.394 | 8.750763e-10
228.847 | 8.740385e-10
228.473 | 8.568342702e-10
228.157 | 8.518745e-10
227.896 | 8.675535e-10
227.644 | 8.435166e-10
227.253 | 8.306523e-10
226.69 | 8.359643e-10
225.687 | 8.197391e-10
224.992 | 8.200149e-10
223.984 | 8.091046e-10
222.969 | 7.981642014e-10
222.201 | 7.728692e-10
221.548 | 7.762589e-10
220.951 | 7.8581e-10
220.346 | 7.718117e-10
219.778 | 7.74805e-10
218.841 | 7.579271e-10
218.14 | 7.518938e-10
217.465 | 7.522846e-10
216.894 | 7.438117e-10
216.39 | 7.276075e-10
215.921 | 7.164352e-10
215.05 | 7.044461e-10
214.504 | 7.054573e-10
213.465 | 6.985287e-10
212.721 | 6.787292e-10
212.2 | 6.649022e-10
211.683 | 6.724288e-10
211.17 | 6.733115e-10
210.773 | 6.801621e-10
210.287 | 6.737342e-10
210.005 | 6.452335e-10
209.683 | 6.494228e-10
209.346 | 6.474853e-10
209.047 | 6.390369e-10
208.674 | 6.306113e-10
208.47 | 6.097666e-10
208.26 | 6.047347e-10
208.031 | 6.138535e-10
207.826 | 6.059640012e-10
207.613 | 6.00621e-10
207.394 | 5.847742e-10
207.165 | 5.899725e-10
206.898 | 5.867322e-10
206.636 | 5.960355e-10
206.381 | 5.707323e-10
206.123 | 5.585538e-10
205.85 | 5.716345175e-10
205.579 | 5.465489e-10
205.225 | 5.455640939e-10
204.862 | 5.443135942e-10
204.469 | 5.509844e-10
204.141 | 5.340089e-10
203.794 | 5.303952e-10
203.418 | 5.252508e-10
203.027 | 5.237475e-10
202.653 | 5.022015e-10
202.259 | 5.039958e-10
201.838 | 5.06034e-10
201.416 | 4.924181e-10
200.974 | 4.838233e-10
200.513 | 4.857809e-10
200.089 | 4.74646e-10
199.608 | 4.776058e-10
199.152 | 4.689675e-10
198.716 | 4.638430473e-10
198.28 | 4.562114e-10
197.845 | 4.603125e-10
197.398 | 4.512664e-10
196.949 | 4.522806e-10
196.433 | 4.538146e-10
195.951 | 4.487899e-10
195.372 | 4.406904e-10
194.583 | 4.40431e-10
193.915 | 4.31202e-10
193.283 | 4.164301e-10
192.559 | 4.221345e-10
191.862 | 4.107617e-10
191.042 | 4.085854155e-10
190.189 | 3.972633e-10
189.377 | 3.936047e-10
188.621 | 3.9773e-10
187.729 | 3.853048991e-10
186.793 | 3.883779e-10
185.945 | 3.793811e-10
185.071 | 3.802153592e-10
184.214 | 3.85864e-10
183.371 | 3.791949e-10
182.458 | 3.660658e-10
181.37 | 3.64902e-10
180.263 | 3.630177e-10
179.044 | 3.500245e-10
177.848 | 3.538676574e-10
176.737 | 3.484514e-10
175.462 | 3.507424351e-10
174.437 | 3.493248e-10
173.586 | 3.461745e-10
172.697 | 3.392895e-10
171.847 | 3.420225e-10
171.163 | 3.299876e-10
170.396 | 3.447287e-10
169.618 | 3.379179e-10
168.804 | 3.224296e-10
168.08 | 3.240196e-10
167.279 | 3.208899535e-10
166.438 | 3.221752e-10
165.511 | 3.191639e-10
164.569 | 3.07663e-10
163.741 | 3.091121e-10
162.928 | 3.105371e-10
162.115 | 3.070464e-10
161.287 | 2.954666e-10
160.427 | 2.918987e-10
159.531 | 2.891816e-10
158.678 | 2.958193e-10
157.738 | 2.876784e-10
156.79 | 2.850837e-10
155.801 | 2.871061e-10
154.781 | 2.878281e-10
153.792 | 2.791782e-10
152.96 | 2.781291e-10
152.168 | 2.772448382e-10
151.433 | 2.76991e-10
150.81 | 2.629261e-10
150.214 | 2.66356881e-10
149.67 | 2.681997e-10
149.084 | 2.637791e-10
148.465 | 2.681131e-10
147.888 | 2.63329e-10
147.302 | 2.570107e-10
146.657 | 2.532373e-10
145.992 | 2.47038e-10
145.2 | 2.434476e-10
144.241 | 2.492209e-10
143.345 | 2.40585e-10
142.57 | 2.385361e-10
141.902 | 2.298661e-10
141.36 | 2.303411e-10
140.847 | 2.321895e-10
140.351 | 2.345039e-10
139.908 | 2.323135e-10
139.496 | 2.280284e-10
139.089 | 2.262083e-10
138.687 | 2.221993e-10
138.313 | 2.233025e-10
137.937 | 2.139179e-10
137.564 | 2.124721e-10
137.161 | 2.121918e-10
136.794 | 2.136084e-10
136.354 | 2.099913e-10
135.829 | 2.04164e-10
135.337 | 2.040508e-10
134.851 | 2.076954e-10
134.401 | 2.090388973e-10
133.986 | 2.042255e-10
133.599 | 2.057904e-10
133.223 | 1.944492e-10
132.854 | 1.912380948e-10
132.513 | 1.951671e-10
132.177 | 1.866253e-10
131.844 | 1.809859e-10
131.524 | 1.862059e-10
131.159 | 1.848883e-10
130.786 | 1.80104e-10
130.405 | 1.812887e-10
129.793 | 1.750012e-10
129.019 | 1.717061e-10
128.287 | 1.765677e-10
127.455 | 1.724506371e-10
126.522 | 1.716827e-10
125.642 | 1.719365e-10
124.697 | 1.708916203e-10
123.597 | 1.626742e-10
122.548 | 1.652091e-10
121.565 | 1.639537e-10
120.507 | 1.663912e-10
119.326 | 1.644819e-10
118.184 | 1.661732002e-10
117.125 | 1.643006e-10
116.345 | 1.608890382e-10
115.584 | 1.606012e-10
114.711 | 1.544634e-10
113.789 | 1.538404e-10
112.892 | 1.564376e-10
111.908 | 1.593184e-10
110.999 | 1.588508e-10
110.337 | 1.556814e-10
109.84 | 1.528396e-10
109.353 | 1.489897e-10
108.905 | 1.597119e-10
108.431 | 1.503107222e-10
107.811 | 1.506426e-10
107.007 | 1.57811e-10
106.132 | 1.560466e-10
105.364 | 1.490711e-10
104.627 | 1.464274e-10
104.007 | 1.478649e-10
103.213 | 1.426331e-10
102.264 | 1.342203e-10
101.236 | 1.440025e-10
100.327 | 1.45247e-10
99.1828 | 1.356694e-10
97.9498 | 1.35622e-10
96.5001 | 1.413496e-10
94.4573 | 1.373215e-10
92.8878 | 1.294103158e-10
91.1665 | 1.329226e-10
89.409 | 1.322861e-10
88.797 | 1.371593e-10
86.8463 | 1.35617e-10
86.2931 | 1.339098e-10
86.5388 | 1.338942e-10
86.7039 | 1.275593e-10
86.8359 | 1.311539e-10
86.9662 | 1.273364e-10
87.0834 | 1.303494e-10
86.9892 | 1.294835e-10
87.0125 | 1.282497e-10
86.9293 | 1.186872e-10
86.4877 | 1.273546e-10
86.2541 | 1.229547e-10
86.1935 | 1.218376e-10
86.1793 | 1.254604e-10
86.2175 | 1.214973e-10
85.8697 | 1.194725e-10
85.4477 | 1.197886e-10
85.0125 | 1.203684e-10
85.1492 | 1.143439e-10
85.2738 | 1.200241e-10
85.364 | 1.213268e-10
85.0261 | 1.20153e-10
85.0651 | 1.154112e-10
85.1953 | 1.078759e-10
85.3218 | 1.066448e-10
85.417 | 1.088892e-10
85.5399 | 1.152815e-10
85.6272 | 1.112776e-10
84.7555 | 1.08163e-10
82.5581 | 1.052131e-10
81.4677 | 1.086646e-10
80.9551 | 1.050292e-10
80.7125 | 1.005985642e-10
80.6173 | 1.041848e-10
80.6207 | 9.887737e-11
80.4355 | 9.898971e-11
80.2322 | 1.009155e-10
80.0991 | 1.053936e-10
80.0757 | 1.015053e-10
80.0905 | 9.951213e-11
80.1082 | 1.031175e-10

## Measurements
Temperature | Current
80.1597 | 1.021451e-10
80.2676 | 8.57459867e-11
80.5881 | 8.710195e-11
80.8773 | 8.862266e-11
81.1678 | 9.191366418e-11
81.4837 | 8.879403e-11
81.8427 | 9.959199e-11
82.1868 | 9.021073e-11
82.5881 | 9.119734e-11
82.9561 | 8.864429e-11
83.1065 | 9.235535e-11
83.331 | 8.923327e-11
83.7643 | 9.227966e-11
85.2747 | 7.846774e-11
86.2258 | 8.25166e-11
87.8268 | 8.141184e-11
88.9601 | 8.011491e-11
90.5163 | 7.951596e-11
91.3639 | 8.425609e-11
91.7732 | 8.162813e-11
92.1143 | 8.29766e-11
92.564 | 8.328774e-11
92.795 | 8.202994e-11
93.0141 | 7.945108e-11
93.5695 | 8.328024e-11
94.8226 | 8.06623e-11
95.7678 | 7.731144e-11
96.0788 | 7.133431e-11
96.3947 | 7.578155e-11
96.6682 | 7.977882e-11
97.0294 | 7.646621e-11
97.4414 | 7.265536e-11
97.5943 | 7.083348e-11
97.9044 | 7.153978e-11
98.3133 | 7.657688e-11
98.679 | 7.232676e-11
98.8302 | 7.104147e-11
99.0938 | 7.236001e-11
99.4477 | 6.941845e-11
99.8917 | 7.009561e-11
100.383 | 6.571239386e-11
101.628 | 6.798426e-11
102.607 | 8.025219e-11
102.919 | 7.840622e-11
103.232 | 7.691048e-11
103.497 | 7.448301e-11
103.788 | 7.534234e-11
104.072 | 6.972541e-11
104.39 | 6.252294e-11
104.689 | 6.469165e-11
104.997 | 6.286398e-11
105.291 | 6.528396e-11
105.566 | 6.855326e-11
105.892 | 7.037761e-11
106.186 | 7.393647e-11
106.473 | 7.947265e-11
106.761 | 7.546712e-11
107.094 | 6.827292e-11
107.395 | 7.109473e-11
107.679 | 7.280671e-11
107.974 | 6.988185e-11
108.285 | 5.902481e-11
108.598 | 7.84578e-11
108.878 | 6.334232e-11
109.162 | 6.263354e-11
109.514 | 6.958813e-11
109.821 | 6.941763e-11
110.099 | 7.039757e-11
110.363 | 6.333317e-11
110.725 | 6.67847e-11
110.993 | 6.540794e-11
111.332 | 6.320838e-11
111.565 | 6.431562e-11
111.904 | 6.56949e-11
112.179 | 6.634041e-11
112.52 | 6.671316e-11
112.809 | 5.824618e-11
113.096 | 5.84142e-11
113.402 | 6.056548e-11
113.688 | 6.831288e-11
113.971 | 5.782607e-11
114.294 | 6.344715e-11
114.574 | 6.30262e-11
114.9 | 6.895174709e-11
115.183 | 6.908818e-11
115.536 | 6.514003e-11
115.801 | 6.766810029e-11
116.092 | 6.052721e-11
116.417 | 6.071353e-11
116.692 | 6.126012e-11
116.994 | 6.079921e-11
117.307 | 5.940998e-11
117.583 | 5.748664e-11
117.904 | 5.96978e-11
118.177 | 6.589623e-11
118.479 | 6.306197e-11
118.76 | 5.8727e-11
119.092 | 6.988513e-11
119.415 | 6.783703e-11
119.7 | 6.596774e-11
120.047 | 6.642861955e-11
120.329 | 6.469081e-11
120.6 | 5.551758e-11
120.932 | 5.619639e-11
121.214 | 5.923363e-11
121.496 | 6.134162e-11
121.804 | 5.918204e-11
122.117 | 6.958729426e-11
122.404 | 6.324247e-11
122.697 | 5.942661e-11
122.978 | 5.846739759e-11
123.264 | 5.880353e-11
123.611 | 6.21943e-11
123.894 | 5.866209e-11
124.197 | 6.490958e-11
124.465 | 5.822617e-11
124.791 | 6.117772e-11
125.111 | 6.130337e-11
125.38 | 5.369323e-11
125.692 | 6.022104e-11
125.981 | 5.30643e-11
126.288 | 5.413993906e-11
126.596 | 5.730529e-11
126.9 | 6.259613e-11
127.221 | 5.639353e-11
127.51 | 5.916624e-11
127.8 | 5.904808e-11
128.113 | 6.424907828e-11
128.378 | 6.074515e-11
128.688 | 5.731359e-11
128.994 | 6.496283e-11
129.27 | 6.214771e-11
129.588 | 5.715472e-11
129.892 | 6.675304e-11
130.187 | 5.005785e-11
130.489 | 5.036148e-11
130.795 | 6.220679e-11
131.074 | 5.740011e-11
131.406 | 5.422976e-11
131.701 | 5.15777e-11
132.01 | 5.842001e-11
132.279 | 5.992822e-11
132.601 | 5.910134e-11
132.875 | 6.379401174e-11
133.21 | 7.227765e-11
133.507 | 6.13757e-11
133.789 | 6.192555e-11
134.06 | 6.394457186e-11
134.406 | 6.366591e-11
134.665 | 6.758411e-11
134.97 | 6.790603e-11
135.283 | 5.953223e-11
135.572 | 6.392045e-11
135.86 | 5.779944e-11
136.212 | 6.098305e-11
136.506 | 6.117606e-11
136.793 | 6.02959e-11
137.074 | 6.611167e-11
137.378 | 6.221924e-11
137.672 | 5.885759e-11
137.992 | 6.193219e-11
138.271 | 6.118186513e-11
138.567 | 6.416754e-11
138.869 | 6.268593e-11
139.19 | 6.339972e-11
139.488 | 6.143978e-11
139.783 | 5.989579e-11
140.107 | 6.534386e-11
140.405 | 6.169432e-11
140.707 | 5.867874e-11
140.981 | 5.757233e-11
141.287 | 6.033665e-11
141.599 | 6.039742e-11
141.904 | 6.289139e-11
142.178 | 5.847325e-11
142.487 | 5.873774e-11
142.806 | 6.270508e-11
143.089 | 6.897921e-11
143.39 | 6.146055e-11
143.691 | 6.038493e-11
144.003 | 6.124262e-11
144.273 | 6.12559e-11
144.592 | 6.242805e-11
144.9 | 5.971025e-11
145.206 | 6.183908e-11
145.502 | 5.895074e-11
145.796 | 6.007547e-11
146.079 | 6.451772e-11
146.413 | 6.163191e-11
146.71 | 6.23781235e-11
146.976 | 5.704904e-11
147.266 | 5.76372e-11
147.6 | 5.640847e-11
147.879 | 5.319073e-11
148.201 | 5.620635e-11
148.51 | 5.721291e-11
148.811 | 6.322e-11
149.082 | 6.295795e-11
149.399 | 6.567159e-11
149.674 | 6.321668e-11
150.013 | 6.450278e-11
150.283 | 6.300287e-11
150.619 | 6.5912e-11
150.926 | 6.962974e-11
151.186 | 6.131499e-11
151.497 | 5.979344e-11
151.793 | 6.094396e-11
152.103 | 6.238226602e-11
152.36 | 6.452273e-11
152.668 | 6.595277e-11
153.009 | 6.241141e-11
153.305 | 6.55393e-11
153.565 | 6.579638e-11
153.897 | 6.661246e-11
154.203 | 7.023532e-11
154.474 | 6.250624e-11
154.786 | 6.375492e-11
155.085 | 6.379981e-11
155.379 | 5.832351e-11
155.693 | 6.698593e-11
155.976 | 6.589288e-11
156.281 | 7.160877e-11
156.56 | 6.725299e-11
156.884 | 6.209861e-11
157.192 | 5.907387e-11
157.475 | 5.475887e-11
157.796 | 6.754249e-11
158.062 | 6.813398e-11
158.401 | 6.404857894e-11
158.661 | 6.331979e-11
158.995 | 6.019774e-11
159.303 | 6.719562e-11
159.589 | 6.492621e-11
159.888 | 6.20437e-11
160.187 | 6.613908e-11
160.508 | 6.805413e-11
160.782 | 6.420912e-11
161.076 | 5.924108e-11
161.426 | 6.819301e-11
161.695 | 6.467662e-11
161.976 | 6.797341856e-11
162.291 | 6.53255e-11
162.6 | 6.75475e-11
162.912 | 6.676632e-11
163.184 | 7.169863e-11
163.51 | 7.00132e-11
163.763 | 6.72322e-11
164.1 | 7.095909e-11
164.381 | 7.118952e-11
164.688 | 6.838854e-11
164.998 | 6.955234e-11
165.325 | 7.587139e-11
165.586 | 6.623806e-11
165.898 | 7.373092e-11
166.186 | 7.279674e-11
166.482 | 7.274763e-11
166.786 | 7.962486e-11
167.081 | 7.161375e-11
167.406 | 7.578568e-11
167.699 | 7.697532195e-11
167.973 | 7.174936e-11
168.284 | 7.388644e-11
168.568 | 7.733551e-11
168.883 | 7.392225e-11
169.182 | 7.025278e-11
169.494 | 7.582394e-11
169.781 | 7.65918301e-11
170.07 | 7.425336e-11
170.401 | 7.424088e-11
170.704 | 7.521499e-11
170.982 | 7.867819e-11
171.3 | 7.641963e-11
171.606 | 8.128034e-11
171.902 | 7.818404e-11
172.212 | 7.589968e-11
172.511 | 7.23924e-11
172.765 | 8.157482e-11
173.079 | 8.345239777e-11
173.381 | 8.243504e-11
173.694 | 7.864491e-11
173.989 | 7.76416e-11
174.278 | 7.931043e-11
174.583 | 8.01598e-11
174.886 | 7.915987e-11
175.185 | 7.462105e-11
175.482 | 7.313613e-11
175.792 | 8.772499e-11
176.105 | 8.695964e-11
176.407 | 8.074463e-11
176.723 | 7.666583e-11
176.99 | 7.893773e-11
177.303 | 8.199654e-11
177.617 | 9.288434e-11
177.882 | 7.644622e-11
178.162 | 8.147416e-11
178.51 | 8.717013e-11
178.773 | 9.207327e-11
179.093 | 8.325025e-11
179.39 | 8.04318e-11
179.704 | 8.501139e-11
180 | 8.361131e-11
180.265 | 8.357217e-11
180.564 | 9.136453e-11
180.924 | 8.764844e-11
181.167 | 8.816341e-11
181.479 | 9.127051e-11
181.781 | 8.707111e-11
182.091 | 9.093611e-11
182.395 | 8.856272e-11
182.701 | 9.108833e-11
182.996 | 9.150262e-11
183.263 | 8.910925e-11
183.563 | 9.420292324e-11
183.868 | 9.034459e-11
184.194 | 9.168229e-11
184.5 | 9.627094e-11
184.815 | 8.907514e-11
185.065 | 9.228123e-11
185.381 | 9.357067e-11
185.681 | 9.030966e-11
185.98 | 9.527191e-11
186.299 | 9.169477e-11
186.594 | 8.977306e-11
186.894 | 9.296004e-11
187.161 | 9.307984e-11
187.479 | 9.669601e-11
187.783 | 9.325957e-11
188.097 | 9.663364e-11
188.393 | 9.803462e-11
188.692 | 9.540833e-11
189.012 | 1.096495e-10
189.266 | 9.994458039e-11
189.564 | 1.002133e-10
189.923 | 1.023962e-10
190.172 | 1.022265e-10
190.474 | 9.791403105e-11
190.8 | 9.970918e-11
191.095 | 1.033254e-10
191.409 | 1.02437e-10
191.711 | 9.762615e-11
191.963 | 1.049159995e-10
192.287 | 1.15184e-10
192.595 | 1.076596e-10
192.879 | 1.169019187e-10
193.224 | 1.142747e-10
193.478 | 1.146033e-10
193.802 | 1.133006397e-10
194.079 | 1.115487e-10
194.391 | 1.098383e-10
194.702 | 1.140235e-10
194.995 | 1.176614e-10
195.306 | 1.138172e-10
195.6 | 1.134528e-10
195.918 | 1.259113e-10
196.174 | 1.197827e-10
196.501 | 1.213109e-10
196.806 | 1.210872e-10
197.071 | 1.233648e-10
197.391 | 1.178161e-10
197.693 | 1.29311159e-10
198 | 1.253281e-10
198.32 | 1.250951e-10
198.565 | 1.251808518e-10
198.908 | 1.25012e-10
199.174 | 1.174542269e-10
199.494 | 1.262415e-10
199.795 | 1.349448e-10
200.095 | 1.298028e-10
200.409 | 1.320573e-10
200.705 | 1.363722e-10
200.972 | 1.252707e-10
201.273 | 1.3623e-10
201.591 | 1.282381e-10
201.887 | 1.337942e-10
202.199 | 1.336803e-10
202.499 | 1.35968e-10
202.768 | 1.331569438e-10
203.085 | 1.320239e-10
203.382 | 1.34701e-10
203.698 | 1.373522e-10
203.999 | 1.362575e-10
204.316 | 1.368173e-10
204.606 | 1.339872e-10
204.902 | 1.372782e-10
205.219 | 1.384203e-10
205.476 | 1.421131e-10
205.767 | 1.391233e-10
206.067 | 1.42515e-10
206.405 | 1.500302e-10
206.724 | 1.491267e-10
207.049 | 1.49982e-10
207.318 | 1.444566e-10
207.655 | 1.482284e-10
207.905 | 1.548494e-10
208.19 | 1.448491e-10
208.484 | 1.546905e-10
208.8 | 1.459731e-10
209.108 | 1.426747e-10
209.379 | 1.501275e-10
209.706 | 1.533695e-10
210 | 1.531831e-10
210.285 | 1.542962e-10
210.581 | 1.529984e-10
210.902 | 1.606226e-10
211.175 | 1.665299e-10
211.508 | 1.580588e-10
211.778 | 1.6115e-10
212.095 | 1.585804e-10
212.365 | 1.612049938e-10
212.686 | 1.634261e-10
212.985 | 1.661381e-10
213.308 | 1.702368e-10
213.597 | 1.633895e-10
213.881 | 1.697352e-10
214.164 | 1.741866e-10
214.493 | 1.68890818e-10
214.787 | 1.671039e-10
215.08 | 1.705586e-10
215.361 | 1.728415e-10
215.708 | 1.871849e-10
215.997 | 1.842883e-10
216.291 | 1.720528e-10
216.579 | 1.766032e-10
216.89 | 1.769236e-10
217.198 | 1.82013e-10
217.5 | 1.864735e-10
217.802 | 1.786373e-10
218.063 | 1.811754e-10
218.366 | 1.84171e-10
218.67 | 1.897055e-10
218.978 | 1.924833e-10
219.304 | 1.923834e-10
219.572 | 1.900307e-10
219.891 | 1.93053e-10
220.179 | 1.951901e-10
220.5 | 1.964347e-10
220.772 | 1.985077e-10
221.095 | 2.051013e-10
221.388 | 2.037412e-10
221.716 | 1.978364e-10
221.998 | 1.96057e-10
222.283 | 1.985727e-10
222.587 | 2.044433e-10
222.892 | 1.969163e-10
223.184 | 2.03608852e-10
223.475 | 2.020891e-10
223.769 | 2.154792e-10
224.081 | 2.079413447e-10
224.393 | 2.087226e-10
224.689 | 2.147371e-10
225.004 | 2.165199e-10
225.303 | 2.240493e-10
225.621 | 2.153128e-10
225.869 | 2.21141e-10
226.187 | 2.178524e-10
226.488 | 2.319074e-10
226.788 | 2.281362e-10
227.106 | 2.235726e-10
227.406 | 2.276065e-10
227.726 | 2.29291e-10
227.978 | 2.370983e-10
228.292 | 2.288352e-10
228.59 | 2.447416e-10
228.889 | 2.362399e-10
229.205 | 2.43889e-10
229.504 | 2.450645e-10
229.805 | 2.446844e-10
230.071 | 2.485117e-10
230.389 | 2.437544e-10
230.692 | 2.496513e-10
230.993 | 2.497089e-10
231.263 | 2.613396e-10
231.564 | 2.52841e-10
231.885 | 2.521106e-10
232.187 | 2.526446552e-10
232.506 | 2.557161e-10
232.808 | 2.517396e-10
233.107 | 2.624477e-10
233.424 | 2.646414e-10
233.673 | 2.765682e-10
233.989 | 2.721608e-10
234.305 | 2.693059e-10
234.605 | 2.736865e-10
234.922 | 2.781031e-10
235.172 | 2.696259882e-10
235.473 | 2.808849e-10
235.771 | 2.816376e-10
236.089 | 2.864269e-10
236.403 | 2.835302e-10
236.722 | 2.887537e-10
236.988 | 2.867753e-10
237.29 | 2.9028e-10
237.607 | 2.940361e-10
237.871 | 2.924797e-10
238.191 | 2.881887784e-10
238.491 | 2.985683e-10
238.807 | 2.994818e-10
239.107 | 3.08002e-10
239.409 | 3.043991e-10
239.674 | 3.073947e-10
239.99 | 3.083773e-10
240.308 | 3.072548e-10
240.607 | 3.055786e-10
240.923 | 3.130607e-10
241.173 | 3.132986e-10
241.474 | 3.100551e-10
241.79 | 3.14984e-10
242.09 | 3.240284e-10
242.407 | 3.133528e-10
242.708 | 3.138244e-10
242.973 | 3.18701e-10
243.274 | 3.181327e-10
243.591 | 3.162427e-10
243.89 | 3.238802e-10
244.188 | 3.107107e-10
244.501 | 3.158791e-10
244.799 | 3.245598e-10
245.113 | 3.272935e-10
245.362 | 3.179854e-10
245.677 | 3.364709e-10
245.978 | 3.386861e-10
246.278 | 3.422825e-10
246.595 | 3.46308e-10
246.894 | 3.443612e-10
247.194 | 3.476457e-10
247.462 | 3.508633e-10
247.78 | 3.524142e-10
248.08 | 3.484592e-10
248.398 | 3.611355e-10
248.698 | 3.524166e-10
249.017 | 3.626638e-10
249.267 | 3.599359e-10
249.585 | 3.623702e-10
249.885 | 3.574336e-10
250.185 | 3.718261532e-10
250.502 | 3.773549806e-10
250.82 | 3.651020597e-10
251.086 | 3.818697e-10
251.386 | 3.83833e-10
251.703 | 3.793889e-10
252.003 | 3.860093e-10
252.305 | 3.9457e-10
252.572 | 3.938495e-10
252.887 | 4.017701e-10
253.187 | 3.976431e-10
253.504 | 3.941291e-10
253.773 | 4.061384e-10
254.09 | 3.975822e-10
254.405 | 3.956023e-10
254.705 | 4.058164e-10
255.021 | 4.036886e-10
255.272 | 3.944753e-10
255.589 | 4.051741e-10
255.89 | 4.143473e-10
256.19 | 4.139315e-10
256.506 | 4.099053e-10
256.805 | 4.101388e-10
257.106 | 4.097677e-10
257.373 | 4.143574e-10
257.673 | 4.284746169e-10
257.973 | 4.187032e-10
258.29 | 4.212746e-10
258.59 | 4.190044145e-10
258.89 | 4.264607e-10
259.205 | 4.257245e-10
259.507 | 4.40003e-10
259.824 | 4.29453e-10
260.072 | 4.29289e-10
260.392 | 4.393821e-10
260.688 | 4.411018e-10
261.005 | 4.391079e-10
261.304 | 4.423522e-10
261.568 | 4.561083e-10
261.881 | 4.585841e-10
262.181 | 4.489598e-10
262.497 | 4.503974e-10
262.794 | 4.538303e-10
263.096 | 4.613801e-10
263.412 | 4.541908e-10
263.678 | 4.627668e-10
263.98 | 4.641051e-10
264.28 | 4.782166e-10
264.596 | 4.721653e-10
264.898 | 4.696112943e-10
265.215 | 4.818512811e-10
265.465 | 4.758158e-10
265.782 | 4.84341e-10
266.082 | 4.984373e-10
266.4 | 5.005719e-10
266.7 | 5.007681e-10
267.016 | 4.991809e-10
267.268 | 5.035085e-10
267.585 | 5.002708e-10
267.903 | 5.036763e-10
268.203 | 5.00176e-10
268.504 | 5.080296e-10
268.771 | 5.085851e-10
269.088 | 5.107889e-10
269.388 | 5.389868e-10
269.704 | 5.222593e-10
270.005 | 5.114279e-10
270.305 | 5.235231e-10
270.571 | 5.227268e-10
270.889 | 5.321698e-10
271.19 | 5.121396e-10
271.505 | 5.294544e-10
271.804 | 5.26155e-10
272.072 | 5.326221e-10
272.389 | 5.378574e-10
272.689 | 5.384778e-10
273.006 | 5.420059e-10
273.322 | 5.513463e-10
273.572 | 5.48419e-10
273.889 | 5.548941e-10
274.205 | 5.590356511e-10
274.506 | 5.505452e-10
274.824 | 5.621127e-10
275.089 | 5.76407e-10
275.388 | 5.706758e-10
275.705 | 5.736159e-10
276.007 | 5.708076789e-10
276.273 | 5.854985e-10
276.588 | 5.86442e-10
276.888 | 5.842293e-10
277.205 | 5.777279e-10
277.505 | 5.810165e-10
277.772 | 5.860859e-10
278.089 | 5.859949e-10
278.389 | 5.93603e-10
278.706 | 5.885916754e-10
279.006 | 5.924974e-10
279.27 | 5.844437e-10
279.567 | 5.938225e-10
279.882 | 6.167101e-10
280.196 | 6.153536e-10
280.461 | 6.244114e-10
280.762 | 6.335085e-10
281.078 | 6.240234e-10
281.394 | 6.335186e-10
281.695 | 6.328787e-10
281.962 | 6.337889e-10
282.263 | 6.386671747e-10
282.579 | 6.408667e-10
282.88 | 6.498819e-10
283.197 | 6.534175e-10
283.498 | 6.556823e-10
283.765 | 6.579328e-10
284.065 | 6.689563e-10
284.383 | 6.731515e-10
284.683 | 6.698962e-10
285.001 | 6.872427627e-10
285.317 | 6.948946e-10
285.584 | 6.875523e-10
285.885 | 7.060291e-10
286.202 | 7.032125e-10
286.518 | 7.094371e-10
286.768 | 7.105418e-10
287.085 | 7.117935e-10
287.386 | 7.20412896e-10
287.703 | 7.280486e-10
288.004 | 7.282808e-10
288.272 | 7.294962e-10
288.571 | 7.140507e-10
288.888 | 7.34838e-10
289.189 | 7.384404e-10
289.505 | 7.481594e-10
289.804 | 7.395524e-10
290.07 | 7.430693838e-10
290.389 | 7.400544e-10
290.689 | 7.398316e-10
291.004 | 7.422605e-10
291.305 | 7.465656e-10
291.572 | 7.702413e-10
291.888 | 7.480066011e-10
292.189 | 7.527375e-10
292.505 | 7.420573e-10
292.805 | 7.54754e-10
293.122 | 7.631594e-10
293.37 | 7.691339e-10
293.688 | 7.614375e-10
294.004 | 7.594767e-10
294.304 | 7.733625e-10
294.571 | 7.765719e-10
294.885 | 7.872268e-10
295.188 | 7.856561e-10
295.505 | 7.918844469e-10
295.772 | 7.943586e-10
296.088 | 8.021045e-10
296.389 | 8.01661e-10
296.705 | 8.07692e-10
296.97 | 8.146656e-10
297.288 | 8.159803e-10
297.589 | 8.225881e-10
297.888 | 8.338468e-10
298.204 | 8.333186e-10
298.472 | 8.425941056e-10
298.786 | 8.533502e-10
299.083 | 8.485394e-10
299.399 | 8.344075e-10
299.712 | 8.42288e-10
299.978 | 8.614737e-10
300.279 | 8.527964e-10
300.596 | 8.718509e-10
300.896 | 8.725962e-10
301.162 | 8.76279e-10
301.48 | 8.839470822e-10
301.78 | 8.876295e-10
302.097 | 8.88475e-10
302.415 | 8.892648e-10
302.665 | 8.79118e-10
302.983 | 9.004227e-10
303.284 | 8.946545e-10
303.6 | 9.081960739e-10
303.901 | 9.187108e-10
304.219 | 9.175716e-10
304.484 | 9.407857e-10
304.785 | 9.327389e-10
305.103 | 9.33012e-10
305.403 | 9.293694e-10
305.669 | 9.357433e-10
305.983 | 9.486741e-10
306.304 | 9.575162e-10
306.604 | 9.472466e-10
306.87 | 9.687787e-10
307.188 | 9.742145e-10
307.503 | 9.793915e-10
307.804 | 9.955178e-10
308.072 | 1.011197e-09
308.388 | 1.01611e-09
308.687 | 1.01343e-09
309.022 | 9.987388e-10
309.288 | 1.041838e-09
309.589 | 1.01009e-09
309.906 | 1.037628e-09
310.171 | 1.058068e-09
310.489 | 1.05693e-09
310.806 | 1.071636e-09
311.122 | 1.059909e-09
311.372 | 1.061015e-09
311.69 | 1.075609e-09
312.006 | 1.057338217e-09
312.306 | 1.070489e-09
312.572 | 1.082024e-09
312.889 | 1.066415e-09
313.205 | 1.095184e-09
313.489 | 1.10404208e-09
313.806 | 1.125006e-09
314.072 | 1.123314e-09
314.405 | 1.128645e-09
314.672 | 1.118349e-09
315.005 | 1.140089e-09
315.289 | 1.147823725e-09
315.588 | 1.168356e-09
315.904 | 1.183739e-09
316.223 | 1.180737e-09
316.489 | 1.172262e-09
316.823 | 1.177244191e-09
317.088 | 1.184309e-09
317.405 | 1.170063e-09
317.671 | 1.174047e-09
317.989 | 1.161463e-09
318.29 | 1.195374e-09
318.606 | 1.205472e-09
318.906 | 1.160755e-09
319.171 | 1.154888e-09
319.487 | 1.195048e-09
319.787 | 1.186664e-09
320.102 | 1.207875e-09
320.418 | 1.192022e-09
320.667 | 1.223847e-09
320.982 | 1.224723e-09
321.297 | 1.22817e-09
321.613 | 1.231686e-09
321.881 | 1.250505588e-09
322.181 | 1.23787e-09
322.496 | 1.256779e-09
322.796 | 1.281782e-09
323.065 | 1.257047e-09
323.381 | 1.265399e-09
323.681 | 1.249973236e-09
323.999 | 1.287918e-09
324.316 | 1.2946e-09
324.583 | 1.30236e-09
324.901 | 1.289953e-09
325.2 | 1.281828e-09
325.519 | 1.31796e-09
325.785 | 1.31771e-09
326.084 | 1.329469e-09
326.401 | 1.338492206e-09
326.669 | 1.305541e-09
326.986 | 1.346849e-09
327.302 | 1.344315e-09
327.601 | 1.356042e-09
327.868 | 1.404337e-09
328.187 | 1.387769e-09
328.503 | 1.373916e-09
328.82 | 1.365016e-09
329.071 | 1.373085e-09
329.388 | 1.378462e-09
329.704 | 1.40648e-09
330.005 | 1.391012e-09
330.272 | 1.379655e-09
330.588 | 1.370944e-09
330.905 | 1.376136e-09
331.204 | 1.407341e-09
331.521 | 1.424538e-09
331.788 | 1.435124e-09
332.089 | 1.439485e-09
332.406 | 1.46621e-09
332.705 | 1.475693e-09
333.022 | 1.460081e-09
333.272 | 1.449168e-09
333.589 | 1.462506e-09
333.905 | 1.435058e-09
334.206 | 1.483945e-09
334.473 | 1.498046e-09
334.789 | 1.485142e-09
335.089 | 1.529568e-09
335.407 | 1.49962e-09
335.723 | 1.518151e-09
335.992 | 1.498245e-09
336.289 | 1.499119e-09
336.606 | 1.499401e-09
336.922 | 1.504527e-09
337.189 | 1.576667e-09
337.489 | 1.564571e-09
337.806 | 1.539588e-09
338.123 | 1.571955e-09
338.39 | 1.619963e-09
338.69 | 1.589290366e-09
339.005 | 1.623868e-09
339.321 | 1.618474e-09
339.59 | 1.605017e-09
339.889 | 1.627272e-09
340.205 | 1.640935e-09
340.472 | 1.662009419e-09
340.787 | 1.65384e-09
341.088 | 1.663031e-09
341.405 | 1.676138e-09
341.672 | 1.68198e-09
341.972 | 1.66091918e-09
342.289 | 1.669688e-09
342.607 | 1.663256e-09
342.923 | 1.683465034e-09
343.189 | 1.696819e-09
343.506 | 1.668401e-09
343.823 | 1.711125e-09
344.09 | 1.67837e-09
344.39 | 1.71403e-09
344.705 | 1.68898e-09
345.022 | 1.694645e-09
345.29 | 1.757847e-09
345.589 | 1.714941e-09
345.905 | 1.738005e-09
346.17 | 1.750788e-09
346.485 | 1.734361e-09
346.8 | 1.715839e-09
347.115 | 1.721091e-09
347.379 | 1.713742e-09
347.681 | 1.741031e-09
347.997 | 1.75368e-09
348.298 | 1.792524e-09
348.564 | 1.782262e-09
348.881 | 1.800969e-09
349.197 | 1.819359996e-09
349.498 | 1.821622e-09
349.764 | 1.795518e-09
350.081 | 1.834167e-09
350.399 | 1.819087e-09
350.665 | 1.83546e-09
350.982 | 1.821086e-09
351.283 | 1.904441e-09
351.599 | 1.888708745e-09
351.865 | 1.912159e-09
352.199 | 1.885381e-09
352.465 | 1.898661e-09
352.8 | 1.891453e-09
353.1 | 1.918204e-09
353.368 | 1.915283e-09
353.684 | 1.954848e-09
354.002 | 1.977750852e-09
354.302 | 1.94192884e-09
354.57 | 1.972304e-09
354.885 | 1.999159e-09
355.202 | 1.989448e-09
355.468 | 1.981989e-09
355.785 | 1.971637964e-09
356.103 | 1.996856e-09
356.403 | 2.01393e-09
356.669 | 2.031784e-09
356.986 | 2.021369e-09
357.302 | 1.995387e-09
357.62 | 2.047293e-09
357.885 | 2.042558e-09
358.185 | 2.033962e-09
358.501 | 2.039686e-09
358.769 | 2.058862e-09
359.087 | 2.056915e-09
359.436 | 2.087846e-09
359.703 | 2.106701e-09
359.968 | 2.072516e-09
360.286 | 2.084779e-09
360.602 | 2.062536e-09
360.886 | 2.068092142e-09
361.203 | 2.07595e-09
361.503 | 2.106596e-09
361.77 | 2.092296e-09
362.086 | 2.139787e-09
362.403 | 2.144936e-09
362.669 | 2.153242e-09
363.018 | 2.194475e-09
363.285 | 2.18053e-09
363.602 | 2.147583e-09
363.869 | 2.14259e-09
364.202 | 2.16401e-09
364.502 | 2.193445e-09
364.787 | 2.157792e-09
365.119 | 2.180293e-09
365.385 | 2.158385e-09
365.686 | 2.208416e-09
366.002 | 2.214293e-09
366.319 | 2.194136e-09
366.568 | 2.265625e-09
366.886 | 2.242111e-09
367.202 | 2.30608e-09
367.47 | 2.300763e-09
367.786 | 2.278271e-09
368.087 | 2.303032e-09
368.403 | 2.266362e-09
368.669 | 2.305355e-09
368.985 | 2.25636e-09
369.303 | 2.2931e-09
369.619 | 2.297049e-09
369.885 | 2.340666e-09
370.185 | 2.315096e-09
370.503 | 2.380076e-09
370.769 | 2.361872e-09
371.085 | 2.361701279e-09
371.386 | 2.330984e-09
371.702 | 2.405589e-09
371.97 | 2.416398e-09
372.284 | 2.424352e-09
372.584 | 2.384242e-09
372.903 | 2.420045e-09
373.219 | 2.405995e-09
373.486 | 2.437155e-09
373.802 | 2.431077e-09
374.102 | 2.473073e-09
374.367 | 2.46438e-09
374.686 | 2.505087e-09
375.001 | 2.504285e-09
375.319 | 2.508574e-09
375.585 | 2.479791e-09
375.902 | 2.502903218e-09
376.202 | 2.582224e-09
376.47 | 2.549758e-09
376.785 | 2.531133525e-09
377.102 | 2.572998e-09
377.42 | 2.522757e-09
377.686 | 2.563764756e-09
377.986 | 2.568836921e-09
378.304 | 2.564915e-09
378.62 | 2.587365e-09
378.886 | 2.54389e-09
379.186 | 2.619213e-09
379.504 | 2.558831147e-09
379.819 | 2.624544e-09
380.086 | 2.59446e-09
380.402 | 2.584198e-09
380.718 | 2.582075e-09
380.969 | 2.628775e-09
381.285 | 2.620397e-09
381.603 | 2.63812e-09
381.87 | 2.64779e-09
382.185 | 2.643378e-09
382.484 | 2.644632735e-09
382.801 | 2.680384e-09
383.068 | 2.666051e-09
383.385 | 2.651935e-09
383.703 | 2.662811e-09
384.018 | 2.696773e-09
384.269 | 2.646422e-09
384.586 | 2.73334e-09
384.902 | 2.739496e-09
385.205 | 2.729421e-09
385.471 | 2.765995e-09
385.787 | 2.785670361e-09
386.103 | 2.819082523e-09
386.418 | 2.796516e-09
386.669 | 2.806181e-09
386.985 | 2.797645e-09
387.303 | 2.846095e-09
387.617 | 2.804668e-09
387.884 | 2.799488e-09
388.185 | 2.784128e-09
388.501 | 2.838891e-09
388.768 | 2.879169e-09
389.085 | 2.858965e-09
389.401 | 2.961759e-09
389.668 | 2.939389e-09
389.986 | 2.953476e-09
390.299 | 2.951857e-09
390.614 | 2.949087e-09
390.878 | 2.984403e-09
391.193 | 2.93851e-09
391.493 | 2.984253e-09
391.809 | 2.991889847e-09
392.076 | 2.991271e-09
392.393 | 3.017556e-09
392.709 | 2.990608e-09
393.026 | 3.018695e-09
393.293 | 3.020798e-09
393.609 | 3.074783983e-09
393.876 | 3.131071e-09
394.179 | 3.035686e-09
394.496 | 3.117519e-09
394.764 | 3.098232e-09
395.08 | 3.111790603e-09
395.397 | 3.110677e-09
395.665 | 3.102052e-09
395.981 | 3.091704e-09
396.299 | 3.057246456e-09
396.565 | 3.057185e-09
396.882 | 3.039883234e-09
397.198 | 3.122113e-09
397.499 | 3.138746596e-09
397.766 | 3.075658e-09
398.084 | 3.112278435e-09
398.401 | 3.141163e-09
398.667 | 3.103426e-09
398.983 | 3.088086e-09
399.301 | 3.095093e-09
399.568 | 3.115382e-09
399.885 | 3.195776e-09
400.185 | 3.179539e-09
400.502 | 3.205783e-09
400.767 | 3.203588e-09
401.084 | 3.216861e-09
401.4 | 3.219352e-09
401.668 | 3.271526e-09
401.985 | 3.263815e-09
402.302 | 3.297543e-09
402.568 | 3.243025e-09
402.901 | 3.256723e-09
403.183 | 3.239159e-09