## Settings
Sample Info | Zd1i-Run 04c
Comments | 0.25/0.25/0.25
Major Measurement Parameters
Starting Temperature | 421.632
Initial Temperature | 250
Final Temperature | 320
Preliminary Voltage | 0.25
Pulse Voltage | 0.25
Pulse Time | 5
Wait Time | 0
Measurement Voltage | 0.25
Subsidiary Measurement Parameters
Step | 0.3
Accuracy Step | 0.1
Accuracy Stable | 0.5
Accuracy End | 0.2
Lakeshore TC Parameters
Ramp | 10
Range | 3
P | 100
I | 50
D | 20
Keithley SM Parameters
NPLC | 7
Measurecount | 1
Time
Date | 5.2.2024
Clock | 15:14:32

## Stabilization
Temperature | Current
421.543 | 3.831901e-09
421.434 | 3.962623e-09
421.306 | 4.03207e-09
421.171 | 4.023845e-09
421.04 | 4.111927e-09
420.901 | 4.141895e-09
420.761 | 4.180751e-09
420.624 | 4.143756e-09
420.48 | 4.167783e-09
420.352 | 4.113548e-09
420.22 | 4.231793e-09
420.088 | 4.19336e-09
419.956 | 4.244114e-09
419.826 | 4.250023e-09
419.705 | 4.237016e-09
419.577 | 4.285132e-09
419.447 | 4.346992e-09
419.322 | 4.265491e-09
419.195 | 4.282601e-09
419.069 | 4.305267e-09
418.943 | 4.345639848e-09
418.819 | 4.302699e-09
418.702 | 4.369849e-09
418.578 | 4.37538e-09
418.455 | 4.360059e-09
418.335 | 4.407820775e-09
418.212 | 4.441824e-09
418.098 | 4.448975e-09
417.976 | 4.481961e-09
417.858 | 4.519562e-09
417.739 | 4.461939e-09
417.619 | 4.513663e-09
417.501 | 4.566863e-09
417.381 | 4.5943e-09
417.272 | 4.583196e-09
417.154 | 4.508781e-09
417.036 | 4.587458e-09
416.921 | 4.512761e-09
416.805 | 4.609787e-09
416.69 | 4.563055e-09
416.575 | 4.612094e-09
416.461 | 4.600146486e-09
416.347 | 4.599026e-09
416.24 | 4.584745e-09
416.127 | 4.607319e-09
416.014 | 4.628589e-09
415.903 | 4.598165e-09
415.796 | 4.671064e-09
415.686 | 4.634012285e-09
415.574 | 4.626284e-09
415.464 | 4.636206e-09
415.352 | 4.631067e-09
415.249 | 4.628544e-09
415.14 | 4.607771e-09
415.03 | 4.685475119e-09
414.922 | 4.627665e-09
414.813 | 4.759301e-09
414.704 | 4.759793e-09
414.597 | 4.640176e-09
414.489 | 4.668572e-09
414.382 | 4.711743e-09
414.274 | 4.605626e-09
414.173 | 4.658947e-09
414.067 | 4.617617e-09
413.961 | 4.609063e-09
413.856 | 4.609529e-09
413.749 | 4.62256e-09
413.644 | 4.628129e-09
413.545 | 4.598371e-09
413.442 | 4.632676e-09
413.335 | 4.630278e-09
413.232 | 4.6241e-09
413.128 | 4.651669272e-09
412.761 | 4.661807e-09
412.091 | 4.727803e-09
411.471 | 4.735912551e-09
410.88 | 4.712978896e-09
410.284 | 4.718447e-09
409.702 | 4.696493e-09
409.122 | 4.691052e-09
408.583 | 4.696451e-09
408.021 | 4.727989e-09
407.449 | 4.707081e-09
406.871 | 4.73773e-09
406.268 | 4.707425e-09
405.675 | 4.66075e-09
405.079 | 4.683467e-09
404.492 | 4.685975e-09
403.903 | 4.709555e-09
403.343 | 4.67683e-09
402.758 | 4.642579e-09
402.165 | 4.646288243e-09
401.575 | 4.679773e-09
400.991 | 4.733559e-09
400.397 | 4.640303e-09
399.81 | 4.641298e-09
399.228 | 4.671272702e-09
398.646 | 4.660994e-09
398.098 | 4.613383e-09
397.52 | 4.634401e-09
396.946 | 4.66417e-09
396.378 | 4.648542884e-09
395.81 | 4.619129e-09
395.241 | 4.617672e-09
394.68 | 4.542954013e-09
394.146 | 4.573399e-09
393.544 | 4.608065e-09
393.015 | 4.603026e-09
392.456 | 4.703450518e-09
391.896 | 4.563872e-09
391.346 | 4.577961e-09
390.795 | 4.587311e-09
390.244 | 4.574187e-09
389.731 | 4.617736e-09
389.197 | 4.617078e-09
388.64 | 4.513507e-09
388.097 | 4.609549e-09
387.561 | 4.544687e-09
387.025 | 4.567607e-09
386.515 | 4.552385e-09
385.98 | 4.528359e-09
385.455 | 4.553892e-09
384.928 | 4.54779e-09
384.401 | 4.480834e-09
383.884 | 4.454131e-09
383.361 | 4.442079593e-09
382.838 | 4.526266e-09
382.32 | 4.501219e-09
381.814 | 4.463609e-09
381.308 | 4.390234e-09
380.811 | 4.383756e-09
380.31 | 4.324676e-09
379.823 | 4.341949e-09
379.318 | 4.315657165e-09
378.813 | 4.304204e-09
378.352 | 4.299098e-09
377.875 | 4.28489e-09
377.38 | 4.265265e-09
376.882 | 4.277973e-09
376.395 | 4.222147e-09
375.909 | 4.247166e-09
375.427 | 4.241714e-09
374.944 | 4.204806e-09
374.479 | 4.147684e-09
374.095 | 4.208649873e-09
374.082 | 4.174036e-09
374.061 | 4.155976e-09
374.021 | 4.113761e-09
373.721 | 4.102499e-09
373.191 | 4.100082e-09
372.689 | 4.063322e-09
372.236 | 4.013637e-09
371.758 | 4.004824e-09
371.285 | 3.954825e-09
370.801 | 3.998802e-09
370.324 | 3.98664e-09
369.866 | 3.895971e-09
369.422 | 3.879292e-09
368.979 | 3.883642e-09
368.526 | 3.871818e-09
368.051 | 3.827623e-09
367.612 | 3.828736439e-09
367.16 | 3.919072622e-09
366.711 | 3.835451e-09
366.247 | 3.809401e-09
365.81 | 3.761937e-09
365.37 | 3.755278e-09
364.942 | 3.758436e-09
364.487 | 3.719479e-09
364.046 | 3.696145e-09
363.61 | 3.650144e-09
363.173 | 3.686106e-09
362.741 | 3.705429e-09
362.306 | 3.68e-09
361.883 | 3.654318e-09
361.481 | 3.619015e-09
361.042 | 3.565931e-09
360.614 | 3.523852e-09
360.187 | 3.592787e-09
359.771 | 3.506328e-09
359.334 | 3.50629e-09
358.913 | 3.488654e-09
358.485 | 3.461279e-09
358.07 | 3.435715e-09
357.656 | 3.390547e-09
357.236 | 3.407206961e-09
356.802 | 3.401391e-09
356.39 | 3.403186e-09
356.004 | 3.418865e-09
355.562 | 3.380965e-09
355.162 | 3.390139e-09
354.785 | 3.357289e-09
354.362 | 3.369385e-09
353.979 | 3.333038e-09
353.579 | 3.335201e-09
353.181 | 3.286613e-09
352.759 | 3.292455e-09
352.371 | 3.298362e-09
351.976 | 3.288339e-09
351.549 | 3.249583e-09
351.141 | 3.211166e-09
350.75 | 3.20682e-09
350.354 | 3.175439e-09
349.935 | 3.203472e-09
349.53 | 3.128642e-09
349.147 | 3.141268e-09
348.735 | 3.135905e-09
348.348 | 3.111686e-09
347.965 | 3.079693e-09
347.585 | 3.025165e-09
347.165 | 3.027852e-09
346.759 | 2.979462e-09
346.386 | 3.006722e-09
345.996 | 2.967141e-09
345.623 | 2.951469e-09
345.246 | 3.00541525e-09
344.846 | 2.989176906e-09
344.431 | 2.944784e-09
344.061 | 2.943849e-09
343.687 | 2.957904e-09
343.313 | 2.913093e-09
342.911 | 2.878947e-09
342.537 | 2.910735e-09
342.166 | 2.893148e-09
341.804 | 2.865752e-09
341.442 | 2.897497e-09
341.082 | 2.83232e-09
340.718 | 2.844056e-09
340.301 | 2.794025e-09
339.936 | 2.805195e-09
339.548 | 2.801357e-09
339.15 | 2.770771e-09
338.756 | 2.776399e-09
338.392 | 2.784786e-09
337.978 | 2.717649e-09
337.619 | 2.727018e-09
337.266 | 2.718368e-09
336.914 | 2.692872e-09
336.535 | 2.65921e-09
336.136 | 2.693142e-09
335.74 | 2.663767e-09
335.395 | 2.597498e-09
335.017 | 2.652903e-09
334.643 | 2.594749e-09
334.248 | 2.574155e-09
333.884 | 2.579494e-09
333.518 | 2.564738e-09
333.175 | 2.567919e-09
332.814 | 2.538454e-09
332.444 | 2.522381e-09
332.089 | 2.503611e-09
331.75 | 2.49544e-09
331.413 | 2.514199e-09
331.073 | 2.496439e-09
330.704 | 2.507708e-09
330.37 | 2.44855e-09
329.987 | 2.455107e-09
329.628 | 2.481369e-09
329.296 | 2.429399e-09
328.986 | 2.444455e-09
328.635 | 2.434988e-09
328.245 | 2.373432e-09
327.932 | 2.376983e-09
327.555 | 2.376574e-09
327.22 | 2.342993799e-09
326.891 | 2.322336e-09
326.551 | 2.277186e-09
326.222 | 2.274026e-09
325.875 | 2.271194e-09
325.523 | 2.264536e-09
325.183 | 2.265012e-09
324.851 | 2.253983e-09
324.524 | 2.251061e-09
324.195 | 2.235782e-09
323.864 | 2.230467e-09
323.526 | 2.216715e-09
323.17 | 2.221265e-09
322.848 | 2.233861e-09
322.51 | 2.218133e-09
322.13 | 2.174497e-09
321.743 | 2.173234e-09
321.425 | 2.168487e-09
321.06 | 2.202869e-09
320.72 | 2.157216e-09
320.374 | 2.130691e-09
320.01 | 2.130937e-09
319.635 | 2.140293e-09
319.214 | 2.122694e-09
318.902 | 2.12076e-09
318.568 | 2.102917e-09
318.187 | 2.077617e-09
317.868 | 2.060398e-09
317.539 | 2.013779e-09
317.231 | 1.99622e-09
316.918 | 2.004827e-09
316.541 | 2.00404e-09
316.186 | 1.955299e-09
315.865 | 1.967661e-09
315.545 | 1.965846e-09
315.208 | 1.93317e-09
314.849 | 1.87055e-09
314.439 | 1.870657e-09
314.123 | 1.875681e-09
313.729 | 1.857256e-09
313.362 | 1.856529e-09
313.01 | 1.849797e-09
312.671 | 1.84732e-09
312.361 | 1.841664e-09
312.059 | 1.84535e-09
311.761 | 1.816544e-09
311.45 | 1.788589e-09
311.136 | 1.794642e-09
310.807 | 1.775327e-09
310.43 | 1.77979e-09
310.12 | 1.771617e-09
309.822 | 1.770463e-09
309.497 | 1.743836e-09
309.177 | 1.74702941e-09
308.87 | 1.719640208e-09
308.455 | 1.738682e-09
308.106 | 1.73762e-09
307.738 | 1.704955066e-09
307.39 | 1.684251405e-09
307.022 | 1.678668e-09
306.617 | 1.64572e-09
306.28 | 1.643855e-09
305.99 | 1.640812e-09
305.592 | 1.636415e-09
305.183 | 1.617736e-09
304.793 | 1.610596656e-09
304.405 | 1.613314e-09
304.108 | 1.595973e-09
303.73 | 1.591001e-09
303.42 | 1.580361e-09
303.145 | 1.582457e-09
302.862 | 1.564842e-09
302.59 | 1.583289e-09
302.314 | 1.561935e-09
302.004 | 1.553781e-09
301.737 | 1.558660423e-09
301.451 | 1.532152e-09
301.159 | 1.543021e-09
300.873 | 1.531885e-09
300.614 | 1.521942e-09
300.343 | 1.493323e-09
300.061 | 1.490842e-09
299.799 | 1.492237e-09
299.545 | 1.485395e-09
299.284 | 1.47778e-09
299.031 | 1.466995e-09
298.778 | 1.450358611e-09
298.521 | 1.451217e-09
298.252 | 1.45055e-09
298.003 | 1.429859e-09
297.753 | 1.427045e-09
297.504 | 1.412137518e-09
297.255 | 1.387656e-09
297.006 | 1.417978e-09
296.759 | 1.407152e-09
296.513 | 1.417025941e-09
296.269 | 1.376055e-09
296.025 | 1.346096e-09
295.779 | 1.354693e-09
295.516 | 1.363427e-09
295.268 | 1.34303213e-09
295.028 | 1.33407e-09
294.792 | 1.337004e-09
294.553 | 1.341028e-09
294.32 | 1.334013e-09
294.082 | 1.330938e-09
293.848 | 1.297544e-09
293.615 | 1.297952e-09
293.382 | 1.28058e-09
293.151 | 1.281294e-09
292.907 | 1.294928e-09
292.676 | 1.285087e-09
292.446 | 1.277017e-09
292.22 | 1.242428e-09
291.979 | 1.253709e-09
291.752 | 1.23355e-09
291.527 | 1.249984e-09
291.305 | 1.216658e-09
291.082 | 1.214762e-09
290.86 | 1.214532e-09
290.637 | 1.233241e-09
290.415 | 1.193019e-09
290.196 | 1.194475e-09
289.975 | 1.182124e-09
289.756 | 1.196407e-09
289.525 | 1.174934483e-09
289.304 | 1.151077e-09
289.087 | 1.159736e-09
288.871 | 1.160287e-09
288.655 | 1.144931e-09
288.438 | 1.157801e-09
288.221 | 1.153986e-09
288.004 | 1.141688e-09
287.789 | 1.129382e-09
287.577 | 1.147325e-09
287.363 | 1.135415e-09
287.146 | 1.133701e-09
286.921 | 1.119482e-09
286.705 | 1.134112e-09
286.496 | 1.091435e-09
286.285 | 1.088618e-09
286.071 | 1.078285e-09
285.857 | 1.084768e-09
285.647 | 1.07645e-09
285.436 | 1.085153e-09
285.214 | 1.057492e-09
285.005 | 1.053136e-09
284.797 | 1.062085e-09
284.589 | 1.069031641e-09
284.379 | 1.034309971e-09
284.168 | 1.046534e-09
283.958 | 1.06292e-09
283.75 | 1.05665e-09
283.543 | 1.048685e-09
283.336 | 1.043686e-09
283.132 | 1.057968e-09
282.925 | 1.061805e-09
282.722 | 1.059609e-09
282.514 | 1.036723e-09
282.298 | 1.045044e-09
282.093 | 1.033677699e-09
281.889 | 1.025009e-09
281.684 | 1.006942e-09
281.485 | 1.012565e-09
281.282 | 1.012612e-09
281.078 | 1.007457e-09
280.878 | 1.003577e-09
280.667 | 9.807982e-10
280.469 | 9.832261e-10
280.266 | 9.901219e-10
280.049 | 9.638842e-10
279.789 | 9.438563e-10
279.592 | 9.55909e-10
279.384 | 9.217958e-10
279.188 | 9.317431271e-10
278.989 | 9.302432e-10
278.788 | 9.19583e-10
278.593 | 9.140516e-10
278.39 | 9.132278e-10
278.152 | 8.991688e-10
277.947 | 8.976309e-10
277.752 | 8.860899e-10
277.556 | 8.847540478e-10
277.36 | 8.816986e-10
277.164 | 8.941547e-10
276.968 | 8.865836e-10
276.774 | 8.872655e-10
276.579 | 8.838629828e-10
276.363 | 8.832751e-10
276.167 | 8.736081e-10
275.974 | 8.733956e-10
275.783 | 8.561076e-10
275.59 | 8.568128e-10
275.401 | 8.503357e-10
275.206 | 8.475147e-10
275.014 | 8.444674e-10
274.822 | 8.449402e-10
274.624 | 8.401018e-10
274.439 | 8.361547e-10
274.249 | 8.290404e-10
274.063 | 8.330871e-10
273.876 | 8.334881e-10
273.669 | 8.262815e-10
273.484 | 8.116407e-10
273.299 | 8.197613e-10
273.073 | 8.058292e-10
272.83 | 8.018887776e-10
272.653 | 7.941949e-10
272.474 | 7.877632e-10
272.281 | 7.953888e-10
272.101 | 7.909305e-10
271.921 | 7.896604e-10
271.741 | 7.786151e-10
271.547 | 7.834975e-10
271.371 | 7.75618e-10
271.192 | 7.73238e-10
271.013 | 7.691126e-10
270.836 | 7.590858e-10
270.659 | 7.66588e-10
270.474 | 7.565152e-10
270.295 | 7.602581e-10
270.119 | 7.54483e-10
269.944 | 7.430293e-10
269.771 | 7.396379e-10
269.596 | 7.484645e-10
269.422 | 7.522111e-10
269.247 | 7.222283e-10
269.06 | 7.330478e-10
268.887 | 7.256871e-10
268.715 | 7.147112e-10
268.541 | 7.156854e-10
268.37 | 7.245639e-10
268.197 | 7.227937e-10
268.017 | 7.084237e-10
267.846 | 7.046347e-10
267.675 | 7.060953e-10
267.504 | 7.188481e-10
267.334 | 7.011686e-10
267.165 | 6.862901e-10
266.993 | 6.840053e-10
266.815 | 6.904921e-10
266.646 | 7.00575e-10
266.48 | 6.804233843e-10
266.311 | 6.753622106e-10
266.133 | 6.679184e-10
265.965 | 6.73585e-10
265.798 | 6.69127e-10
265.632 | 6.605687e-10
265.464 | 6.704065636e-10
265.298 | 6.667669e-10
265.132 | 6.57196908e-10
264.957 | 6.614803e-10
264.792 | 6.66985e-10
264.628 | 6.503647e-10
264.461 | 6.399207e-10
264.299 | 6.423437e-10
264.131 | 6.460646e-10
263.957 | 6.366555e-10
263.785 | 6.276892e-10
263.618 | 6.365562e-10
263.45 | 6.282871e-10
263.29 | 6.231096e-10
263.117 | 6.24699e-10
262.958 | 6.222843e-10
262.796 | 6.215281e-10
262.635 | 6.272296571e-10
262.463 | 6.251002e-10
262.304 | 6.14694e-10
262.142 | 6.203681e-10
261.982 | 6.209009e-10
261.822 | 6.156731e-10
261.655 | 6.039662e-10
261.493 | 6.025246e-10
261.336 | 6.02243e-10
261.177 | 6.001333e-10
261.017 | 6.020651e-10
260.847 | 5.961371e-10
260.687 | 5.940413e-10
260.527 | 5.96113e-10
260.356 | 5.930614333e-10
260.19 | 5.851443774e-10
260.031 | 5.854838836e-10
259.873 | 5.758443e-10
259.716 | 5.789468e-10
259.556 | 5.675124e-10
259.387 | 5.830569e-10
259.229 | 5.74458e-10
259.068 | 5.7097e-10
258.907 | 5.676592e-10
258.742 | 5.696529e-10
258.585 | 5.627633e-10
258.427 | 5.6934e-10
258.266 | 5.546168e-10
258.109 | 5.640969e-10
257.951 | 5.543089e-10
257.785 | 5.552273e-10
257.629 | 5.468875e-10
257.471 | 5.436962e-10
257.314 | 5.535801e-10
257.158 | 5.458309e-10
256.993 | 5.502991951e-10
256.836 | 5.425127e-10
256.679 | 5.487086e-10
256.522 | 5.356988e-10
256.357 | 5.301726e-10
256.203 | 5.324192e-10
256.045 | 5.296725e-10
255.887 | 5.272472e-10
255.725 | 5.222136e-10
255.569 | 5.240554e-10
255.413 | 5.189687e-10
255.26 | 5.169186e-10
255.106 | 5.185374e-10
254.942 | 5.157649e-10
254.787 | 5.051349e-10
254.632 | 5.11874e-10
254.477 | 5.085632e-10
254.314 | 5.085284e-10
254.161 | 5.116204127e-10
254.007 | 5.019464e-10
253.854 | 4.990831e-10
253.692 | 4.982303e-10
253.535 | 5.017882e-10
253.379 | 4.967668e-10
253.225 | 4.976787e-10
253.073 | 4.874708e-10
252.919 | 4.827491e-10
252.755 | 4.83294e-10
252.602 | 4.84367e-10
252.451 | 4.848879e-10
252.291 | 4.938013e-10
252.138 | 4.791197e-10
251.985 | 4.879624e-10
251.832 | 4.786094e-10
251.68 | 4.814296e-10
251.518 | 4.807842e-10
251.363 | 4.720268e-10
251.208 | 4.724796e-10
251.048 | 4.763294e-10
250.889 | 4.763824335e-10
250.735 | 4.709618e-10
250.576 | 4.707407e-10
250.423 | 4.606315e-10
250.268 | 4.633127e-10
250.115 | 4.590732e-10
249.959 | 4.697981e-10
249.807 | 4.605674e-10
249.645 | 4.512261e-10
249.494 | 4.496247e-10
249.341 | 4.518742e-10
249.181 | 4.455567e-10
249.031 | 4.451715e-10
248.886 | 4.401513e-10
248.743 | 4.35540215e-10
248.6 | 4.386873e-10
248.475 | 4.336791e-10
248.364 | 4.407676e-10
248.269 | 4.407892e-10
248.193 | 4.351956e-10
248.146 | 4.356778e-10
248.132 | 4.380297e-10
248.153 | 4.258027e-10
248.203 | 4.34318e-10
248.287 | 4.24984e-10
248.386 | 4.289481e-10
248.498 | 4.252129e-10
248.629 | 4.197158e-10
248.755 | 4.175746e-10
248.883 | 4.119668e-10
249.008 | 4.094729e-10
249.136 | 4.180355e-10
249.248 | 4.190661e-10
249.35 | 4.149507e-10
249.443 | 4.244002e-10
249.534 | 4.103978e-10
249.612 | 4.060562997e-10
249.683 | 4.125608e-10
249.751 | 4.180422e-10
249.803 | 4.107158e-10
249.854 | 4.129959e-10
249.905 | 4.127288e-10
249.944 | 4.073691e-10
249.98 | 3.994817e-10
250.008 | 3.953706e-10

## Measurements
Temperature | Current
250.088 | 3.980443e-10
250.218 | 4.01594e-10
250.499 | 3.877705e-10
250.842 | 4.006724e-10
251.146 | 4.081174565e-10
251.434 | 4.00228e-10
251.742 | 3.951151e-10
252.026 | 3.894277e-10
252.322 | 3.893562e-10
252.617 | 4.010572e-10
252.891 | 3.977856e-10
253.234 | 3.895548e-10
253.505 | 3.873737e-10
253.827 | 3.931387e-10
254.115 | 3.820305e-10
254.453 | 3.95893e-10
254.736 | 3.939353e-10
255.002 | 3.914941e-10
255.336 | 3.875558e-10
255.618 | 3.839922e-10
255.932 | 3.958729e-10
256.192 | 3.87232163e-10
256.519 | 3.871175e-10
256.83 | 3.851973e-10
257.104 | 3.882456e-10
257.414 | 3.899502e-10
257.738 | 3.825512e-10
257.993 | 3.830129e-10
258.314 | 3.844919e-10
258.617 | 3.809215e-10
258.938 | 3.817867e-10
259.19 | 3.908169e-10
259.491 | 3.893569e-10
259.794 | 3.868179e-10
260.109 | 3.811644e-10
260.41 | 3.941249e-10
260.726 | 3.916804e-10
261.029 | 3.884102e-10
261.323 | 3.890232e-10
261.634 | 3.905773e-10
261.934 | 3.987089e-10
262.249 | 3.928834e-10
262.496 | 3.96596e-10
262.812 | 3.960819e-10
263.127 | 4.037154e-10
263.426 | 4.049074e-10
263.69 | 3.944172e-10
264.008 | 4.028585e-10
264.306 | 4.031779e-10
264.606 | 4.033833e-10
264.906 | 4.031822e-10
265.222 | 3.960984e-10
265.52 | 3.956451e-10
265.837 | 4.022546e-10
266.137 | 4.016745e-10
266.402 | 4.072325e-10
266.721 | 4.070387e-10
267.02 | 4.143816e-10
267.321 | 4.190785e-10
267.637 | 4.130495e-10
267.953 | 4.231375e-10
268.253 | 4.213827e-10
268.505 | 4.169722e-10
268.804 | 4.191035019e-10
269.122 | 4.140799e-10
269.42 | 4.1676e-10
269.739 | 4.252643e-10
269.989 | 4.194712e-10
270.355 | 4.317754e-10
270.606 | 4.305717e-10
270.924 | 4.285878e-10
271.223 | 4.402107e-10
271.524 | 4.371798e-10
271.843 | 4.398681e-10
272.092 | 4.403792e-10
272.391 | 4.387732e-10
272.709 | 4.477696e-10
273.009 | 4.476531e-10
273.308 | 4.469973e-10
273.627 | 4.524173e-10
273.926 | 4.49577e-10
274.228 | 4.519897e-10
274.494 | 4.565968e-10
274.81 | 4.581857e-10
275.111 | 4.525621e-10
275.429 | 4.528032e-10
275.728 | 4.562931e-10
276.028 | 4.658822e-10
276.295 | 4.681897e-10
276.594 | 4.620216e-10
276.911 | 4.641111e-10
277.212 | 4.750439e-10
277.529 | 4.694444e-10
277.828 | 4.858492e-10
278.127 | 4.716845e-10
278.43 | 4.734797554e-10
278.695 | 4.773937e-10
278.996 | 4.911211e-10
279.308 | 4.834017e-10
279.606 | 4.864932901e-10
279.92 | 4.90353258e-10
280.218 | 4.981296e-10
280.518 | 4.949011e-10
280.817 | 4.954085e-10
281.133 | 5.065915e-10
281.433 | 5.041641e-10
281.748 | 5.025559e-10
282.001 | 5.05521e-10
282.318 | 5.043055e-10
282.618 | 5.069526e-10
282.936 | 5.121752e-10
283.237 | 5.201497566e-10
283.504 | 5.178891e-10
283.805 | 5.193552e-10
284.123 | 5.234763e-10
284.44 | 5.250761e-10
284.741 | 5.518447e-10
285.008 | 5.409817e-10
285.308 | 5.402316e-10
285.625 | 5.25587e-10
285.926 | 5.453749119e-10
286.195 | 5.432595e-10
286.494 | 5.564034e-10
286.81 | 5.480162435e-10
287.111 | 5.498116e-10
287.428 | 5.704754e-10
287.694 | 5.546295645e-10
287.996 | 5.717093e-10
288.313 | 5.659225e-10
288.614 | 5.656374e-10
288.929 | 5.592985e-10
289.23 | 5.79766124e-10
289.544 | 5.8133e-10
289.797 | 5.80578e-10
290.113 | 5.79826e-10
290.414 | 5.892547561e-10
290.698 | 6.002248e-10
291.014 | 5.96696e-10
291.33 | 5.981517e-10
291.614 | 5.963141092e-10
291.914 | 5.991448e-10
292.23 | 6.103539e-10
292.53 | 6.107863e-10
292.797 | 6.050291e-10
293.114 | 6.041928e-10
293.431 | 6.196878e-10
293.731 | 6.13639e-10
294.031 | 6.18058e-10
294.347 | 6.144966e-10
294.615 | 6.375833e-10
294.915 | 6.345073e-10
295.215 | 6.543773e-10
295.532 | 6.497962e-10
295.832 | 6.543223e-10
296.149 | 6.517879e-10
296.399 | 6.638252e-10
296.715 | 6.596497e-10
297.032 | 6.756196e-10
297.298 | 6.731887e-10
297.615 | 6.833991e-10
297.916 | 6.791835e-10
298.233 | 7.062638252e-10
298.532 | 6.827415e-10
298.827 | 6.89775e-10
299.143 | 6.939536e-10
299.39 | 6.968341e-10
299.707 | 7.004967e-10
300.005 | 6.942131e-10
300.322 | 7.165289e-10
300.639 | 7.240896e-10
300.938 | 7.101855e-10
301.207 | 7.074118e-10
301.505 | 7.140702e-10
301.821 | 7.208334e-10
302.139 | 7.144372316e-10
302.391 | 7.272152e-10
302.707 | 7.225806e-10
303.009 | 7.345298e-10
303.325 | 7.396608e-10
303.627 | 7.344057e-10
303.893 | 7.537212e-10
304.21 | 7.501592e-10
304.51 | 7.53629e-10
304.827 | 7.556343e-10
305.128 | 7.679885e-10
305.43 | 7.665175e-10
305.697 | 7.762573917e-10
306.014 | 7.726493334e-10
306.314 | 7.82288e-10
306.632 | 7.889735e-10
306.948 | 7.799998e-10
307.197 | 8.027021825e-10
307.515 | 8.002051e-10
307.815 | 7.999995e-10
308.133 | 8.086344e-10
308.433 | 8.090703e-10
308.75 | 8.07798e-10
308.999 | 8.146681e-10
309.316 | 8.227031e-10
309.616 | 8.172384e-10
309.932 | 8.194575e-10
310.233 | 8.388418e-10
310.533 | 8.44248e-10
310.833 | 8.447766e-10
311.1 | 8.597422e-10
311.401 | 8.497276216e-10
311.717 | 8.524879e-10
312.017 | 8.625444e-10
312.333 | 8.816492e-10
312.65 | 8.591621e-10
312.899 | 8.71866e-10
313.216 | 8.776392e-10
313.516 | 8.789104e-10
313.816 | 8.980507e-10
314.134 | 8.913169e-10
314.435 | 9.025942e-10
314.7 | 9.070533e-10
315.017 | 8.962048e-10
315.315 | 9.008510049e-10
315.633 | 9.055361e-10
315.934 | 9.188099e-10
316.25 | 9.320711e-10
316.499 | 9.314568e-10
316.815 | 9.455581873e-10
317.133 | 9.278441e-10
317.449 | 9.422806e-10
317.716 | 9.367419e-10
318.033 | 9.568561e-10
318.333 | 9.634454e-10
318.632 | 9.594251e-10
318.949 | 9.807101e-10
319.217 | 9.739596e-10
319.517 | 9.826366e-10
319.85 | 9.82834e-10
320.132 | 9.798989e-10