## Settings
Sample Info | zd1i, run 08, temp. rate 5K/min
Comments | 0.5/0.5/0.5
Major Measurement Parameters
Starting Temperature | 300.993
Initial Temperature | 80.5
Final Temperature | 300
Preliminary Voltage | 0.5
Pulse Voltage | 0.5
Pulse Time | 5
Wait Time | 0
Measurement Voltage | 0.5
Subsidiary Measurement Parameters
Step | 0.3
Accuracy Step | 0.1
Accuracy Stable | 0.5
Accuracy End | 0.2
Lakeshore TC Parameters
Ramp | 5
Range | 3
P | 100
I | 50
D | 20
Keithley SM Parameters
NPLC | 10
Measurecount | 1
Time
Date | 5.2.2024
Clock | 19:21:47

## Stabilization
Temperature | Current
300.979 | 2.275571509e-09
300.969 | 2.280617e-09
300.944 | 2.303801816e-09
300.832 | 2.307399e-09
300.728 | 2.317409e-09
300.627 | 2.309759e-09
300.526 | 2.316572e-09
300.419 | 2.298433e-09
300.312 | 2.312145e-09
300.209 | 2.334578e-09
300.109 | 2.326087e-09
300.004 | 2.320804e-09
299.891 | 2.310243e-09
299.774 | 2.311099e-09
299.66 | 2.323068e-09
299.543 | 2.341414e-09
299.423 | 2.30794e-09
299.303 | 2.316059e-09
299.185 | 2.30819e-09
299.067 | 2.330034e-09
298.93 | 2.344891e-09
298.801 | 2.332554e-09
298.667 | 2.329966e-09
298.531 | 2.334550997e-09
298.396 | 2.333829352e-09
298.262 | 2.328394e-09
298.133 | 2.319204e-09
297.999 | 2.336058e-09
297.86 | 2.33662e-09
297.727 | 2.335484e-09
297.593 | 2.321512e-09
297.459 | 2.314496e-09
297.321 | 2.29541e-09
297.179 | 2.289887e-09
297.04 | 2.299042e-09
296.903 | 2.297441e-09
296.765 | 2.286093e-09
296.61 | 2.262387e-09
296.472 | 2.295435e-09
296.336 | 2.292677e-09
296.209 | 2.305667e-09
296.071 | 2.309561431e-09
295.925 | 2.302798e-09
295.796 | 2.293452761e-09
295.648 | 2.271037e-09
295.51 | 2.303924e-09
295.368 | 2.309231e-09
295.224 | 2.296779e-09
295.084 | 2.292705e-09
294.941 | 2.29119e-09
294.802 | 2.329717752e-09
294.646 | 2.332601e-09
294.502 | 2.336253e-09
294.359 | 2.325807e-09
294.219 | 2.286636e-09
294.08 | 2.279195277e-09
293.935 | 2.278862e-09
293.792 | 2.258703e-09
293.643 | 2.248688e-09
293.492 | 2.241476e-09
293.355 | 2.255689e-09
293.213 | 2.255726e-09
293.058 | 2.300486468e-09
292.921 | 2.29521e-09
292.777 | 2.282919187e-09
292.621 | 2.287363e-09
292.456 | 2.281951e-09
292.307 | 2.23551333e-09
292.166 | 2.237628e-09
292.008 | 2.229835e-09
291.869 | 2.225864e-09
291.719 | 2.243848e-09
291.567 | 2.211511e-09
291.393 | 2.193854e-09
291.256 | 2.205617e-09
291.093 | 2.2369e-09
290.936 | 2.22462e-09
290.757 | 2.218778e-09
290.609 | 2.211004e-09
290.474 | 2.209577e-09
290.33 | 2.196463e-09
290.171 | 2.162465e-09
290.028 | 2.171708e-09
289.881 | 2.185651e-09
289.703 | 2.191723e-09
289.548 | 2.185218e-09
289.414 | 2.174975e-09
289.246 | 2.136781e-09
289.117 | 2.15519802e-09
288.98 | 2.144539e-09
288.71 | 2.145268e-09
288.558 | 2.169366e-09
288.333 | 2.156948e-09
288.197 | 2.137878e-09
287.996 | 2.122456e-09
287.856 | 2.115536e-09
287.563 | 2.098246e-09
287.402 | 2.092527e-09
287.171 | 2.083167e-09
287.036 | 2.103965e-09
286.785 | 2.086054e-09
286.617 | 2.087075e-09
286.328 | 2.085986e-09
286.118 | 2.084319e-09
285.794 | 2.060234e-09
285.643 | 2.060034e-09
285.385 | 2.076005e-09
285.249 | 2.052142678e-09
285.105 | 2.057309e-09
284.869 | 2.053689e-09
284.69 | 2.042792e-09
284.345 | 2.024725e-09
284.189 | 2.031749e-09
284.022 | 2.016967e-09
283.743 | 2.022539e-09
283.484 | 2.016635e-09
283.309 | 1.998055e-09
283.017 | 2.005652e-09
282.867 | 2.001932e-09
282.704 | 1.993324e-09
282.528 | 1.988881726e-09
282.181 | 1.98693e-09
282.022 | 1.981517e-09
281.748 | 1.977347841e-09
281.583 | 1.973824e-09
281.424 | 1.979529e-09
281.123 | 1.988084e-09
280.974 | 1.991894e-09
280.642 | 1.982557e-09
280.49 | 1.98977e-09
280.267 | 1.9631e-09
280.07 | 1.962094e-09
279.919 | 1.963146e-09
279.692 | 1.933728e-09
279.478 | 1.945523e-09
279.312 | 1.937646e-09
279.185 | 1.9452e-09
279.006 | 1.919301e-09
278.861 | 1.896351e-09
278.596 | 1.903101e-09
278.456 | 1.8993e-09
278.257 | 1.889363e-09
278.116 | 1.891719e-09
277.931 | 1.881145e-09
277.772 | 1.874431e-09
277.536 | 1.883147e-09
277.373 | 1.8795e-09
277.213 | 1.889117e-09
276.839 | 1.873913e-09
276.687 | 1.863992e-09
276.55 | 1.849357e-09
276.343 | 1.85078e-09
276.059 | 1.847972e-09
275.849 | 1.842739e-09
275.688 | 1.83071e-09
275.328 | 1.831159e-09
275.134 | 1.819491e-09
274.842 | 1.803985e-09
274.448 | 1.801646e-09
274.253 | 1.802833105e-09
273.987 | 1.788504e-09
273.562 | 1.787797e-09
273.393 | 1.780614e-09
273.193 | 1.795399e-09
272.875 | 1.783397e-09
272.704 | 1.770577e-09
272.391 | 1.765865e-09
272.179 | 1.765801616e-09
272.012 | 1.752105e-09
271.681 | 1.752227e-09
271.383 | 1.736769395e-09
271.132 | 1.719977e-09
270.854 | 1.723596e-09
270.692 | 1.713799e-09
270.503 | 1.697439e-09
270.153 | 1.679341e-09
269.999 | 1.681985e-09
269.667 | 1.683436e-09
269.473 | 1.682066e-09
269.301 | 1.674471e-09
268.995 | 1.658193e-09
268.828 | 1.659547e-09
268.63 | 1.655312e-09
268.429 | 1.653178e-09
268.013 | 1.636386e-09
267.821 | 1.630792501e-09
267.551 | 1.619349e-09
267.211 | 1.620661e-09
266.982 | 1.613856e-09
266.655 | 1.600643e-09
266.432 | 1.594372e-09
266.196 | 1.588834e-09
266.055 | 1.591944e-09
265.87 | 1.577698e-09
265.712 | 1.565085e-09
265.395 | 1.567865e-09
265.234 | 1.576404e-09
265.04 | 1.569323671e-09
264.821 | 1.573776e-09
264.591 | 1.554384e-09
264.288 | 1.545467e-09
264.062 | 1.537348e-09
263.815 | 1.550551e-09
263.593 | 1.528629e-09
263.269 | 1.521876e-09
263.04 | 1.523372e-09
262.651 | 1.519511e-09
262.47 | 1.521164e-09
262.198 | 1.50603e-09
261.995 | 1.496599511e-09
261.793 | 1.491683e-09
261.297 | 1.483125e-09
261.111 | 1.482927e-09
260.795 | 1.476059e-09
260.532 | 1.466485e-09
260.256 | 1.462756e-09
260.047 | 1.464059e-09
259.843 | 1.438886e-09
259.722 | 1.437092e-09
259.56 | 1.440111e-09
259.45 | 1.437784e-09
259.344 | 1.414349e-09
259.236 | 1.412441164e-09
259.136 | 1.412346e-09
259.041 | 1.407282e-09
258.94 | 1.398809e-09
258.848 | 1.391113e-09
258.753 | 1.381325e-09
258.66 | 1.379941e-09
258.567 | 1.36858e-09
258.479 | 1.3686e-09
258.384 | 1.354416e-09
258.242 | 1.36253e-09
258.153 | 1.357689e-09
258.067 | 1.346602e-09
257.972 | 1.333876e-09
257.854 | 1.326821e-09
257.709 | 1.333397e-09
257.625 | 1.319952e-09
257.542 | 1.31572e-09
257.457 | 1.317069e-09
257.371 | 1.298669e-09
257.29 | 1.31926e-09
257.203 | 1.295217e-09
257.123 | 1.277431e-09
256.949 | 1.288368e-09
256.851 | 1.279155e-09
256.774 | 1.279865e-09
256.654 | 1.261207e-09
256.514 | 1.264521e-09
256.401 | 1.256871e-09
256.316 | 1.252819e-09
256.239 | 1.249295e-09
256.157 | 1.254209181e-09
256.076 | 1.265006e-09
255.979 | 1.23379e-09
255.804 | 1.252297e-09
255.722 | 1.245502e-09
255.643 | 1.233025e-09
255.56 | 1.23002e-09
255.484 | 1.230628e-09
255.407 | 1.233494e-09
255.317 | 1.22501e-09
255.235 | 1.216581e-09
255.158 | 1.215517e-09
255.076 | 1.221069e-09
254.924 | 1.201204e-09
254.842 | 1.206254e-09
254.733 | 1.206303e-09
254.638 | 1.194636e-09
254.564 | 1.177296e-09
254.482 | 1.19783e-09
254.402 | 1.17216e-09
254.315 | 1.163574e-09
254.231 | 1.173191766e-09
254.157 | 1.176278e-09
254.064 | 1.1612e-09
253.975 | 1.174597e-09
253.897 | 1.1608e-09
253.734 | 1.159786045e-09
253.546 | 1.162843e-09
253.423 | 1.147231e-09
253.291 | 1.136305e-09
253.113 | 1.147745e-09
253.033 | 1.131740035e-09
252.95 | 1.125639e-09
252.866 | 1.125166e-09
252.781 | 1.11709e-09
252.7 | 1.126181e-09
252.615 | 1.120849e-09
252.534 | 1.112966e-09
252.443 | 1.106784e-09
252.357 | 1.095632e-09
252.273 | 1.088998669e-09
252.193 | 1.080961e-09
252.111 | 1.082591e-09
252.027 | 1.072199e-09
251.949 | 1.087219e-09
251.872 | 1.064131e-09
251.789 | 1.07691e-09
251.708 | 1.06909e-09
251.628 | 1.053142e-09
251.546 | 1.049498e-09
251.467 | 1.054985e-09
251.385 | 1.052939e-09
251.307 | 1.058522e-09
251.223 | 1.04138e-09
251.145 | 1.061391e-09
251.062 | 1.054678e-09
250.984 | 1.04746e-09
250.905 | 1.049713e-09
250.812 | 1.044113e-09
250.732 | 1.030915e-09
250.648 | 1.033708e-09
250.57 | 1.025475e-09
250.492 | 1.029199e-09
250.409 | 1.038249e-09
250.329 | 1.021023e-09
250.239 | 1.015857e-09
250.156 | 1.005743e-09
250.077 | 1.027861e-09
249.994 | 1.007536e-09
249.915 | 1.004038e-09
249.836 | 9.980051e-10
249.753 | 9.999571e-10
249.67 | 9.910965e-10
249.585 | 9.965638e-10
249.506 | 1.010026e-09
249.425 | 1.002303e-09
249.138 | 9.89936e-10
248.389 | 9.843282e-10
247.861 | 1.000284e-09
247.438 | 9.859538741e-10
246.951 | 9.786074e-10
246.15 | 9.740447e-10
245.357 | 9.60422e-10
244.663 | 9.667999e-10
244.053 | 9.622196373e-10
243.226 | 9.600141e-10
242.479 | 9.490305e-10
241.882 | 9.393318e-10
241.297 | 9.38029e-10
240.699 | 9.438226e-10
240.199 | 9.335687e-10
239.539 | 9.169969e-10
239.047 | 9.155928e-10
238.664 | 9.270719e-10
238.299 | 9.089222e-10
238.049 | 9.256948541e-10
237.83 | 9.15145e-10
237.651 | 9.046086e-10
237.403 | 9.070079e-10
237.073 | 9.038880755e-10
236.545 | 8.936432e-10
236.125 | 8.980712e-10
235.901 | 8.799348e-10
235.677 | 8.802572e-10
235.518 | 8.741179e-10
235.316 | 8.780804e-10
235.073 | 8.674707e-10
234.629 | 8.564909e-10
234.226 | 8.666925e-10
233.957 | 8.530124e-10
233.481 | 8.404896e-10
233.321 | 8.423875e-10
233.093 | 8.395853e-10
232.978 | 8.353439e-10
232.573 | 8.278952e-10
232.364 | 8.348119e-10
232.183 | 8.239606e-10
232.054 | 8.182719e-10
231.923 | 8.156822e-10
231.71 | 8.225876e-10
231.612 | 8.081785e-10
231.495 | 7.965313e-10
231.383 | 7.976931e-10
230.97 | 7.992602e-10
230.763 | 7.962287496e-10
230.441 | 7.863042e-10
230.323 | 7.878487e-10
230.119 | 7.813816e-10
229.68 | 7.866566e-10
229.533 | 7.970008e-10
229.4 | 7.731286e-10
229.032 | 7.684405e-10
228.705 | 7.638633e-10
228.464 | 7.609402e-10
228.276 | 7.567105e-10
228.13 | 7.473977e-10
227.991 | 7.381348e-10
227.842 | 7.392182e-10
227.692 | 7.365689e-10
227.481 | 7.354648e-10
227.348 | 7.304488e-10
227.212 | 7.211521e-10
227.078 | 7.246967e-10
226.939 | 7.169257e-10
226.792 | 7.195174e-10
226.651 | 7.076022e-10
226.516 | 7.154197e-10
226.316 | 7.082439e-10
226.163 | 7.070587e-10
226.002 | 6.961524e-10
225.796 | 6.954998244e-10
225.658 | 6.921109e-10
225.517 | 6.927636e-10
225.36 | 6.782098e-10
225.216 | 6.759635e-10
225.064 | 6.720207e-10
224.901 | 6.751722e-10
224.737 | 6.780134e-10
224.507 | 6.707728e-10
224.356 | 6.616823e-10
224.034 | 6.614516157e-10
223.844 | 6.588837e-10
223.688 | 6.541552e-10
223.501 | 6.471873e-10
223.219 | 6.43094e-10
223.056 | 6.500229e-10
222.863 | 6.421768e-10
222.545 | 6.379859e-10
222.37 | 6.2994715e-10
222.18 | 5.923735e-10
221.992 | 2.297703694e-10
221.8 | 1.529003e-10
221.468 | -3.748508e-11
221.215 | -3.821196e-11
221 | -4.681212e-11
220.797 | -4.655528e-11
220.608 | 4.200713e-11
220.378 | 1.716193e-11
220.128 | 5.94588212e-10
219.901 | 5.945817e-10
219.682 | 5.934552e-10
219.486 | 5.937588754e-10
219.279 | 5.955209e-10
219.084 | 5.910511e-10
218.88 | 5.820384e-10
218.685 | 5.774946e-10
218.48 | 5.779042e-10
218.286 | 5.614136e-10
218.086 | 5.628417e-10
217.891 | 5.58093e-10
217.687 | 5.598902e-10
217.481 | 5.559555e-10
217.233 | 5.510146e-10
217.037 | 5.408185566e-10
216.819 | 5.458201e-10
216.609 | 5.435851e-10
216.41 | 5.351125e-10
216.199 | 5.33272e-10
216.001 | 5.295612282e-10
215.795 | 5.285561433e-10
215.597 | 5.261718e-10
215.379 | 5.236006e-10
215.175 | 5.200799e-10
214.968 | 5.151703e-10
214.761 | 5.102402e-10
214.555 | 5.147895e-10
214.36 | 5.110294965e-10
214.138 | 5.067349e-10
213.93 | 5.029316e-10
213.705 | 5.038495e-10
213.48 | 5.052516e-10
213.251 | 5.036382e-10
213.038 | 4.94094e-10
212.794 | 4.920434e-10
212.579 | 4.92581e-10
212.361 | 4.882439e-10
212.132 | 4.836233e-10
211.907 | 4.82864e-10
211.697 | 4.849249e-10
211.429 | 4.784926e-10
211.193 | 4.759093e-10
210.949 | 4.757264e-10
210.72 | 4.635997e-10
210.485 | 4.563971423e-10
210.266 | 4.519336e-10
210.032 | 4.520911423e-10
209.808 | 4.456317e-10
209.596 | 4.444868e-10
209.379 | 4.400658e-10
209.168 | 4.341368e-10
208.972 | 4.269462e-10
208.766 | 4.235814e-10
208.572 | 4.221498e-10
208.381 | 4.184201e-10
208.163 | 4.189976e-10
207.866 | 4.121968e-10
207.65 | 4.128664e-10
207.428 | 4.08182e-10
207.217 | 4.008858e-10
206.997 | 4.007256e-10
206.787 | 3.929791e-10
206.561 | 3.902771e-10
206.347 | 3.880755e-10
206.125 | 3.883414e-10
205.92 | 3.840007e-10
205.71 | 3.787764e-10
205.507 | 3.779907e-10
205.315 | 3.729567e-10
205.123 | 3.71279e-10
204.916 | 3.676075e-10
204.703 | 3.664644e-10
204.494 | 3.608032e-10
204.304 | 3.586823e-10
204.103 | 3.613691e-10
203.915 | 3.581633e-10
203.719 | 3.519587e-10
203.537 | 3.485378e-10
203.347 | 3.463117e-10
203.149 | 3.427713e-10
202.911 | 3.434587e-10
202.716 | 3.405938e-10
202.409 | 3.419388e-10
202.185 | 3.344835e-10
201.968 | 3.338796184e-10
201.735 | 3.271329e-10
201.524 | 3.318956221e-10
201.284 | 3.300082e-10
201.08 | 3.2608e-10
200.856 | 3.245905e-10
200.636 | 3.192664e-10
200.428 | 3.184254e-10
200.206 | 3.158417e-10
199.991 | 3.118027e-10
199.768 | 3.100102e-10
199.56 | 3.1056e-10
199.339 | 3.078085e-10
199.13 | 3.043205e-10
198.908 | 3.030363e-10
198.669 | 3.003799709e-10
198.432 | 2.980828e-10
198.205 | 2.953191e-10
197.971 | 2.954058e-10
197.744 | 3.021997e-10
197.519 | 2.935382e-10
197.287 | 2.976099e-10
197.063 | 2.962128e-10
196.827 | 2.896309e-10
196.6 | 2.837664e-10
196.37 | 2.797903853e-10
196.136 | 2.814463e-10
195.896 | 2.78132e-10
195.662 | 2.763821394e-10
195.434 | 2.652463249e-10
195.194 | 2.673003e-10
194.96 | 2.66732e-10
194.741 | 2.660855e-10
194.506 | 2.653215e-10
194.284 | 2.598035e-10
194.035 | 2.634326e-10
193.815 | 2.558822e-10
193.575 | 2.545306e-10
193.333 | 2.53823e-10
193.109 | 2.523341e-10
192.876 | 2.466513e-10
192.658 | 2.514822e-10
192.424 | 2.447965e-10
192.202 | 2.431305e-10
191.97 | 2.370284e-10
191.756 | 2.38207e-10
191.521 | 2.374260788e-10
191.304 | 2.373427288e-10
191.067 | 2.367272e-10
190.855 | 2.316507e-10
190.619 | 2.342753e-10
190.385 | 2.286475731e-10
190.167 | 2.274807e-10
189.944 | 2.310282e-10
189.737 | 2.261332e-10
189.521 | 2.225304e-10
189.313 | 2.225374e-10
189.101 | 2.196701e-10
188.902 | 2.198511e-10
188.693 | 2.154838e-10
188.487 | 2.16433e-10
188.297 | 2.115886e-10
188.096 | 2.094813e-10
187.9 | 2.077442e-10
187.698 | 2.096606e-10
187.498 | 2.113132e-10
187.302 | 2.085634998e-10
187.111 | 2.037553e-10
186.915 | 2.038287e-10
186.713 | 2.028846674e-10
186.526 | 2.0115e-10
186.327 | 1.995812543e-10
186.124 | 1.957968e-10
185.93 | 1.97369e-10
185.728 | 1.97008e-10
185.526 | 1.940662e-10
185.341 | 1.898000368e-10
185.15 | 1.89403e-10
184.974 | 1.917002e-10
184.794 | 1.884374e-10
184.628 | 1.894448487e-10
184.477 | 1.848253911e-10
184.319 | 1.831617e-10
184.173 | 1.852301e-10
184.034 | 1.805127e-10
183.896 | 1.806232941e-10
183.761 | 1.808894e-10
183.622 | 1.817984e-10
183.48 | 1.833934e-10
183.341 | 1.848426967e-10
183.21 | 1.856732e-10
183.074 | 1.861489296e-10
182.939 | 1.84646e-10
182.807 | 1.866772e-10
182.685 | 1.856917e-10
182.558 | 1.851497e-10
182.438 | 1.83111e-10
182.315 | 1.828163e-10
182.191 | 1.819044e-10
182.075 | 1.83815e-10
181.955 | 1.851963e-10
181.845 | 1.843891e-10
181.729 | 1.905553e-10
181.614 | 1.869599614e-10
181.507 | 1.838622e-10
181.396 | 1.821391e-10
181.288 | 1.853312781e-10
181.186 | 1.834621e-10
181.081 | 1.809221e-10
180.983 | 1.836415e-10
180.88 | 1.827255e-10
180.774 | 1.844428e-10
180.666 | 1.808649e-10
180.505 | 1.833404e-10
180.394 | 1.794353e-10
180.298 | 1.805628e-10
180.2 | 1.766076e-10
180.107 | 1.759583e-10
180.007 | 1.727184e-10
179.916 | 1.708987e-10
179.82 | 1.707081837e-10
179.731 | 1.690986e-10
179.639 | 1.687469e-10
179.548 | 1.711001e-10
179.46 | 1.730526e-10
179.371 | 1.694835e-10
179.288 | 1.697194e-10
179.202 | 1.698039e-10
179.12 | 1.68171e-10
179.036 | 1.673867e-10
178.957 | 1.658161e-10
178.876 | 1.650434e-10
178.8 | 1.627788e-10
178.723 | 1.625697e-10
178.647 | 1.627729e-10
178.575 | 1.651458692e-10
178.5 | 1.640423769e-10
178.426 | 1.605013e-10
178.357 | 1.642107e-10
178.285 | 1.633745e-10
178.216 | 1.606404e-10
178.141 | 1.598706e-10
178.072 | 1.58084e-10
177.999 | 1.580171e-10
177.931 | 1.593646e-10
177.862 | 1.575629e-10
177.803 | 1.577504e-10
177.738 | 1.557472e-10
177.67 | 1.555456e-10
177.61 | 1.545104e-10
177.547 | 1.564472e-10
177.487 | 1.553291e-10
177.429 | 1.581574e-10
177.37 | 1.551702e-10
177.312 | 1.554922e-10
177.246 | 1.497075e-10
177.187 | 1.494767643e-10
177.129 | 1.492439e-10
177.075 | 1.474807e-10
177.02 | 1.532124e-10
176.967 | 1.493819e-10
176.915 | 1.485731e-10
176.861 | 1.460504e-10
176.808 | 1.461052e-10
176.76 | 1.48556209e-10
176.709 | 1.472523e-10
176.658 | 1.452584858e-10
176.61 | 1.472635e-10
176.562 | 1.47851e-10
176.513 | 1.447665e-10
176.466 | 1.439116e-10
176.417 | 1.436164e-10
176.362 | 1.446842e-10
176.313 | 1.463311694e-10
176.267 | 1.439902364e-10
176.225 | 1.44208e-10
176.179 | 1.449411e-10
176.133 | 1.426014e-10
176.09 | 1.439023e-10
176.046 | 1.392915e-10
176.005 | 1.419376e-10
175.963 | 1.399624e-10
175.919 | 1.373436e-10
175.879 | 1.417408e-10
175.834 | 1.430037e-10
175.795 | 1.417745e-10
175.754 | 1.392962e-10
175.715 | 1.404281e-10
175.675 | 1.351972e-10
175.635 | 1.380138781e-10
175.596 | 1.332523e-10
175.558 | 1.348373e-10
175.518 | 1.339365e-10
175.479 | 1.338858e-10
175.444 | 1.313691e-10
175.405 | 1.300949e-10
175.37 | 1.328913e-10
175.334 | 1.295877e-10
175.297 | 1.315118e-10
175.264 | 1.327457e-10
175.228 | 1.32589e-10
175.194 | 1.294218e-10
175.16 | 1.311163e-10
175.126 | 1.312439e-10
175.094 | 1.291382e-10
175.061 | 1.302627034e-10
175.029 | 1.272044e-10
174.995 | 1.268747e-10
174.962 | 1.259663e-10
174.933 | 1.274687e-10
174.9 | 1.25455e-10
174.872 | 1.259797e-10
174.839 | 1.259325e-10
174.808 | 1.256373e-10
174.775 | 1.269609e-10
174.746 | 1.242543e-10
174.716 | 1.25897e-10
174.685 | 1.240592e-10
174.655 | 1.258766e-10
174.624 | 1.234589e-10
174.595 | 1.22979e-10
174.565 | 1.208239e-10
174.534 | 1.220782e-10
174.502 | 1.216309e-10
174.474 | 1.226791e-10
174.443 | 1.224089e-10
174.413 | 1.208291e-10
174.384 | 1.219536e-10
174.354 | 1.164012e-10
174.322 | 1.153204e-10
174.29 | 1.173207e-10
174.258 | 1.145465e-10
174.225 | 1.141377e-10
174.197 | 1.15665727e-10
174.163 | 1.160937e-10
174.126 | 1.146221e-10
174.097 | 1.130232e-10
174.066 | 1.143188e-10
174.034 | 1.09659e-10
174 | 1.098472e-10
173.968 | 1.100166e-10
173.934 | 1.084915e-10
173.901 | 1.118236e-10
173.87 | 1.089935e-10
173.838 | 1.093103e-10
173.801 | 1.096061e-10
173.767 | 1.115423e-10
173.731 | 1.088188e-10
173.698 | 1.056673e-10
173.664 | 1.065181e-10
173.63 | 1.070334e-10
173.59 | 1.086569168e-10
173.553 | 1.042896e-10
173.519 | 1.055613e-10
173.48 | 1.044934e-10
173.448 | 1.063637442e-10
173.411 | 1.075284e-10
173.337 | 1.107951994e-10
173.284 | 1.082354e-10
173.242 | 1.08898e-10
173.202 | 1.061489e-10
173.161 | 1.075551e-10
173.115 | 1.033392e-10
173.063 | 1.036426e-10
173.018 | 1.050174e-10
172.972 | 1.03575e-10
172.928 | 1.059567e-10
172.883 | 1.053592e-10
172.834 | 1.049487e-10
172.783 | 1.049411e-10
172.731 | 1.033275e-10
172.681 | 1.038761e-10
172.631 | 1.006046e-10
172.584 | 1.005243e-10
172.536 | 1.022264e-10
172.478 | 1.007584e-10
172.418 | 1.031826e-10
172.367 | 1.029118e-10
172.312 | 1.015055e-10
172.261 | 9.974806e-11
172.209 | 1.025525e-10
172.154 | 1.031814e-10
172.063 | 1.008247e-10
172.002 | 1.019544e-10
171.941 | 1.006751e-10
171.879 | 9.865851e-11
171.817 | 9.7145611e-11
171.758 | 9.687429e-11
171.691 | 9.534982e-11
171.616 | 9.605727e-11
171.55 | 9.812801266e-11
171.484 | 9.494448e-11
171.417 | 9.527294e-11
171.35 | 9.305894e-11
171.289 | 9.407682e-11
171.217 | 9.165908e-11
171.127 | 9.552916e-11
171.049 | 9.345727664e-11
170.982 | 9.382875e-11
170.909 | 9.449613e-11
170.838 | 9.621627e-11
170.768 | 9.487931e-11
170.693 | 9.461316e-11
170.609 | 9.147446e-11
170.534 | 9.270433e-11
170.459 | 9.167708e-11
170.387 | 9.074307e-11
170.31 | 8.881033e-11
170.239 | 8.857274636e-11
170.156 | 9.086946e-11
170.076 | 8.886568e-11
170 | 8.949401e-11
169.924 | 9.19147e-11
169.846 | 8.964075e-11
169.771 | 8.779826e-11
169.695 | 8.762706e-11
169.602 | 8.618874e-11
169.518 | 8.894955e-11
169.436 | 8.637744e-11
169.356 | 8.524305567e-11
169.28 | 8.662319e-11
169.205 | 8.712217e-11
169.119 | 8.423218e-11
169.028 | 8.426882e-11
168.948 | 8.564431e-11
168.866 | 8.653578e-11
168.784 | 8.64246e-11
168.706 | 8.73534e-11
168.627 | 8.61911e-11
168.537 | 8.879463137e-11
168.444 | 8.609381e-11
168.363 | 8.554706e-11
168.277 | 8.565122e-11
168.192 | 8.516446e-11
168.116 | 8.602978e-11
168.024 | 8.598031e-11
167.914 | 8.540205e-11
167.82 | 8.556335e-11
167.73 | 8.382921e-11
167.641 | 8.588828e-11
167.558 | 8.624291e-11
167.475 | 8.418385e-11
167.361 | 8.485058e-11
167.247 | 8.524884e-11
167.152 | 8.566004156e-11
167.054 | 8.641821e-11
166.956 | 8.456468e-11
166.861 | 8.659349e-11
166.77 | 8.518601e-11
166.673 | 8.396023e-11
166.568 | 8.452217e-11
166.465 | 8.341636e-11
166.372 | 8.284742e-11
166.276 | 8.310541e-11
166.181 | 8.217777e-11
166.094 | 8.298254e-11
165.994 | 8.493795e-11
165.869 | 8.494375e-11
165.76 | 8.389264e-11
165.658 | 8.467706e-11
165.558 | 8.082561e-11
165.461 | 8.282471e-11
165.363 | 8.484304e-11
165.26 | 8.518074e-11
165.162 | 8.472421e-11
165.064 | 8.364056e-11
164.967 | 8.30331498e-11
164.876 | 8.306811e-11
164.778 | 8.27251e-11
164.674 | 8.299825e-11
164.576 | 8.491118e-11
164.477 | 8.501656e-11
164.384 | 8.35287e-11
164.299 | 8.245554e-11
164.205 | 8.212883e-11
164.108 | 8.391302e-11
164.013 | 8.311005e-11
163.919 | 8.16531e-11
163.823 | 8.161002e-11
163.732 | 7.999756e-11
163.64 | 8.325857e-11
163.558 | 8.153083e-11
163.458 | 8.319091e-11
163.354 | 8.269423e-11
163.258 | 8.036673e-11
163.168 | 8.053908e-11
163.08 | 7.939952168e-11
162.962 | 8.060255e-11
162.83 | 7.885681e-11
162.718 | 7.962253773e-11
162.61 | 7.977512e-11
162.511 | 8.058453e-11
162.393 | 8.16863e-11
162.278 | 8.260286205e-11
162.173 | 8.16408538e-11
162.067 | 8.338372e-11
161.967 | 8.13794e-11
161.869 | 8.123728e-11
161.763 | 8.307625e-11
161.65 | 8.418380576e-11
161.551 | 8.302796e-11
161.449 | 8.306811e-11
161.351 | 8.104922e-11
161.254 | 8.005228e-11
161.148 | 7.929759e-11
161.047 | 7.898367e-11
160.947 | 7.994221e-11
160.846 | 8.267797e-11
160.753 | 7.911594e-11
160.656 | 7.908098e-11
160.545 | 8.11878e-11
160.444 | 7.861978e-11
160.351 | 8.09147e-11
160.254 | 8.00057e-11
160.16 | 8.092926e-11
160.067 | 8.153194786e-11
159.979 | 8.08885e-11
159.887 | 7.996781709e-11
159.794 | 8.15179e-11
159.703 | 8.022e-11
159.616 | 8.026074e-11
159.531 | 7.973606e-11
159.438 | 7.856972e-11
159.345 | 7.703878e-11
159.254 | 7.820984832e-11
159.166 | 7.85895099e-11
159.083 | 7.927427e-11
158.983 | 7.820403e-11
158.879 | 8.035683e-11
158.787 | 7.957651e-11
158.698 | 7.922889e-11
158.612 | 7.912637e-11
158.518 | 7.995328e-11
158.417 | 7.67977e-11
158.32 | 7.998645e-11
158.225 | 7.87281e-11
158.133 | 7.927551e-11
158.051 | 7.575478439e-11
157.963 | 7.593472e-11
157.868 | 7.564474e-11
157.772 | 7.585785e-11
157.681 | 7.712791e-11
157.591 | 7.603373e-11
157.509 | 7.453019e-11
157.416 | 7.296139e-11
157.318 | 7.420523e-11
157.223 | 7.644597e-11
157.136 | 7.625906e-11
157.051 | 7.632314919e-11
156.954 | 7.601624e-11
156.844 | 7.564644e-11
156.746 | 7.462978e-11
156.657 | 7.269876e-11
156.565 | 7.24548e-11
156.472 | 7.338999547e-11
156.384 | 7.363575e-11
156.292 | 7.356758e-11
156.173 | 7.52429e-11
156.028 | 7.430132e-11
155.81 | 7.559289e-11
155.637 | 7.545835e-11
155.471 | 7.54438e-11
155.314 | 7.414469e-11
155.166 | 7.451095e-11
155.028 | 7.53961e-11
154.868 | 7.402413e-11
154.711 | 7.281698855e-11
154.558 | 7.561386e-11
154.408 | 7.603781e-11
154.261 | 7.310405753e-11
154.109 | 7.326361e-11
153.965 | 7.407425e-11
153.826 | 7.414e-11
153.688 | 7.325898e-11
153.543 | 7.054072e-11
153.389 | 7.313203515e-11
153.237 | 7.11009e-11
153.09 | 7.149687e-11
152.948 | 7.268366e-11
152.811 | 7.100889321e-11
152.663 | 7.250658e-11
152.517 | 7.236221e-11
152.383 | 7.193245305e-11
152.244 | 7.204367658e-11
152.107 | 7.293812e-11
151.976 | 7.177405198e-11
151.84 | 7.339115e-11
151.704 | 7.216772e-11
151.571 | 7.046672e-11
151.446 | 7.113994116e-11
151.328 | 7.013191e-11
151.201 | 7.142176e-11
151.075 | 7.248332e-11
150.95 | 7.300217e-11
150.832 | 7.306796e-11
150.711 | 7.392224e-11
150.585 | 7.107993e-11
150.473 | 7.225388e-11
150.353 | 7.159763e-11
150.242 | 7.298116278e-11
150.127 | 7.228999e-11
150.005 | 7.135247948e-11
149.887 | 7.184277e-11
149.769 | 7.12855e-11
149.662 | 7.268483e-11
149.549 | 7.309185e-11
149.436 | 7.204427e-11
149.309 | 7.043242e-11
149.186 | 7.032177e-11
149.071 | 7.206173e-11
148.954 | 7.219918e-11
148.847 | 7.069969e-11
148.735 | 7.093551e-11
148.618 | 7.165121e-11
148.505 | 7.13024e-11
148.394 | 6.990249e-11
148.288 | 6.98588e-11
148.184 | 6.981048e-11
148.078 | 7.105196e-11
147.956 | 7.155567805e-11
147.816 | 7.189285e-11
147.653 | 7.053955e-11
147.476 | 7.13181e-11
147.315 | 7.071426e-11
147.161 | 6.926019e-11
147.014 | 6.992754e-11
146.868 | 6.87297e-11
146.72 | 7.166458e-11
146.575 | 7.117951e-11
146.429 | 7.057217e-11
146.297 | 7.114517e-11
146.142 | 7.079634e-11
145.98 | 7.010455e-11
145.831 | 6.916469e-11
145.678 | 7.015753e-11
145.522 | 7.027984e-11
145.385 | 7.22946078e-11
145.228 | 7.311398e-11
145.09 | 7.3581e-11
144.945 | 7.230688e-11
144.802 | 7.368057e-11
144.665 | 7.386983e-11
144.523 | 7.271857e-11
144.379 | 7.425707e-11
144.236 | 7.50659e-11
144.097 | 7.417961384e-11
143.964 | 7.321586e-11
143.835 | 7.432168e-11
143.7 | 7.439505e-11
143.566 | 7.559582e-11
143.441 | 7.774107e-11
143.316 | 7.892957e-11
143.192 | 8.031781e-11
143.062 | 7.889697e-11
142.932 | 7.833734e-11
142.805 | 7.75652e-11
142.681 | 7.695496e-11
142.559 | 7.80992e-11
142.436 | 7.623575e-11
142.319 | 7.723445e-11
142.204 | 7.770201e-11
142.075 | 7.884862e-11
141.948 | 7.83134807e-11
141.829 | 7.783479e-11
141.71 | 7.935289e-11
141.581 | 8.01117e-11
141.422 | 8.21661e-11
141.274 | 8.042846944e-11
141.133 | 8.122564e-11
141.002 | 8.427117e-11
140.867 | 8.576367e-11
140.715 | 8.290797e-11
140.58 | 8.297787e-11
140.446 | 8.140091e-11
140.315 | 8.371158e-11
140.19 | 8.361435e-11
140.058 | 8.634773e-11
139.935 | 8.44388795e-11
139.798 | 8.282353e-11
139.671 | 8.175966e-11
139.545 | 8.207991e-11
139.428 | 8.075632e-11
139.303 | 8.061364e-11
139.18 | 8.423567e-11
139.062 | 8.198909e-11
138.952 | 8.417453e-11
138.84 | 8.17509e-11
138.72 | 8.352232e-11
138.602 | 8.34804e-11
138.489 | 8.554003339e-11
138.379 | 8.509924e-11
138.273 | 8.577181e-11
138.161 | 7.905941e-11
138.05 | 8.522445e-11
137.898 | 8.570079e-11
137.442 | 8.446686e-11
136.621 | 8.55971e-11
135.857 | 8.623765e-11
135.245 | 9.149893343e-11
134.811 | 8.976191e-11
134.485 | 8.790368e-11
134.254 | 9.116526e-11
134.074 | 9.179532e-11
133.926 | 9.394351963e-11
133.792 | 9.3749e-11
133.668 | 9.361507e-11
133.555 | 9.258318e-11
133.446 | 9.450891e-11
133.341 | 9.442621e-11
133.238 | 9.366164e-11
133.132 | 9.404889e-11
133.026 | 9.565668e-11
132.92 | 9.534046469e-11
132.818 | 9.710607e-11
132.721 | 9.961351e-11
132.624 | 1.000619e-10
132.524 | 9.780192e-11
132.431 | 1.002576e-10
132.338 | 1.010693e-10
132.254 | 1.002547e-10
132.16 | 1.040665e-10
132.071 | 1.071272e-10
131.986 | 1.049726e-10
131.904 | 1.077025e-10
131.823 | 1.054396e-10
131.738 | 1.093062e-10
131.654 | 1.087664e-10
131.569 | 1.09542e-10
131.491 | 1.104283e-10
131.378 | 1.098366e-10
130.964 | 1.139147e-10
130.274 | 1.13609e-10
129.685 | 1.141447e-10
129.232 | 1.131338e-10
128.914 | 1.15243e-10
128.684 | 1.147614e-10
128.506 | 1.145779e-10
128.361 | 1.162748e-10
128.237 | 1.165345e-10
128.118 | 1.188201e-10
128.002 | 1.167738406e-10
127.889 | 1.173754e-10
127.783 | 1.172018e-10
127.686 | 1.218714e-10
127.587 | 1.239177e-10
127.488 | 1.224899e-10
127.386 | 1.235299e-10
127.29 | 1.256297e-10
127.194 | 1.272660588e-10
127.095 | 1.266348e-10
126.939 | 1.258836e-10
126.519 | 1.290229e-10
125.812 | 1.291394075e-10
125.205 | 1.284359008e-10
124.759 | 1.285751e-10
124.352 | 1.305299e-10
123.851 | 1.28822e-10
123.535 | 1.298778e-10
123.302 | 1.33639e-10
123.103 | 1.307518e-10
122.932 | 1.333624e-10
122.777 | 1.328517e-10
122.629 | 1.33268e-10
122.484 | 1.339942e-10
122.338 | 1.331638e-10
121.996 | 1.334083e-10
121.605 | 1.342428e-10
121.31 | 1.353224e-10
121.088 | 1.38043e-10
120.899 | 1.392584e-10
120.74 | 1.378951e-10
120.592 | 1.415223e-10
120.433 | 1.431844e-10
120.231 | 1.416487e-10
120.077 | 1.433258e-10
119.933 | 1.46814e-10
119.764 | 1.441428e-10
119.59 | 1.476303e-10
119.442 | 1.467365e-10
119.305 | 1.462007e-10
119.162 | 1.441091e-10
118.962 | 1.468192e-10
118.811 | 1.479127e-10
118.676 | 1.486511e-10
118.49 | 1.469729e-10
118.261 | 1.480524453e-10
118.021 | 1.507713e-10
117.842 | 1.504953e-10
117.65 | 1.522668e-10
117.314 | 1.519966e-10
116.97 | 1.498587e-10
116.739 | 1.503329e-10
116.569 | 1.512832e-10
116.381 | 1.554997e-10
116.149 | 1.583763537e-10
115.949 | 1.568769e-10
115.812 | 1.53654936e-10
115.65 | 1.547142e-10
115.268 | 1.591422e-10
114.946 | 1.566854e-10
114.743 | 1.54076e-10
114.591 | 1.561729e-10
114.385 | 1.572898e-10
114.179 | 1.549279e-10
114.033 | 1.557868e-10
113.913 | 1.553239e-10
113.753 | 1.5715e-10
113.54 | 1.586536e-10
113.375 | 1.596632826e-10
113.255 | 1.599783e-10
113.087 | 1.585214e-10
112.875 | 1.60453e-10
112.707 | 1.612606e-10
112.579 | 1.589826e-10
112.424 | 1.578109e-10
112.193 | 1.590315e-10
112 | 1.603161e-10
111.843 | 1.577102e-10
111.695 | 1.597378e-10
111.519 | 1.568938035e-10
111.327 | 1.577364e-10
111.178 | 1.572559e-10
111.036 | 1.564524e-10
110.881 | 1.575094e-10
110.7 | 1.570289e-10
110.542 | 1.568834e-10
110.4 | 1.581191e-10
110.216 | 1.583269349e-10
109.998 | 1.583484871e-10
109.771 | 1.602957e-10
109.553 | 1.620497e-10
109.349 | 1.591474e-10
109.142 | 1.599451e-10
108.964 | 1.585109e-10
108.819 | 1.615192e-10
108.663 | 1.609997e-10
108.431 | 1.614265388e-10
108.229 | 1.608629e-10
108.05 | 1.599417e-10
107.887 | 1.578383e-10
107.662 | 1.583938e-10
107.407 | 1.634281e-10
107.205 | 1.566941e-10
107.041 | 1.576636e-10
106.852 | 1.584287701e-10
106.688 | 1.566323e-10
106.516 | 1.584783e-10
106.004 | 1.596394e-10
105.325 | 1.608093e-10
104.785 | 1.610765e-10
104.431 | 1.583391e-10
104.154 | 1.599877e-10
103.93 | 1.600925e-10
103.728 | 1.591567e-10
103.551 | 1.575081e-10
103.266 | 1.566336e-10
102.939 | 1.607645e-10
102.699 | 1.599545e-10
102.473 | 1.58607e-10
102.1 | 1.604639e-10
101.714 | 1.602701e-10
101.411 | 1.58763e-10
101.221 | 1.579111425e-10
101.041 | 1.55717e-10
100.879 | 1.56899e-10
100.737 | 1.603755e-10
100.615 | 1.593099e-10
100.482 | 1.572339e-10
100.366 | 1.599161e-10
100.279 | 1.571303e-10
100.19 | 1.578913e-10
100.077 | 1.595382e-10
99.9764 | 1.574016e-10
99.884 | 1.567232e-10
99.793 | 1.567109e-10
99.6505 | 1.540079e-10
99.2345 | 1.558637e-10
98.7465 | 1.582396e-10
98.4536 | 1.53616e-10
98.2897 | 1.537522e-10
98.0711 | 1.614988282e-10
97.8234 | 1.595294e-10
97.6351 | 1.595987e-10
97.5282 | 1.566457e-10
97.4017 | 1.553239e-10
97.3114 | 1.561199e-10
97.2657 | 1.55855e-10
97.2259 | 1.552535e-10
97.1185 | 1.56304e-10
97.0176 | 1.567471e-10
96.9525 | 1.569259e-10
96.8746 | 1.538751e-10
96.7776 | 1.539182e-10
96.6464 | 1.534255e-10
96.496 | 1.516745e-10
96.3908 | 1.50979243e-10
96.2883 | 1.537435e-10
96.1942 | 1.530843e-10
96.1431 | 1.526394e-10
96.1135 | 1.532258e-10
96.0392 | 1.515399e-10
96.0068 | 1.511429e-10
95.9709 | 1.514765e-10
95.9154 | 1.479034395e-10
95.6686 | 1.528805e-10
95.3798 | 1.483151e-10
95.1874 | 1.494023516e-10
95.0737 | 1.506438e-10
94.9578 | 1.490005e-10
94.8985 | 1.519685e-10
94.8645 | 1.510421e-10
94.8257 | 1.464045e-10
94.7673 | 1.477951e-10
94.7323 | 1.490937e-10
94.7285 | 1.480344e-10
94.6735 | 1.46019e-10
94.6555 | 1.492626e-10
94.5789 | 1.485393e-10
94.4862 | 1.473659e-10
94.4083 | 1.447367e-10
94.358 | 1.462036e-10
94.2717 | 1.486645e-10
94.223 | 1.462706e-10
94.2097 | 1.446133e-10
94.1865 | 1.445994e-10
94.1213 | 1.454500409e-10
94.1022 | 1.425419921e-10
94.1085 | 1.425042e-10
94.0905 | 1.460039e-10
94.0706 | 1.416889e-10
94.0171 | 1.425327e-10
94.0095 | 1.410339e-10
94.0109 | 1.400368e-10
93.7352 | 1.406419e-10
93.3052 | 1.386574e-10
92.9812 | 1.363386e-10
92.8365 | 1.392449e-10
92.7388 | 1.390889e-10
92.6987 | 1.377775e-10
92.6783 | 1.375568e-10
92.6309 | 1.378841e-10
92.5771 | 1.382771e-10
90.3252 | 1.384343e-10
84.544 | 1.385682e-10
81.949 | 1.368335e-10
80.968 | 1.352513e-10
80.4757 | 1.377198e-10
80.2224 | 1.373844094e-10
80.0661 | 1.382031e-10
79.9417 | 1.361954e-10
79.8641 | 1.390778e-10
79.8102 | 1.389625e-10
79.7986 | 1.364609e-10
79.8139 | 1.376709e-10
79.8019 | 1.388659e-10
79.7929 | 1.383721e-10
79.7813 | 1.400141e-10
79.7885 | 1.401929e-10
79.7971 | 1.388391e-10
79.7833 | 1.40678e-10
79.7286 | 1.409959e-10
79.7359 | 1.42096e-10
79.8033 | 1.422688e-10
79.8535 | 1.433607e-10
80.0315 | 1.421903012e-10
80.2589 | 1.423533e-10
80.4638 | 1.422054e-10
80.3875 | 1.420622e-10
80.5574 | 1.436077e-10
80.9031 | 1.442028e-10
80.8427 | 1.443652e-10
80.7337 | 1.457331e-10
80.7738 | 1.429147e-10
81.0735 | 1.443769e-10
81.3028 | 1.434708e-10
81.3803 | 1.435343e-10
81.5016 | 1.441073233e-10
81.684 | 1.447309e-10
81.8696 | 1.448422e-10
81.9518 | 1.453447e-10
81.9964 | 1.460895e-10
82.011 | 1.463341e-10
82.0952 | 1.436414e-10
82.1692 | 1.43946e-10
82.2516 | 1.443985e-10
82.2935 | 1.433183e-10
82.3358 | 1.438884e-10
82.44 | 1.449772663e-10
82.0614 | 1.412924e-10
81.2135 | 1.43964618e-10
80.7755 | 1.398656746e-10
80.6201 | 1.411864e-10
80.5753 | 1.413011e-10
80.5629 | 1.400834726e-10
80.6388 | 1.423988e-10
80.7603 | 1.419347e-10
80.906 | 1.399454e-10
80.9809 | 1.405698e-10
81.018 | 1.414041384e-10
80.9953 | 1.390097e-10
80.9971 | 1.385711268e-10
81.0861 | 1.388612e-10
81.1505 | 1.376884e-10
81.0029 | 1.379359e-10
81.0241 | 1.36161e-10
81.1096 | 1.362687e-10
81.1999 | 1.34446e-10
81.2623 | 1.345882e-10
81.3315 | 1.322169e-10
81.3573 | 1.335959e-10
81.4569 | 1.343075e-10
81.5443 | 1.33811906e-10
81.5668 | 1.341654e-10
81.5913 | 1.346487e-10
81.3672 | 1.337275e-10
80.8781 | 1.333733e-10
80.5172 | 1.333588e-10
80.2555 | 1.327451e-10
80.067 | 1.341338e-10
79.9382 | 1.319363e-10
79.887 | 1.302231e-10
79.8382 | 1.314494e-10
79.8008 | 1.306756e-10
79.7963 | 1.31591e-10
79.8015 | 1.299791e-10
79.8015 | 1.297689e-10
79.7913 | 1.306779e-10
79.8077 | 1.332529e-10
79.8143 | 1.300723e-10
79.8148 | 1.315286e-10
79.8339 | 1.316678e-10
79.8449 | 1.333729e-10
79.8603 | 1.310709e-10
79.8728 | 1.288255e-10
79.8928 | 1.306383e-10
79.9009 | 1.309353e-10
79.924 | 1.304764e-10
79.9579 | 1.305247e-10
79.9671 | 1.317552e-10
79.9914 | 1.324824e-10
80.002 | 1.319107e-10
80.0225 | 1.316224e-10
80.0359 | 1.326962e-10
80.0607 | 1.336704e-10
80.0737 | 1.352992e-10
80.1009 | 1.370123e-10
80.123 | 1.365802e-10
80.1344 | 1.343278e-10
80.137 | 1.344932e-10
80.1552 | 1.332273e-10

## Measurements
Temperature | Current
80.0703 | 1.322309e-10
80.1698 | 1.335819e-10
80.4862 | 1.378613e-10
80.7944 | 1.340821e-10
81.1369 | 1.327614e-10
81.3968 | 1.331399e-10
81.7163 | 1.308508e-10
82.0175 | 1.320231e-10
82.314 | 1.314978e-10
82.596 | 1.323456e-10
82.8719 | 1.340192e-10
83.2192 | 1.343646e-10
83.5096 | 1.336738e-10
83.8231 | 1.322793e-10
84.0961 | 1.328086e-10
84.3912 | 1.318128e-10
84.6878 | 1.3162e-10
84.9726 | 1.325867e-10
85.2702 | 1.338626e-10
85.5862 | 1.333472e-10
85.8983 | 1.322676e-10
86.1714 | 1.35496e-10
86.4928 | 1.377244e-10
86.7856 | 1.377215425e-10
87.0834 | 1.381222e-10
87.3971 | 1.393514748e-10
87.6756 | 1.384873e-10
88.0171 | 1.403368e-10
88.3145 | 1.391314e-10
88.6102 | 1.453825e-10
88.8992 | 1.446459e-10
89.226 | 1.419149e-10
89.4833 | 1.407508e-10
89.8201 | 1.439728e-10
90.0721 | 1.450757e-10
90.3902 | 1.414996e-10
90.6939 | 1.422474e-10
91 | 1.440363e-10
91.2861 | 1.428763e-10
91.6037 | 1.436857e-10
91.8792 | 1.433043e-10
92.1825 | 1.414729e-10
92.4692 | 1.415015e-10
92.7816 | 1.426993e-10
93.0745 | 1.42842e-10
93.4043 | 1.504668e-10
93.6718 | 1.499981e-10
93.9918 | 1.462514e-10
94.2856 | 1.473945e-10
94.583 | 1.461553e-10
94.8955 | 1.51197e-10
95.1828 | 1.517712e-10
95.4747 | 1.523553e-10
95.7908 | 1.487898e-10
96.0702 | 1.541302e-10
96.4047 | 1.530121e-10
96.6885 | 1.554608e-10
96.9791 | 1.562779e-10
97.3092 | 1.563733e-10
97.5771 | 1.542508e-10
97.8932 | 1.541191e-10
98.1873 | 1.56715e-10
98.4888 | 1.564653e-10
98.7877 | 1.542955e-10
99.0924 | 1.5479e-10
99.3739 | 1.540935e-10
99.6812 | 1.556623e-10
99.9783 | 1.577068e-10
100.279 | 1.57012e-10
100.58 | 1.576025e-10
100.898 | 1.588569e-10
101.173 | 1.554544e-10
101.494 | 1.582134e-10
101.794 | 1.575263e-10
102.094 | 1.597169e-10
102.397 | 1.614214e-10
102.686 | 1.617241896e-10
102.981 | 1.598792e-10
103.288 | 1.592738e-10
103.586 | 1.62766e-10
103.875 | 1.611955e-10
104.186 | 1.610802e-10
104.495 | 1.619444e-10
104.774 | 1.566603e-10
105.101 | 1.625883e-10
105.386 | 1.627031e-10
105.677 | 1.657276e-10
105.984 | 1.634572061e-10
106.288 | 1.629209e-10
106.592 | 1.617189e-10
106.895 | 1.629739e-10
107.191 | 1.656822e-10
107.474 | 1.647791e-10
107.795 | 1.683818e-10
108.074 | 1.708299e-10
108.374 | 1.674636e-10
108.678 | 1.696000701e-10
108.995 | 1.686689e-10
109.272 | 1.712626e-10
109.577 | 1.701597e-10
109.883 | 1.715153e-10
110.187 | 1.670122e-10
110.478 | 1.701853e-10
110.785 | 1.688302e-10
111.077 | 1.695725782e-10
111.373 | 1.728861e-10
111.677 | 1.74601e-10
111.97 | 1.754984e-10
112.277 | 1.784182e-10
112.592 | 1.792817e-10
112.887 | 1.80182e-10
113.185 | 1.796503224e-10
113.484 | 1.835991e-10
113.787 | 1.781812e-10
114.095 | 1.802577e-10
114.378 | 1.790080445e-10
114.677 | 1.784007e-10
114.995 | 1.800358751e-10
115.29 | 1.788432e-10
115.571 | 1.774113e-10
115.892 | 1.810316e-10
116.171 | 1.800433e-10
116.485 | 1.813234e-10
116.796 | 1.783424e-10
117.078 | 1.800201e-10
117.37 | 1.777082e-10
117.691 | 1.808604e-10
117.972 | 1.801924443e-10
118.286 | 1.787612e-10
118.596 | 1.805495e-10
118.869 | 1.84872e-10
119.191 | 1.855393e-10
119.488 | 1.852028e-10
119.782 | 1.849675e-10
120.106 | 1.897203783e-10
120.399 | 1.860017e-10
120.686 | 1.88293e-10
120.982 | 1.864838e-10
121.31 | 1.867331e-10
121.602 | 1.885313e-10
121.897 | 1.887252e-10
122.187 | 1.878966e-10
122.481 | 1.872053e-10
122.795 | 1.916688e-10
123.092 | 1.901204e-10
123.377 | 1.918092e-10
123.688 | 1.900551e-10
123.97 | 1.908041e-10
124.297 | 1.872723e-10
124.592 | 1.864221e-10
124.883 | 1.904337e-10
125.174 | 1.905851e-10
125.489 | 1.898623897e-10
125.774 | 1.933144e-10
126.086 | 1.91525e-10
126.388 | 1.929418e-10
126.688 | 1.942101e-10
126.997 | 1.936685e-10
127.288 | 1.943609e-10
127.586 | 1.952803e-10
127.882 | 1.976976e-10
128.187 | 1.973039e-10
128.485 | 1.996699e-10
128.781 | 1.959447e-10
129.09 | 1.946945e-10
129.382 | 1.982391e-10
129.669 | 1.981407e-10
129.969 | 2.000745819e-10
130.297 | 2.025232e-10
130.58 | 1.995795e-10
130.893 | 2.006698e-10
131.186 | 2.01028999e-10
131.473 | 2.037758e-10
131.801 | 2.025436e-10
132.07 | 2.026296e-10
132.387 | 2.025553e-10
132.677 | 2.047611e-10
132.981 | 2.026105e-10
133.278 | 2.018191e-10
133.576 | 2.006063e-10
133.871 | 1.995144e-10
134.171 | 2.03822903e-10
134.489 | 2.02642e-10
134.799 | 2.05132e-10
135.086 | 2.029605e-10
135.386 | 2.063374e-10
135.687 | 2.045432157e-10
135.992 | 2.044414e-10
136.289 | 2.062943e-10
136.582 | 2.065057e-10
136.891 | 2.065784e-10
137.193 | 2.029372e-10
137.496 | 2.044024e-10
137.776 | 2.073093e-10
138.085 | 2.075032e-10
138.378 | 2.084192e-10
138.696 | 2.105964847e-10
138.992 | 2.075213e-10
139.294 | 2.080744e-10
139.579 | 2.078898e-10
139.869 | 2.096357e-10
140.192 | 2.093095558e-10
140.484 | 2.101964e-10
140.775 | 2.138574e-10
141.083 | 2.093771e-10
141.378 | 2.101918e-10
141.683 | 2.067618e-10
141.988 | 2.07352302e-10
142.284 | 2.077006e-10
142.592 | 2.132651e-10
142.89 | 2.101068e-10
143.174 | 2.140787e-10
143.485 | 2.169606439e-10
143.784 | 2.166497e-10
144.077 | 2.164872e-10
144.377 | 2.15453e-10
144.67 | 2.108701e-10
144.972 | 2.129530996e-10
145.286 | 2.132356e-10
145.572 | 2.144765e-10
145.891 | 2.163341e-10
146.188 | 2.151467e-10
146.481 | 2.108241e-10
146.792 | 2.143775e-10
147.084 | 2.170724e-10
147.378 | 2.145737199e-10
147.679 | 2.175884e-10
147.979 | 2.201173e-10
148.293 | 2.202594e-10
148.587 | 2.198419e-10
148.881 | 2.237551e-10
149.191 | 2.211638e-10
149.482 | 2.255259e-10
149.776 | 2.250805e-10
150.075 | 2.281196e-10
150.382 | 2.296028e-10
150.685 | 2.261037052e-10
150.987 | 2.238203e-10
151.279 | 2.239262803e-10
151.58 | 2.282011e-10
151.888 | 2.291951e-10
152.175 | 2.279128e-10
152.479 | 2.271151e-10
152.783 | 2.262382e-10
153.072 | 2.266464e-10
153.377 | 2.266376e-10
153.679 | 2.361446e-10
153.988 | 2.310999e-10
154.279 | 2.285709e-10
154.585 | 2.276841e-10
154.879 | 2.298642e-10
155.182 | 2.270138e-10
155.482 | 2.309594e-10
155.783 | 2.341507e-10
156.078 | 2.297734e-10
156.39 | 2.341233e-10
156.671 | 2.300680757e-10
156.978 | 2.29527e-10
157.281 | 2.320375e-10
157.59 | 2.395319e-10
157.877 | 2.35281e-10
158.174 | 2.368078e-10
158.477 | 2.43158e-10
158.785 | 2.351843e-10
159.082 | 2.341187e-10
159.393 | 2.392826e-10
159.677 | 2.348576611e-10
159.979 | 2.365877e-10
160.277 | 2.391883358e-10
160.571 | 2.369732e-10
160.879 | 2.395918e-10
161.185 | 2.365196e-10
161.491 | 2.386496e-10
161.786 | 2.399312693e-10
162.084 | 2.417535e-10
162.373 | 2.380039e-10
162.679 | 2.361888e-10
162.983 | 2.340616e-10
163.287 | 2.350014e-10
163.581 | 2.297885e-10
163.875 | 2.359052953e-10
164.188 | 2.365068e-10
164.481 | 2.33592784e-10
164.784 | 2.369307e-10
165.072 | 2.393787e-10
165.376 | 2.311808e-10
165.69 | 2.300336e-10
165.985 | 2.29771e-10
166.297 | 2.292819e-10
166.577 | 2.278912753e-10
166.879 | 2.284195e-10
167.176 | 2.304512553e-10
167.491 | 2.276473e-10
167.781 | 2.277691e-10
168.088 | 2.271588e-10
168.387 | 2.267721e-10
168.699 | 2.260029e-10
168.985 | 2.26234e-10
169.272 | 2.255445e-10
169.583 | 2.284048e-10
169.884 | 2.272e-10
170.171 | 2.252808e-10
170.482 | 2.270791e-10
170.792 | 2.254812e-10
171.084 | 2.25686e-10
171.393 | 2.284998e-10
171.678 | 2.314827e-10
171.979 | 2.321993e-10
172.288 | 2.309648e-10
172.598 | 2.311774e-10
172.898 | 2.317003e-10
173.192 | 2.300634e-10
173.496 | 2.362447e-10
173.773 | 2.344128e-10
174.098 | 2.320107e-10
174.382 | 2.292674e-10
174.679 | 2.298997e-10
174.977 | 2.290577e-10
175.282 | 2.336504e-10
175.571 | 2.324421905e-10
175.879 | 2.366482e-10
176.195 | 2.345828e-10
176.48 | 2.346958e-10
176.784 | 2.391773e-10
177.088 | 2.356093e-10
177.382 | 2.356135e-10
177.684 | 2.351989e-10
177.984 | 2.314143e-10
178.294 | 2.349997e-10
178.587 | 2.367398e-10
178.891 | 2.3607e-10
179.17 | 2.352199e-10
179.473 | 2.348681e-10
179.793 | 2.336202e-10
180.091 | 2.309858e-10
180.389 | 2.359191e-10
180.679 | 2.397589e-10
180.994 | 2.374642e-10
181.288 | 2.343213e-10
181.587 | 2.358033e-10
181.874 | 2.416294e-10
182.189 | 2.399896e-10
182.481 | 2.433944e-10
182.78 | 2.446456e-10
183.085 | 2.402662e-10
183.39 | 2.390252e-10
183.696 | 2.401946e-10
183.994 | 2.405422e-10
184.275 | 2.435283e-10
184.585 | 2.43059e-10
184.882 | 2.409609e-10
185.199 | 2.418868e-10
185.485 | 2.425996e-10
185.778 | 2.461895e-10
186.09 | 2.43126e-10
186.374 | 2.449137e-10
186.677 | 2.475918e-10
186.982 | 2.441392e-10
187.286 | 2.439191e-10
187.595 | 2.446866e-10
187.884 | 2.473576e-10
188.171 | 2.524349e-10
188.485 | 2.4661e-10
188.795 | 2.562205e-10
189.076 | 2.514884e-10
189.392 | 2.533376e-10
189.691 | 2.547933e-10
189.979 | 2.541347e-10
190.274 | 2.573904e-10
190.579 | 2.586437e-10
190.887 | 2.581207e-10
191.175 | 2.610562e-10
191.487 | 2.577951e-10
191.795 | 2.587169e-10
192.093 | 2.569456e-10
192.395 | 2.601338589e-10
192.684 | 2.568699e-10
193.001 | 2.593127e-10
193.287 | 2.607445e-10
193.587 | 2.634065e-10
193.897 | 2.646736e-10
194.202 | 2.654282e-10
194.474 | 2.621945161e-10
194.786 | 2.672379e-10
195.083 | 2.65869e-10
195.387 | 2.716484e-10
195.677 | 2.715133e-10
195.984 | 2.738788e-10
196.302 | 2.735922322e-10
196.595 | 2.681547e-10
196.881 | 2.707273572e-10
197.171 | 2.733838e-10
197.5 | 2.737985e-10
197.784 | 2.780318e-10
198.078 | 2.794225e-10
198.379 | 2.759413e-10
198.695 | 2.795436e-10
199.005 | 2.804864e-10
199.287 | 2.791325e-10
199.608 | 2.76742e-10
199.884 | 2.770437e-10
200.198 | 2.842941e-10
200.506 | 2.818826e-10
200.791 | 2.848619e-10
201.096 | 2.909862e-10
201.384 | 2.934429e-10
201.671 | 2.895943485e-10
201.978 | 2.910613417e-10
202.287 | 2.915304e-10
202.591 | 2.897451723e-10
202.872 | 3.008506e-10
203.173 | 3.008343e-10
203.508 | 3.035634244e-10
203.816 | 2.983565e-10
204.084 | 3.008966e-10
204.387 | 2.99594e-10
204.681 | 2.98734e-10
204.979 | 3.058044e-10
205.274 | 3.08967e-10
205.578 | 3.068544e-10
205.883 | 3.104018e-10
206.175 | 2.98055e-10
206.482 | 3.038489e-10
206.772 | 3.017402439e-10
207.094 | 3.049973e-10
207.388 | 3.105561e-10
207.689 | 3.089297e-10
207.971 | 3.127997e-10
208.289 | 3.135684e-10
208.591 | 3.185735e-10
208.886 | 3.184408e-10
209.186 | 3.191302e-10
209.483 | 3.218676714e-10
209.783 | 3.299441e-10
210.089 | 3.299659e-10
210.394 | 3.299594e-10
210.678 | 3.304441e-10
210.988 | 3.358002e-10
211.29 | 3.41104478e-10
211.573 | 3.392916e-10
211.883 | 3.419471e-10
212.181 | 3.497461e-10
212.485 | 3.445775e-10
212.79 | 3.526566e-10
213.083 | 3.592449116e-10
213.381 | 3.621822009e-10
213.677 | 3.5948e-10
213.992 | 3.677975e-10
214.291 | 3.660441e-10
214.581 | 3.748096e-10
214.88 | 3.862022e-10
215.178 | 3.957463e-10
215.47 | 3.837133e-10
215.794 | 3.90954e-10
216.086 | 3.977403e-10
216.385 | 3.945247e-10
216.686 | 3.879742e-10
216.978 | 3.945055e-10
217.278 | 3.986287e-10
217.57 | 3.980931e-10
217.886 | 3.936733e-10
218.185 | 3.996216e-10
218.487 | 4.009908e-10
218.776 | 4.092334e-10
219.076 | 4.115785e-10
219.402 | 4.087367e-10
219.693 | 4.136291587e-10
219.995 | 4.201985e-10
220.294 | 4.231515e-10
220.59 | 4.233697e-10
220.89 | 4.321022e-10
221.183 | 4.299116e-10
221.484 | 4.360516e-10
221.776 | 4.41565e-10
222.1 | 4.437289e-10
222.4 | 4.507444e-10
222.693 | 4.512132612e-10
222.99 | 4.667554121e-10
223.282 | 4.713511e-10
223.582 | 4.609211901e-10
223.871 | 4.586763e-10
224.196 | 4.616507e-10
224.494 | 4.648966e-10
224.786 | 4.652971e-10
225.075 | 4.611338e-10
225.391 | 4.642031759e-10
225.692 | 4.706995e-10
225.992 | 4.753188e-10
226.292 | 4.761116e-10
226.585 | 4.869538e-10
226.886 | 4.835743e-10
227.186 | 4.888485e-10
227.487 | 4.915471e-10
227.779 | 4.942299e-10
228.08 | 5.113197e-10
228.392 | 5.031543e-10
228.692 | 5.024642e-10
228.982 | 5.129109e-10
229.282 | 5.108388e-10
229.574 | 5.207608e-10
229.874 | 5.183086e-10
230.198 | 5.231821e-10
230.5 | 5.43203e-10
230.802 | 5.3258e-10
231.089 | 5.371431e-10
231.393 | 5.423748e-10
231.695 | 5.434536e-10
231.988 | 5.55109958e-10
232.288 | 5.497776e-10
232.588 | 5.536532e-10
232.889 | 5.599605e-10
233.183 | 5.600183e-10
233.483 | 5.574777e-10
233.782 | 5.935318e-10
234.073 | 5.793822e-10
234.372 | 5.799554e-10
234.689 | 5.797319e-10
234.988 | 5.84376e-10
235.286 | 5.909686e-10
235.588 | 5.952262e-10
235.888 | 6.097566e-10
236.178 | 6.043003e-10
236.479 | 6.052603e-10
236.779 | 6.102754968e-10
237.077 | 6.068834324e-10
237.37 | 5.938853298e-10
237.67 | 6.207529e-10
237.985 | 6.330468e-10
238.287 | 6.253223e-10
238.586 | 6.217284465e-10
238.887 | 6.432823163e-10
239.179 | 6.317424e-10
239.479 | 6.39347e-10
239.77 | 6.421434e-10
240.078 | 6.41731e-10
240.372 | 6.537251e-10
240.695 | 6.494177e-10
240.987 | 6.435721e-10
241.289 | 6.382466e-10
241.588 | 6.403131e-10
241.88 | 6.475488e-10
242.179 | 6.449658e-10
242.471 | 6.55512e-10
242.787 | 6.480114e-10
243.086 | 6.593527e-10
243.386 | 6.607943e-10
243.686 | 6.625764e-10
243.979 | 6.639314e-10
244.283 | 6.717799e-10
244.572 | 6.677776665e-10
244.895 | 6.827244e-10
245.184 | 6.772139e-10
245.484 | 6.913196e-10
245.774 | 6.813066e-10
246.101 | 6.860116e-10
246.402 | 6.906039e-10
246.703 | 6.87801e-10
246.97 | 6.976947e-10
247.296 | 7.03532e-10
247.597 | 7.075945e-10
247.891 | 7.114383e-10
248.19 | 7.129001e-10
248.491 | 7.245277e-10
248.792 | 7.336248e-10
249.085 | 7.222266e-10
249.385 | 7.280875e-10
249.686 | 7.34557e-10
249.987 | 7.340254e-10
250.278 | 7.430258e-10
250.578 | 7.420951e-10
250.877 | 7.483288e-10
251.17 | 7.5241e-10
251.487 | 7.555361e-10
251.786 | 7.577741e-10
252.085 | 7.618151e-10
252.378 | 7.63632102e-10
252.677 | 7.658562e-10
252.977 | 7.786377e-10
253.3 | 7.754897e-10
253.592 | 7.800352031e-10
253.894 | 7.759919e-10
254.186 | 7.946401e-10
254.487 | 7.866858e-10
254.786 | 7.93193e-10
255.078 | 8.041089e-10
255.378 | 8.072555e-10
255.678 | 8.211335e-10
255.994 | 8.264149e-10
256.294 | 8.204905e-10
256.586 | 8.426675e-10
256.885 | 8.392184e-10
257.185 | 8.460483425e-10
257.478 | 8.487016e-10
257.803 | 8.536069e-10
258.093 | 8.647155e-10
258.394 | 8.700475e-10
258.686 | 8.729256e-10
258.986 | 8.788578e-10
259.276 | 8.922904e-10
259.603 | 8.871356e-10
259.903 | 8.920457e-10
260.17 | 8.984353e-10
260.492 | 9.062884887e-10
260.784 | 9.097115e-10
261.085 | 9.133445e-10
261.382 | 9.229756e-10
261.679 | 9.238557e-10
261.979 | 9.306667e-10
262.295 | 9.337969e-10
262.594 | 9.402504e-10
262.877 | 9.462556e-10
263.171 | 9.522714e-10
263.471 | 9.581548e-10
263.796 | 9.600364e-10
264.09 | 9.647094e-10
264.391 | 9.632912e-10
264.692 | 9.706911e-10
264.993 | 9.900416e-10
265.286 | 1.011571e-09
265.586 | 1.005929e-09
265.886 | 1.017402e-09
266.187 | 1.020377e-09
266.487 | 1.031711605e-09
266.786 | 1.035826e-09
267.087 | 1.037872e-09
267.378 | 1.023004e-09
267.68 | 1.04268e-09
267.977 | 1.058418e-09
268.278 | 1.0646e-09
268.571 | 1.060515e-09
268.895 | 1.077494e-09
269.196 | 1.071492e-09
269.495 | 1.074643e-09
269.785 | 1.108738e-09
270.084 | 1.088017e-09
270.386 | 1.092745e-09
270.685 | 1.093674e-09
270.977 | 1.111354e-09
271.276 | 1.110913e-09
271.601 | 1.113929e-09
271.893 | 1.12668741e-09
272.194 | 1.138188e-09
272.486 | 1.148859e-09
272.786 | 1.145266e-09
273.087 | 1.152085e-09
273.378 | 1.162110741e-09
273.677 | 1.17686e-09
273.977 | 1.181460263e-09
274.303 | 1.183666e-09
274.57 | 1.192621002e-09
274.879 | 1.193019461e-09
275.17 | 1.194214394e-09
275.47 | 1.239467e-09
275.795 | 1.228464e-09
276.094 | 1.233448e-09
276.386 | 1.240393e-09
276.686 | 1.256246e-09
276.986 | 1.270092e-09
277.27 | 1.261758e-09
277.596 | 1.269115e-09
277.894 | 1.27932831e-09
278.195 | 1.28689e-09
278.495 | 1.318538e-09
278.794 | 1.313435e-09
279.078 | 1.317168e-09
279.391 | 1.321797e-09
279.689 | 1.33205e-09
279.97 | 1.341411e-09
280.295 | 1.328818e-09
280.577 | 1.359732e-09
280.877 | 1.357624e-09
281.176 | 1.371847e-09
281.479 | 1.385972e-09
281.781 | 1.377272e-09
282.082 | 1.387752e-09
282.375 | 1.388061e-09
282.675 | 1.403610117e-09
283.002 | 1.401798e-09
283.294 | 1.411813e-09
283.593 | 1.413131e-09
283.894 | 1.429783e-09
284.194 | 1.440485e-09
284.494 | 1.452876e-09
284.795 | 1.466436e-09
285.07 | 1.478868028e-09
285.387 | 1.481547e-09
285.687 | 1.487999e-09
285.987 | 1.491648e-09
286.286 | 1.511897052e-09
286.586 | 1.517488e-09
286.885 | 1.540857e-09
287.186 | 1.508147e-09
287.475 | 1.538164e-09
287.776 | 1.552533e-09
288.101 | 1.541363e-09
288.393 | 1.573722e-09
288.693 | 1.567956e-09
288.994 | 1.561124e-09
289.293 | 1.57598e-09
289.585 | 1.588678189e-09
289.885 | 1.593411e-09
290.177 | 1.618214e-09
290.477 | 1.614943e-09
290.778 | 1.623769e-09
291.095 | 1.646048e-09
291.394 | 1.647595e-09
291.686 | 1.657348e-09
291.985 | 1.656995e-09
292.287 | 1.674155e-09
292.577 | 1.680972e-09
292.893 | 1.692141e-09
293.193 | 1.693721e-09
293.494 | 1.715767417e-09
293.794 | 1.733059e-09
294.094 | 1.743661e-09
294.393 | 1.755981e-09
294.685 | 1.759812629e-09
294.986 | 1.782393e-09
295.276 | 1.788808e-09
295.587 | 1.805904315e-09
295.877 | 1.797529e-09
296.177 | 1.80055e-09
296.477 | 1.813426e-09
296.777 | 1.817592e-09
297.076 | 1.827946e-09
297.402 | 1.835271e-09
297.693 | 1.855424e-09
297.97 | 1.853858e-09
298.293 | 1.874982e-09
298.593 | 1.887632e-09
298.892 | 1.904739e-09
299.189 | 1.899404e-09
299.486 | 1.896995e-09
299.788 | 1.919172e-09
300.087 | 1.927286e-09