## Settings
Sample Info | zd1i, run 06, temp.hyster.3
Comments | 0.5/0.5/0.5
Major Measurement Parameters
Starting Temperature | 300.123
Initial Temperature | 200
Final Temperature | 300
Preliminary Voltage | 0.5
Pulse Voltage | 0.5
Pulse Time | 5
Wait Time | 0
Measurement Voltage | 0.5
Subsidiary Measurement Parameters
Step | 0.3
Accuracy Step | 0.1
Accuracy Stable | 0.5
Accuracy End | 0.2
Lakeshore TC Parameters
Ramp | 10
Range | 3
P | 100
I | 50
D | 20
Keithley SM Parameters
NPLC | 7
Measurecount | 1
Time
Date | 5.2.2024
Clock | 18:30:43

## Stabilization
Temperature | Current
300.102 | 2.174817e-09
300.086 | 2.207211e-09
300.068 | 2.24601715e-09
300.049 | 2.255552e-09
299.927 | 2.219829e-09
299.779 | 2.229904e-09
299.638 | 2.192549e-09
299.49 | 2.220173e-09
299.353 | 2.213256e-09
299.212 | 2.201813e-09
299.063 | 2.249890052e-09
298.918 | 2.240536e-09
298.77 | 2.215105e-09
298.615 | 2.210031e-09
298.47 | 2.233235e-09
298.318 | 2.221428e-09
298.165 | 2.200829e-09
298.011 | 2.226663e-09
297.863 | 2.223396578e-09
297.708 | 2.233546903e-09
297.552 | 2.205422e-09
297.41 | 2.22963e-09
297.249 | 2.220999e-09
297.095 | 2.224943e-09
296.935 | 2.232805e-09
296.785 | 2.244951e-09
296.627 | 2.226489e-09
296.468 | 2.224973e-09
296.309 | 2.226962e-09
296.153 | 2.231123e-09
296.002 | 2.235919e-09
295.837 | 2.245776e-09
295.673 | 2.240625e-09
295.512 | 2.244554e-09
295.359 | 2.240981e-09
295.201 | 2.242436e-09
295.037 | 2.236546e-09
294.875 | 2.225083e-09
294.716 | 2.228209e-09
294.555 | 2.224717e-09
294.391 | 2.215591e-09
294.232 | 2.248704e-09
294.06 | 2.207712e-09
293.896 | 2.233202e-09
293.748 | 2.23059482e-09
293.588 | 2.240975e-09
293.422 | 2.209904e-09
293.247 | 2.219491e-09
293.061 | 2.220235551e-09
292.895 | 2.231115e-09
292.732 | 2.20757e-09
292.565 | 2.225172e-09
292.387 | 2.194929e-09
292.208 | 2.196199e-09
292.054 | 2.210167e-09
291.888 | 2.200172e-09
291.698 | 2.208226e-09
291.531 | 2.201793e-09
291.376 | 2.210258e-09
291.194 | 2.226581e-09
290.997 | 2.216377748e-09
290.825 | 2.216977e-09
290.657 | 2.208932e-09
290.483 | 2.198379e-09
290.305 | 2.210703e-09
290.092 | 2.182963e-09
289.923 | 2.173998e-09
289.762 | 2.20197e-09
289.596 | 2.195001e-09
289.404 | 2.184963e-09
289.237 | 2.177905e-09
289.059 | 2.173439e-09
288.808 | 2.175111e-09
288.626 | 2.150835e-09
288.453 | 2.1585e-09
288.279 | 2.143242e-09
288.094 | 2.136348e-09
287.92 | 2.158138e-09
287.717 | 2.138145e-09
287.523 | 2.137666e-09
287.338 | 2.129987e-09
287.142 | 2.134837862e-09
286.972 | 2.145349e-09
286.751 | 2.130153e-09
286.537 | 2.131617e-09
286.362 | 2.144049e-09
286.145 | 2.140117e-09
285.884 | 2.123019e-09
285.718 | 2.127073e-09
285.537 | 2.116133e-09
285.35 | 2.140993e-09
285.168 | 2.121688e-09
284.991 | 2.118105e-09
284.782 | 2.112535924e-09
284.613 | 2.104626e-09
284.434 | 2.096723e-09
284.233 | 2.080348338e-09
284.041 | 2.081652406e-09
283.848 | 2.081195e-09
283.658 | 2.084280748e-09
283.497 | 2.070373e-09
283.324 | 2.068236471e-09
283.142 | 2.063061e-09
282.921 | 2.054373e-09
282.738 | 2.050624337e-09
282.535 | 2.043218e-09
282.327 | 2.033292e-09
282.084 | 2.026843e-09
281.771 | 2.03268e-09
281.589 | 2.040165e-09
281.386 | 2.028432e-09
281.189 | 2.022271e-09
281.008 | 2.009655e-09
280.828 | 2.010578e-09
280.653 | 2.006461e-09
280.478 | 1.997061e-09
280.302 | 1.981941e-09
280.05 | 1.987427e-09
279.863 | 1.96288e-09
279.695 | 1.974288e-09
279.511 | 1.951632e-09
279.33 | 1.960748e-09
279.07 | 1.941482e-09
278.818 | 1.96965e-09
278.653 | 1.976625974e-09
278.479 | 1.960286e-09
278.291 | 1.962311e-09
278.021 | 1.941673e-09
277.795 | 1.945275e-09
277.61 | 1.953256e-09
277.43 | 1.929267e-09
277.125 | 1.930219e-09
276.942 | 1.916765e-09
276.765 | 1.906321323e-09
276.586 | 1.90572e-09
276.408 | 1.893272e-09
276.229 | 1.88374e-09
275.949 | 1.878619e-09
275.758 | 1.917455e-09
275.584 | 1.864961e-09
275.321 | 1.875021e-09
275.143 | 1.865978e-09
274.972 | 1.856217e-09
274.711 | 1.844482e-09
274.541 | 1.844765e-09
274.373 | 1.834525e-09
274.212 | 1.822311e-09
273.993 | 1.812871e-09
273.839 | 1.816494e-09
273.682 | 1.792643e-09
273.494 | 1.811413e-09
273.341 | 1.809496e-09
273.195 | 1.81681e-09
273.04 | 1.803814e-09
272.886 | 1.837704e-09
272.734 | 1.830339e-09
272.581 | 1.837725e-09
272.427 | 1.814342343e-09
272.273 | 1.816122e-09
272.122 | 1.814262e-09
271.979 | 1.83743e-09
271.828 | 1.792568427e-09
271.677 | 1.787354e-09
271.53 | 1.785515e-09
271.379 | 1.780717e-09
271.227 | 1.782335e-09
271.079 | 1.764165e-09
270.933 | 1.767079e-09
270.75 | 1.726985e-09
270.605 | 1.705269e-09
270.467 | 1.699457e-09
270.324 | 1.704511e-09
270.175 | 1.707074e-09
270.033 | 1.690439e-09
269.883 | 1.677091e-09
269.738 | 1.674968e-09
269.593 | 1.680455e-09
269.452 | 1.67442e-09
269.309 | 1.672679e-09
269.166 | 1.66509e-09
269.02 | 1.666295435e-09
268.881 | 1.662235e-09
268.738 | 1.657156e-09
268.596 | 1.645546e-09
268.455 | 1.651454e-09
268.313 | 1.64535785e-09
268.173 | 1.628984e-09
268.032 | 1.622245e-09
267.89 | 1.622468e-09
267.749 | 1.610548e-09
267.61 | 1.615203e-09
267.469 | 1.609983e-09
267.328 | 1.611861089e-09
267.19 | 1.594435e-09
267.055 | 1.591194e-09
266.916 | 1.58426261e-09
266.778 | 1.586019e-09
266.641 | 1.573178e-09
266.512 | 1.568747e-09
266.376 | 1.561452e-09
266.238 | 1.572352e-09
266.101 | 1.564257e-09
265.967 | 1.554049e-09
265.833 | 1.580911e-09
265.698 | 1.548068e-09
265.564 | 1.526960336e-09
265.428 | 1.530861e-09
265.292 | 1.515498e-09
265.159 | 1.514799e-09
265.024 | 1.515937e-09
264.89 | 1.503566e-09
264.754 | 1.506832e-09
264.619 | 1.50362e-09
264.482 | 1.544092e-09
264.349 | 1.489533e-09
264.217 | 1.492185e-09
264.083 | 1.488824064e-09
263.949 | 1.479923184e-09
263.816 | 1.482365e-09
263.681 | 1.496895e-09
263.557 | 1.480878e-09
263.417 | 1.472992e-09
263.284 | 1.474181e-09
263.153 | 1.468608e-09
263.011 | 1.454179e-09
262.88 | 1.45475e-09
262.757 | 1.443657e-09
262.626 | 1.439379e-09
262.496 | 1.448848e-09
262.366 | 1.435255e-09
262.231 | 1.43722e-09
262.102 | 1.434722e-09
261.971 | 1.432603e-09
261.833 | 1.425162e-09
261.702 | 1.419058e-09
261.571 | 1.41485e-09
261.44 | 1.414474e-09
261.312 | 1.401227e-09
261.183 | 1.398256e-09
261.051 | 1.393586e-09
260.925 | 1.390009e-09
260.792 | 1.390498e-09
260.662 | 1.37851e-09
260.528 | 1.383764e-09
260.396 | 1.374103e-09
260.268 | 1.36737e-09
260.14 | 1.363612e-09
260.011 | 1.363012e-09
259.869 | 1.352945e-09
259.741 | 1.337201e-09
259.614 | 1.336278e-09
259.483 | 1.340169864e-09
259.353 | 1.341219e-09
259.224 | 1.331905e-09
259.095 | 1.337179e-09
258.967 | 1.329409e-09
258.835 | 1.326779e-09
258.708 | 1.323729e-09
258.579 | 1.315146e-09
258.45 | 1.313467e-09
258.32 | 1.311113218e-09
258.193 | 1.300667e-09
258.065 | 1.299525e-09
257.937 | 1.289098e-09
257.809 | 1.291684204e-09
257.68 | 1.294338e-09
257.559 | 1.295437e-09
257.43 | 1.283044e-09
257.305 | 1.279527e-09
257.176 | 1.280701e-09
257.049 | 1.268486e-09
256.914 | 1.269351e-09
256.785 | 1.260244e-09
256.656 | 1.257652e-09
256.526 | 1.248681e-09
256.4 | 1.248347e-09
256.269 | 1.24274e-09
256.137 | 1.246287e-09
256.002 | 1.234114e-09
255.877 | 1.238431e-09
255.746 | 1.230871e-09
255.612 | 1.230761e-09
255.483 | 1.225617e-09
255.351 | 1.223999e-09
255.218 | 1.227424e-09
255.085 | 1.213208e-09
254.951 | 1.206077e-09
254.82 | 1.197534e-09
254.685 | 1.200044e-09
254.556 | 1.192767e-09
254.426 | 1.188787e-09
254.294 | 1.176932e-09
254.164 | 1.186051e-09
254.033 | 1.176931e-09
253.902 | 1.170152e-09
253.773 | 1.170728e-09
253.643 | 1.17572e-09
253.512 | 1.171816e-09
253.381 | 1.168165e-09
253.25 | 1.160443e-09
253.121 | 1.150392448e-09
252.991 | 1.152023e-09
252.867 | 1.141913e-09
252.729 | 1.141183037e-09
252.608 | 1.138174e-09
252.468 | 1.134572e-09
252.331 | 1.140211e-09
252.194 | 1.140112e-09
252.06 | 1.126613e-09
251.929 | 1.131015e-09
251.801 | 1.124181e-09
251.67 | 1.12128e-09
251.549 | 1.120335e-09
251.411 | 1.115992e-09
251.28 | 1.121619e-09
251.152 | 1.109484e-09
251.021 | 1.112746e-09
250.893 | 1.098018676e-09
250.763 | 1.099929e-09
250.639 | 1.095248e-09
250.502 | 1.102812e-09
250.38 | 1.094708e-09
250.248 | 1.090915136e-09
250.118 | 1.090856e-09
249.986 | 1.094806e-09
249.854 | 1.085527e-09
249.726 | 1.077978e-09
249.594 | 1.081112e-09
249.46 | 1.07036e-09
249.339 | 1.066135e-09
249.209 | 1.072175e-09
249.082 | 1.065676e-09
248.952 | 1.060631e-09
248.822 | 1.049142e-09
248.693 | 1.048468e-09
248.563 | 1.06006e-09
248.437 | 1.046455e-09
248.309 | 1.040004638e-09
248.181 | 1.031854e-09
248.053 | 1.033597e-09
247.927 | 1.032592e-09
247.801 | 1.031703e-09
247.672 | 1.036991e-09
247.547 | 1.033858e-09
247.42 | 1.031236e-09
247.291 | 1.026026e-09
247.163 | 1.014364e-09
247.036 | 1.019873519e-09
246.911 | 1.015336e-09
246.784 | 1.006317e-09
246.659 | 1.003759e-09
246.533 | 1.00706532e-09
246.408 | 1.003907e-09
246.282 | 9.966392156e-10
246.156 | 9.954185e-10
246.029 | 1.000402e-09
245.905 | 1.008585e-09
245.782 | 9.899827e-10
245.655 | 9.827622e-10
245.531 | 9.85077e-10
245.406 | 9.885031e-10
245.282 | 9.879759e-10
245.155 | 9.838307e-10
245.03 | 9.797452e-10
244.907 | 9.687352e-10
244.784 | 9.625186e-10
244.659 | 9.717078e-10
244.535 | 9.648853e-10
244.412 | 9.658792e-10
244.289 | 9.678049e-10
244.164 | 9.605653e-10
244.04 | 9.563165e-10
243.917 | 9.548509e-10
243.792 | 9.489404e-10
243.666 | 9.427239e-10
243.544 | 9.376097676e-10
243.42 | 9.357404e-10
243.295 | 9.276259e-10
243.172 | 9.326647e-10
243.049 | 9.256652e-10
242.926 | 9.181931e-10
242.803 | 9.160847e-10
242.683 | 9.151168e-10
242.561 | 9.228397e-10
242.439 | 9.169762e-10
242.316 | 9.156558e-10
242.196 | 9.062076e-10
242.075 | 9.135744e-10
241.955 | 9.066883e-10
241.828 | 9.014611e-10
241.71 | 9.018902e-10
241.59 | 8.978398e-10
241.471 | 8.928223e-10
241.351 | 8.885467e-10
241.232 | 8.902634e-10
241.113 | 8.868292e-10
240.994 | 8.812049e-10
240.874 | 8.910501e-10
240.756 | 8.795571e-10
240.631 | 8.740138e-10
240.512 | 8.854077e-10
240.392 | 8.826309e-10
240.275 | 8.683249e-10
240.155 | 8.765138e-10
240.035 | 8.696934e-10
239.916 | 8.641879e-10
239.798 | 8.630102e-10
239.68 | 8.603281e-10
239.553 | 8.705446e-10
239.436 | 8.598479e-10
239.318 | 8.648363e-10
239.193 | 8.527016e-10
239.073 | 8.481107e-10
238.956 | 8.476877e-10
238.837 | 8.538701e-10
238.713 | 8.431820242e-10
238.594 | 8.438619e-10
238.476 | 8.389688e-10
238.358 | 8.391524e-10
238.24 | 8.42697e-10
238.121 | 8.360239e-10
238.003 | 8.304575e-10
237.871 | 8.286192e-10
237.754 | 8.235521e-10
237.635 | 8.234082e-10
237.512 | 8.258108e-10
237.394 | 8.289762e-10
237.274 | 8.267426e-10
237.157 | 8.211203e-10
237.037 | 8.183246e-10
236.915 | 8.017062e-10
236.791 | 8.07700129e-10
236.672 | 8.042236e-10
236.556 | 8.052247e-10
236.435 | 8.07419e-10
236.316 | 7.967806e-10
236.178 | 7.949476e-10
236.057 | 7.855375e-10
235.938 | 7.866102214e-10
235.819 | 7.807728e-10
235.7 | 7.820075e-10
235.581 | 7.860592e-10
235.462 | 7.798499e-10
235.341 | 7.754875e-10
235.214 | 7.824158e-10
235.095 | 7.743303e-10
234.976 | 7.712206429e-10
234.856 | 7.699662e-10
234.734 | 7.696722e-10
234.608 | 7.656129e-10
234.487 | 7.612334e-10
234.368 | 7.63534e-10
234.246 | 7.632164e-10
234.126 | 7.609845e-10
234.005 | 7.531211e-10
233.88 | 7.504438e-10
233.765 | 7.475663e-10
233.638 | 7.55582e-10
233.517 | 7.39962e-10
233.393 | 7.425285e-10
233.267 | 7.405199e-10
233.145 | 7.344541e-10
233.024 | 7.407097e-10
232.903 | 7.330613e-10
232.776 | 7.403418989e-10
232.653 | 7.341487e-10
232.53 | 7.416282e-10
232.401 | 7.300172e-10
232.279 | 7.29507e-10
232.155 | 7.327821e-10
232.03 | 7.344231e-10
231.907 | 7.19922e-10
231.784 | 7.180758e-10
231.662 | 7.172741e-10
231.532 | 7.195383e-10
231.408 | 7.147667e-10
231.285 | 7.092447e-10
231.163 | 7.111747e-10
231.039 | 7.080464e-10
230.916 | 7.074627e-10
230.791 | 7.013332e-10
230.666 | 7.045777e-10
230.544 | 7.043481e-10
230.42 | 7.009373082e-10
230.288 | 6.999065e-10
230.165 | 7.020673e-10
230.04 | 6.926759e-10
229.916 | 6.885713e-10
229.792 | 6.846326e-10
229.661 | 6.803411e-10
229.537 | 6.806386e-10
229.411 | 6.774473e-10
229.288 | 6.784758e-10
229.162 | 6.749739e-10
229.036 | 6.738801e-10
228.912 | 6.659769e-10
228.787 | 6.682299e-10
228.665 | 6.690837e-10
228.53 | 6.699221e-10
228.391 | 6.591616e-10
228.266 | 6.643751e-10
228.14 | 6.509188e-10
228.016 | 6.532737129e-10
227.883 | 6.508037e-10
227.755 | 6.506706e-10
227.628 | 6.47486e-10
227.501 | 6.446263e-10
227.373 | 6.454007e-10
227.239 | 6.455969e-10
227.112 | 6.422522e-10
226.984 | 6.39153e-10
226.855 | 6.388746e-10
226.719 | 6.351019155e-10
226.591 | 6.357941e-10
226.463 | 6.3326e-10
226.337 | 6.255225e-10
226.197 | 6.308387e-10
226.071 | 6.296454e-10
225.943 | 6.305906e-10
225.816 | 6.233335e-10
225.676 | 6.241021e-10
225.553 | 6.189003e-10
225.426 | 6.185992274e-10
225.271 | 6.215232e-10
225.14 | 6.157542e-10
225.013 | 6.168388e-10
224.884 | 6.126726e-10
224.751 | 6.154087e-10
224.624 | 6.087461e-10
224.497 | 6.078196e-10
224.37 | 6.10835e-10
224.233 | 6.175593e-10
224.104 | 6.018266e-10
223.977 | 5.973783e-10
223.851 | 5.974218e-10
223.721 | 6.052047e-10
223.586 | 6.006736e-10
223.451 | 5.963562e-10
223.322 | 5.913806e-10
223.194 | 5.925985e-10
223.066 | 5.837922e-10
222.929 | 5.888964e-10
222.801 | 5.85148e-10
222.665 | 5.865978e-10
222.538 | 5.796035e-10
222.408 | 5.780113e-10
222.274 | 5.824911e-10
222.143 | 5.884266e-10
222.015 | 5.726209e-10
221.886 | 5.731482e-10
221.75 | 5.679728e-10
221.621 | 5.6796573e-10
221.49 | 5.680318e-10
221.361 | 5.624201e-10
221.233 | 5.707733e-10
221.105 | 5.582956e-10
220.968 | 5.622522e-10
220.838 | 5.533069003e-10
220.708 | 5.555937e-10
220.577 | 5.520066626e-10
220.446 | 5.4522e-10
220.316 | 5.51608e-10
220.187 | 5.508063e-10
220.055 | 5.437466033e-10
219.913 | 5.389452773e-10
219.773 | 5.376135e-10
219.639 | 5.366482e-10
219.506 | 5.381975e-10
219.372 | 5.331316e-10
219.244 | 5.285006e-10
219.114 | 5.392362e-10
218.959 | 5.34725e-10
218.818 | 5.45556e-10
218.686 | 5.368722e-10
218.555 | 5.372957e-10
218.419 | 5.337245e-10
218.273 | 5.337991e-10
218.14 | 5.301207e-10
218.007 | 5.231475e-10
217.872 | 5.265869e-10
217.739 | 5.245752e-10
217.595 | 5.222518e-10
217.461 | 5.183777e-10
217.324 | 5.165700645e-10
217.188 | 5.137614e-10
217.046 | 5.233058e-10
216.914 | 5.176796769e-10
216.76 | 5.149494e-10
216.599 | 5.135702e-10
216.455 | 5.113371393e-10
216.317 | 5.098001e-10
216.181 | 5.067518e-10
216.047 | 5.074153e-10
215.907 | 5.060543e-10
215.771 | 5.058928e-10
215.625 | 4.975921e-10
215.488 | 4.854281e-10
215.351 | 4.917372e-10
215.213 | 4.410914e-10
215.077 | 4.551878e-10
214.942 | 4.884465e-10
214.796 | 4.868115e-10
214.658 | 4.855956e-10
214.52 | 4.81957807e-10
214.374 | 4.766619e-10
214.237 | 4.84164e-10
214.1 | 4.815267074e-10
213.903 | 4.754824e-10
213.745 | 4.745032145e-10
213.608 | 4.768767e-10
213.461 | 4.702707e-10
213.326 | 4.754349e-10
213.185 | 4.71798e-10
213.045 | 4.658922137e-10
212.902 | 4.735224e-10
212.751 | 4.705927e-10
212.61 | 4.647694174e-10
212.468 | 4.605068e-10
212.319 | 4.655781e-10
212.179 | 4.631765e-10
212.01 | 4.552212e-10
211.846 | 4.540856e-10
211.703 | 4.550906e-10
211.559 | 4.556137e-10
211.41 | 4.536587e-10
211.268 | 4.540658e-10
211.116 | 4.563541e-10
210.974 | 4.55162e-10
210.83 | 4.524084e-10
210.688 | 4.500284e-10
210.545 | 4.512994e-10
210.404 | 4.508544e-10
210.254 | 4.514284e-10
210.108 | 4.456303e-10
209.958 | 4.416621e-10
209.816 | 4.436304e-10
209.664 | 4.367523e-10
209.52 | 4.388962e-10
209.378 | 4.374678e-10
209.238 | 4.346275e-10
209.086 | 4.341194626e-10
208.943 | 4.311645e-10
208.799 | 4.377737e-10
208.657 | 4.398454e-10
208.505 | 4.407445e-10
208.363 | 4.350228e-10
208.22 | 4.396631e-10
208.071 | 4.199134e-10
207.92 | 4.16515e-10
207.771 | 4.189151e-10
207.619 | 4.151832e-10
207.477 | 4.16901e-10
207.334 | 4.144454e-10
207.184 | 4.129097e-10
207.042 | 4.15694e-10
206.897 | 4.116228e-10
206.754 | 4.076853577e-10
206.612 | 4.117485e-10
206.463 | 4.060776e-10
206.32 | 4.028031e-10
206.177 | 4.013948e-10
206.033 | 4.024952871e-10
205.881 | 3.966937e-10
205.738 | 3.986836e-10
205.595 | 3.986162e-10
205.454 | 3.932156e-10
205.306 | 3.932904e-10
205.159 | 3.942588e-10
205.001 | 3.883649e-10
204.848 | 3.905011e-10
204.704 | 3.928386e-10
204.555 | 3.868881e-10
204.418 | 3.932713e-10
204.276 | 3.836714e-10
204.121 | 3.869033e-10
203.921 | 3.823462e-10
203.729 | 3.853691e-10
203.579 | 3.798911e-10
203.425 | 3.742437e-10
203.282 | 3.757101e-10
203.14 | 3.744899e-10
202.979 | 3.740408e-10
202.829 | 3.73362e-10
202.682 | 3.695536e-10
202.534 | 3.713696e-10
202.38 | 3.663051e-10
202.237 | 3.639409e-10
202.093 | 3.642161e-10
201.937 | 3.629168e-10
201.79 | 3.662002e-10
201.643 | 3.611381e-10
201.499 | 3.577715e-10
201.356 | 3.574986e-10
201.205 | 3.555546e-10
201.055 | 3.539282e-10
200.903 | 3.540372e-10
200.748 | 3.543509e-10
200.603 | 3.500748e-10
200.463 | 3.498854e-10
200.311 | 3.445378e-10
200.165 | 3.47546e-10
200.014 | 3.442076e-10
199.857 | 3.42775891e-10
199.711 | 3.409044e-10
199.568 | 3.661819e-10
199.462 | 3.397895576e-10
199.384 | 3.374253e-10
199.318 | 3.393787e-10
199.267 | 3.363497536e-10
199.235 | 3.357142e-10
199.206 | 3.346925e-10
199.184 | 3.318932e-10
199.162 | 3.289635e-10
199.148 | 3.274901e-10
199.135 | 3.300957e-10
199.129 | 3.272013e-10
199.127 | 3.290474e-10
199.13 | 3.269802e-10
199.142 | 3.228823e-10
199.159 | 3.294934e-10
199.182 | 3.261699e-10
199.209 | 3.218276e-10
199.249 | 3.209687e-10
199.289 | 3.183085e-10
199.339 | 3.197113e-10
199.394 | 3.210197e-10
199.449 | 3.188959e-10
199.507 | 3.160792e-10
199.571 | 3.154819e-10
199.638 | 3.144037e-10
199.708 | 3.142714422e-10
199.799 | 3.146584e-10
199.913 | 3.147008e-10
200.024 | 3.116619e-10
200.129 | 3.094872969e-10
200.227 | 3.119146e-10
200.325 | 3.090996e-10

## Measurements
Temperature | Current
200.653 | 3.052488e-10
200.751 | 3.049634e-10
201.057 | 3.001935e-10
201.353 | 3.009072e-10
201.671 | 2.992984e-10
201.969 | 3.004106e-10
202.276 | 2.993299e-10
202.575 | 2.962994e-10
202.865 | 2.945018e-10
203.179 | 2.987377e-10
203.506 | 2.985423e-10
203.781 | 3.007042e-10
204.101 | 3.008024e-10
204.381 | 2.971271e-10
204.662 | 2.971763e-10
205.008 | 2.966978e-10
205.268 | 2.961855e-10
205.61 | 2.964509e-10
205.887 | 2.931416e-10
206.204 | 2.952646e-10
206.477 | 2.932298e-10
206.807 | 2.956331e-10
207.076 | 2.966962e-10
207.381 | 2.988492e-10
207.702 | 2.982011027e-10
207.959 | 2.986703e-10
208.273 | 2.981413e-10
208.562 | 2.986904e-10
208.925 | 2.96203e-10
209.151 | 2.972818e-10
209.505 | 2.954517e-10
209.799 | 2.957244e-10
210.071 | 2.965831e-10
210.397 | 3.007516e-10
210.681 | 2.997659e-10
210.999 | 2.9800723e-10
211.281 | 2.987252e-10
211.594 | 3.038361e-10
211.87 | 3.018656e-10
212.18 | 3.022942e-10
212.453 | 3.006295e-10
212.774 | 3.014404e-10
213.079 | 3.019646e-10
213.378 | 3.056423e-10
213.675 | 3.102782e-10
213.991 | 3.084251e-10
214.288 | 3.060026e-10
214.586 | 3.055209e-10
214.853 | 3.061448e-10
215.216 | 3.094874e-10
215.463 | 3.115486e-10
215.776 | 3.099982e-10
216.072 | 3.133373e-10
216.37 | 3.11156e-10
216.684 | 3.134505e-10
216.998 | 3.137257e-10
217.294 | 3.149304e-10
217.558 | 3.144054e-10
217.874 | 3.176182e-10
218.172 | 3.178587e-10
218.485 | 3.208416588e-10
218.784 | 3.263073145e-10
219.097 | 3.219323e-10
219.397 | 3.240345e-10
219.712 | 3.277888e-10
219.962 | 3.262206e-10
220.277 | 3.263263e-10
220.575 | 3.2997e-10
220.892 | 3.296305e-10
221.158 | 3.396822e-10
221.474 | 3.387297e-10
221.773 | 3.343573e-10
222.089 | 3.323518e-10
222.389 | 3.355055e-10
222.688 | 3.361966e-10
222.956 | 3.406829e-10
223.272 | 3.433358875e-10
223.572 | 3.48428e-10
223.873 | 3.421789e-10
224.188 | 3.445777e-10
224.489 | 3.450911e-10
224.79 | 3.500757e-10
225.056 | 3.524474e-10
225.355 | 3.537477e-10
225.67 | 3.563815e-10
225.986 | 3.577559e-10
226.286 | 3.600552e-10
226.589 | 3.582482e-10
226.858 | 3.599229e-10
227.175 | 3.63485e-10
227.476 | 3.697497e-10
227.776 | 3.706166e-10
228.092 | 3.731906e-10
228.39 | 3.754164e-10
228.656 | 3.757412e-10
228.953 | 3.761736e-10
229.267 | 3.798432e-10
229.566 | 3.820642e-10
229.885 | 3.789363e-10
230.183 | 3.826091e-10
230.501 | 3.876477e-10
230.768 | 3.861155e-10
231.068 | 3.882034e-10
231.385 | 3.907541235e-10
231.686 | 3.962278e-10
231.985 | 3.97038e-10
232.253 | 3.978285e-10
232.551 | 3.989406e-10
232.872 | 4.019986e-10
233.172 | 4.057322e-10
233.472 | 4.065632e-10
233.789 | 4.117848007e-10
234.057 | 4.135668e-10
234.373 | 4.158353939e-10
234.674 | 4.21974e-10
234.976 | 4.188443e-10
235.293 | 4.241975e-10
235.559 | 4.264524e-10
235.859 | 4.282537e-10
236.176 | 4.280609e-10
236.478 | 4.305723e-10
236.794 | 4.370293e-10
237.095 | 4.399084e-10
237.412 | 4.428923e-10
237.661 | 4.497114e-10
237.98 | 4.534605e-10
238.314 | 4.496972239e-10
238.58 | 4.533608e-10
238.88 | 4.55111e-10
239.197 | 4.605475e-10
239.497 | 4.659366e-10
239.798 | 4.70173e-10
240.064 | 4.699161e-10
240.381 | 4.70224e-10
240.682 | 4.752852556e-10
240.982 | 4.779946e-10
241.282 | 4.877858e-10
241.597 | 4.879465e-10
241.898 | 4.91011e-10
242.164 | 4.902258e-10
242.464 | 4.951206e-10
242.782 | 4.976728e-10
243.083 | 5.004346e-10
243.396 | 5.079291987e-10
243.7 | 5.046946e-10
244.015 | 5.100447e-10
244.263 | 5.145152e-10
244.576 | 5.198621e-10
244.874 | 5.226483e-10
245.188 | 5.244727e-10
245.486 | 5.290182e-10
245.754 | 5.385704e-10
246.07 | 5.403152e-10
246.368 | 5.435711e-10
246.671 | 5.435063e-10
246.985 | 5.497239e-10
247.304 | 5.585815e-10
247.57 | 5.55284e-10
247.872 | 5.606745e-10
248.189 | 5.671501e-10
248.489 | 5.731776e-10
248.807 | 5.77596e-10
249.057 | 5.76434e-10
249.375 | 5.77101e-10
249.677 | 5.847968e-10
249.992 | 5.858599e-10
250.295 | 5.902915e-10
250.612 | 5.916957e-10
250.864 | 5.983756e-10
251.178 | 6.039166e-10
251.478 | 6.114236e-10
251.797 | 6.074068e-10
252.098 | 6.141553377e-10
252.413 | 6.227193e-10
252.665 | 6.224222e-10
252.982 | 6.332876e-10
253.282 | 6.327258e-10
253.551 | 6.401127e-10
253.917 | 6.388221e-10
254.182 | 6.401755e-10
254.483 | 6.470401e-10
254.799 | 6.580899e-10
255.1 | 6.632211e-10
255.366 | 6.617283943e-10
255.665 | 6.742127967e-10
255.983 | 6.717104e-10
256.284 | 6.805161e-10
256.55 | 6.835106e-10
256.867 | 6.844600442e-10
257.167 | 6.988523e-10
257.485 | 6.985548e-10
257.802 | 7.026784e-10
258.05 | 7.055605e-10
258.384 | 7.130398e-10
258.702 | 7.299529e-10
258.952 | 7.222232e-10
259.269 | 7.258735e-10
259.601 | 7.262949131e-10
259.868 | 7.381116e-10
260.184 | 7.366691e-10
260.485 | 7.488413e-10
260.784 | 7.666735e-10
261.052 | 7.568620175e-10
261.413 | 7.674585e-10
261.663 | 7.693435e-10
261.977 | 7.741879e-10
262.291 | 7.75011e-10
262.607 | 7.837477e-10
262.858 | 7.783e-10
263.173 | 7.879056e-10
263.474 | 7.893687e-10
263.79 | 7.967838056e-10
264.091 | 8.059772e-10
264.407 | 8.12274e-10
264.675 | 8.176153e-10
264.975 | 8.212376e-10
265.293 | 8.214695e-10
265.594 | 8.331364e-10
265.91 | 8.400745e-10
266.163 | 8.415025e-10
266.48 | 8.444668298e-10
266.779 | 8.475307e-10
267.096 | 8.589344e-10
267.413 | 8.639306e-10
267.664 | 8.652841e-10
267.983 | 8.687797e-10
268.298 | 8.816314e-10
268.615 | 8.843054e-10
268.866 | 8.970885e-10
269.183 | 8.982057e-10
269.483 | 9.073228e-10
269.8 | 9.161557e-10
270.067 | 9.092435e-10
270.384 | 9.252372e-10
270.685 | 9.183782e-10
270.95 | 9.32862676e-10
271.268 | 9.465698e-10
271.581 | 9.45334e-10
271.885 | 9.446143e-10
272.152 | 9.615487e-10
272.469 | 9.622544983e-10
272.785 | 9.743135e-10
273.086 | 9.822635e-10
273.401 | 9.872371e-10
273.651 | 9.92983e-10
273.969 | 9.979905e-10
274.285 | 1.007537e-09
274.586 | 1.011529e-09
274.901 | 1.019539e-09
275.167 | 1.022494e-09
275.469 | 1.031965402e-09
275.769 | 1.028314e-09
276.087 | 1.036659647e-09
276.386 | 1.043151e-09
276.654 | 1.058562e-09
276.969 | 1.057765e-09
277.269 | 1.061252e-09
277.586 | 1.071107314e-09
277.902 | 1.075723e-09
278.151 | 1.098987e-09
278.518 | 1.10857e-09
278.786 | 1.101875e-09
279.084 | 1.114758e-09
279.399 | 1.119279e-09
279.712 | 1.133623e-09
279.961 | 1.129152e-09
280.275 | 1.135214e-09
280.591 | 1.138656e-09
280.907 | 1.144e-09
281.157 | 1.147771e-09
281.474 | 1.154845e-09
281.792 | 1.16073e-09
282.109 | 1.17581e-09
282.359 | 1.182956e-09
282.676 | 1.180307e-09
282.993 | 1.195789e-09
283.295 | 1.184502e-09
283.611 | 1.201775e-09
283.879 | 1.214415e-09
284.179 | 1.221478e-09
284.497 | 1.225239e-09
284.797 | 1.232717e-09
285.064 | 1.23781e-09
285.381 | 1.237662e-09
285.698 | 1.248243e-09
285.95 | 1.259793e-09
286.265 | 1.269395e-09
286.567 | 1.292112e-09
286.884 | 1.286446e-09
287.2 | 1.295928e-09
287.466 | 1.293241e-09
287.767 | 1.31216e-09
288.084 | 1.321186e-09
288.351 | 1.317261078e-09
288.668 | 1.336889266e-09
288.969 | 1.335323e-09
289.285 | 1.353557e-09
289.601 | 1.354976e-09
289.852 | 1.367682e-09
290.169 | 1.366792e-09
290.486 | 1.374347e-09
290.786 | 1.395669e-09
291.052 | 1.395931e-09
291.369 | 1.412752e-09
291.686 | 1.410453e-09
291.986 | 1.420234e-09
292.254 | 1.427361e-09
292.569 | 1.425725e-09
292.887 | 1.442541e-09
293.186 | 1.456912e-09
293.453 | 1.462216e-09
293.769 | 1.480513e-09
294.085 | 1.478553e-09
294.385 | 1.483161e-09
294.652 | 1.493342e-09
294.971 | 1.496941e-09
295.269 | 1.512486e-09
295.587 | 1.507737e-09
295.903 | 1.528755e-09
296.17 | 1.535493e-09
296.486 | 1.540213e-09
296.786 | 1.539309e-09
297.054 | 1.558662e-09
297.368 | 1.568492225e-09
297.686 | 1.609464e-09
297.984 | 1.625214e-09
298.251 | 1.639411e-09
298.569 | 1.634137381e-09
298.883 | 1.661622e-09
299.18 | 1.654621e-09
299.495 | 1.676658e-09
299.761 | 1.683595e-09
300.077 | 1.679537e-09