## Settings
Sample Info | zd1i, run 06, temp.hyster.2
Comments | 0.5/0.5/0.5
Major Measurement Parameters
Starting Temperature | 298.968
Initial Temperature | 250
Final Temperature | 300
Preliminary Voltage | 0.5
Pulse Voltage | 0.5
Pulse Time | 5
Wait Time | 0
Measurement Voltage | 0.5
Subsidiary Measurement Parameters
Step | 0.3
Accuracy Step | 0.1
Accuracy Stable | 0.5
Accuracy End | 0.2
Lakeshore TC Parameters
Ramp | 10
Range | 3
P | 100
I | 50
D | 20
Keithley SM Parameters
NPLC | 7
Measurecount | 1
Time
Date | 5.2.2024
Clock | 18:14:10

## Stabilization
Temperature | Current
298.125 | 2.2577e-09
297.468 | 2.264422e-09
296.832 | 2.267717e-09
296.21 | 2.252692255e-09
295.387 | 2.273777e-09
294.482 | 2.270571e-09
293.667 | 2.254297e-09
292.94 | 2.281195e-09
292.118 | 2.284219e-09
291.195 | 2.285047e-09
290.353 | 2.289839e-09
289.942 | 2.289188e-09
289.628 | 2.285018e-09
289.243 | 2.296685e-09
288.961 | 2.266709e-09
288.698 | 2.299462e-09
288.469 | 2.296637e-09
288.272 | 2.253237e-09
288.075 | 2.260243e-09
287.891 | 2.238262e-09
287.721 | 2.247822e-09
287.57 | 2.230572e-09
287.42 | 2.227651e-09
287.289 | 2.23269e-09
287.152 | 2.221539e-09
287.003 | 2.223358e-09
286.871 | 2.225849e-09
286.742 | 2.217334e-09
286.601 | 2.216041e-09
286.466 | 2.197848e-09
286.32 | 2.196755e-09
286.188 | 2.175408742e-09
286.071 | 2.178984e-09
285.932 | 2.195493e-09
285.808 | 2.184118e-09
285.668 | 2.183278669e-09
285.542 | 2.180736e-09
285.422 | 2.160021e-09
285.292 | 2.15979723e-09
285.155 | 2.142587e-09
285.026 | 2.157707e-09
284.898 | 2.153996e-09
284.781 | 2.167443e-09
284.646 | 2.161771e-09
284.524 | 2.149894e-09
284.399 | 2.138884e-09
284.261 | 2.126072e-09
284.132 | 2.114022e-09
284.006 | 2.116911979e-09
283.874 | 2.102724e-09
283.728 | 2.115949e-09
283.588 | 2.135629007e-09
283.45 | 2.127691e-09
283.321 | 2.106041e-09
283.181 | 2.091223e-09
283.054 | 2.088698e-09
282.893 | 2.107234e-09
282.75 | 2.100638552e-09
282.608 | 2.09203e-09
282.455 | 2.086853e-09
282.328 | 2.074553e-09
282.208 | 2.08766e-09
282.081 | 2.060352e-09
281.939 | 2.068168e-09
281.784 | 2.067376e-09
281.657 | 2.053574e-09
281.416 | 2.067116478e-09
281.247 | 2.047738e-09
280.997 | 2.029606e-09
280.836 | 2.019596e-09
280.628 | 2.039602e-09
280.374 | 2.02532e-09
280.241 | 2.029322e-09
280.096 | 2.015387e-09
279.839 | 2.00639e-09
279.71 | 1.998605e-09
279.47 | 1.979859e-09
279.327 | 1.997281e-09
279.093 | 1.999989e-09
278.877 | 1.98805e-09
278.599 | 2.009954e-09
278.429 | 2.007353e-09
278.306 | 2.002474e-09
278.054 | 2.012862e-09
277.759 | 1.998143e-09
277.605 | 1.991332e-09
277.455 | 1.995774e-09
277.298 | 1.987782e-09
277.073 | 1.954496e-09
276.903 | 1.943456e-09
276.783 | 1.943309e-09
276.633 | 1.927819e-09
276.31 | 1.93305e-09
276.168 | 1.929266e-09
275.97 | 1.925255e-09
275.654 | 1.926352e-09
275.506 | 1.926668e-09
275.291 | 1.898706e-09
275.1 | 1.915125e-09
274.89 | 1.908297298e-09
274.726 | 1.90458e-09
274.543 | 1.894677526e-09
274.397 | 1.89452e-09
274.106 | 1.79962e-09
273.946 | 1.826047e-09
273.798 | 1.692522e-09
273.577 | 1.647651e-09
273.397 | 1.765417e-09
273.219 | 1.551395e-09
273.05 | 1.712261e-09
272.838 | 1.7103e-09
272.403 | 1.70529e-09
272.236 | 1.680679e-09
271.97 | 1.471507e-09
271.719 | 1.317301157e-09
271.347 | -2.08642e-10
271.153 | -2.079631e-10
270.977 | -2.096879e-10
270.71 | -2.110142e-10
270.367 | -2.111506e-10
270.153 | -2.114993e-10
269.887 | -2.122555e-10
269.525 | -2.124578e-10
269.369 | -2.126375e-10
269.184 | -2.129062e-10
268.949 | -2.129379e-10
268.723 | -2.126515e-10
268.571 | -2.125468e-10
268.31 | -2.134046e-10
268.147 | -2.130077e-10
267.81 | -2.14571097e-10
267.643 | -2.133347e-10
267.435 | -2.13903e-10
267.158 | -2.136668e-10
266.987 | -2.142076e-10
266.843 | -2.135652627e-10
266.555 | -2.141052613e-10
266.351 | -2.145836e-10
266.185 | -2.149963e-10
265.945 | -2.145544e-10
265.782 | -2.14507e-10
265.628 | -2.153325e-10
265.504 | -2.135435e-10
265.384 | -2.141551e-10
265.279 | -2.141951e-10
264.98 | -2.139763e-10
264.864 | -2.145893e-10
264.756 | -2.155039e-10
264.568 | -2.148889e-10
264.467 | -2.145504e-10
264.361 | -2.150562e-10
264.25 | -2.156428e-10
264.154 | -2.153633e-10
264.061 | -2.156438e-10
263.966 | -2.148457e-10
263.873 | -2.144481e-10
263.781 | -2.15785112e-10
263.689 | -2.160946283e-10
263.596 | -2.140619e-10
263.504 | -2.149099e-10
263.419 | -2.140011e-10
263.332 | -2.1421e-10
263.243 | -2.150404993e-10
263.151 | -2.135135e-10
263.062 | -2.141584e-10
262.978 | -2.143432e-10
262.893 | -2.149423e-10
262.816 | -2.159299e-10
262.728 | -2.143199e-10
262.638 | -1.052544e-10
262.557 | -2.157884e-10
262.418 | -2.063913e-10
262.316 | 1.474808e-09
262.232 | 1.482613e-09
262.153 | 1.470433e-09
262.068 | 1.464525945e-09
261.991 | 1.479444e-09
261.909 | 1.456489e-09
261.829 | 1.450146e-09
261.723 | 1.43836e-09
261.63 | 1.453021e-09
261.551 | 1.429185e-09
261.472 | 1.44179e-09
261.392 | 1.444153e-09
261.308 | 1.435924e-09
261.228 | 1.417977e-09
261.142 | 1.414088513e-09
261.064 | 1.415668e-09
260.984 | 1.415939e-09
260.908 | 1.401408e-09
260.8 | 1.395218e-09
260.709 | 1.398114291e-09
260.634 | 1.403937e-09
260.557 | 1.396872e-09
260.48 | 1.38683e-09
260.373 | 1.391717e-09
260.197 | 1.382171e-09
260.124 | 1.372830849e-09
260.048 | 1.376264e-09
259.942 | 1.381415e-09
259.756 | 1.373137e-09
259.675 | 1.359166335e-09
259.526 | 1.355511e-09
259.405 | 1.345157e-09
259.309 | 1.353188e-09
259.229 | 1.349447e-09
259.151 | 1.351136e-09
259.072 | 1.338753e-09
258.987 | 1.343999e-09
258.91 | 1.319775e-09
258.81 | 1.326599941e-09
258.592 | 1.321005e-09
258.5 | 1.32184e-09
258.411 | 1.31345e-09
258.311 | 1.316128e-09
258.21 | 1.309452e-09
257.979 | 1.320252907e-09
257.807 | 1.319733e-09
257.694 | 1.313648e-09
257.586 | 1.306583e-09
257.427 | 1.305816e-09
257.348 | 1.297898e-09
257.268 | 1.291738938e-09
257.188 | 1.291029e-09
257.111 | 1.29409e-09
257.033 | 1.287498e-09
256.953 | 1.284748e-09
256.875 | 1.278773e-09
256.796 | 1.270574e-09
256.713 | 1.271941e-09
256.636 | 1.264895e-09
256.559 | 1.265846e-09
256.479 | 1.263454e-09
256.393 | 1.262045e-09
256.317 | 1.278421e-09
256.247 | 1.272874e-09
256.148 | 1.247227e-09
256.071 | 1.241904e-09
255.997 | 1.242618e-09
255.914 | 1.256068e-09
255.838 | 1.249075e-09
255.762 | 1.260825e-09
255.687 | 1.248526e-09
255.591 | 1.241742e-09
255.517 | 1.233609e-09
255.445 | 1.235855e-09
255.36 | 1.23616e-09
255.282 | 1.22321e-09
255.208 | 1.218319e-09
255.13 | 1.223106505e-09
255.056 | 1.206884e-09
254.97 | 1.212359e-09
254.895 | 1.205562e-09
254.819 | 1.195641e-09
254.742 | 1.189574e-09
254.665 | 1.187296e-09
254.585 | 1.191152e-09
254.507 | 1.195443e-09
254.431 | 1.186088e-09
254.357 | 1.189987e-09
254.281 | 1.181043e-09
254.201 | 1.178568e-09
254.125 | 1.182943965e-09
254.046 | 1.170848e-09
253.969 | 1.166068e-09
253.89 | 1.185136e-09
253.814 | 1.168555e-09
253.738 | 1.166283e-09
253.66 | 1.16948e-09
253.584 | 1.168283e-09
253.505 | 1.161868e-09
253.424 | 1.158389e-09
253.347 | 1.156351e-09
253.269 | 1.146662e-09
253.193 | 1.152102e-09
253.116 | 1.154343e-09
253.036 | 1.144478956e-09
252.962 | 1.148266e-09
252.884 | 1.136582e-09
252.806 | 1.143863e-09
252.724 | 1.135341e-09
252.645 | 1.13163e-09
252.563 | 1.121955e-09
252.482 | 1.127503e-09
252.397 | 1.124882e-09
252.264 | 1.124978e-09
252.177 | 1.129154e-09
252.1 | 1.122571e-09
252.021 | 1.111576e-09
251.942 | 1.117432e-09
251.862 | 1.110303e-09
251.78 | 1.097724e-09
251.701 | 1.086988e-09
251.616 | 1.101112e-09
251.533 | 1.092126e-09
251.454 | 1.093472e-09
251.371 | 1.087537e-09
251.287 | 1.087832e-09
251.201 | 1.077701e-09
251.114 | 1.08559e-09
251.013 | 1.092262e-09
250.923 | 1.079319e-09
250.841 | 1.084599e-09
250.76 | 1.073838e-09
250.676 | 1.08126e-09
250.595 | 1.072995e-09
250.516 | 1.063172328e-09
250.431 | 1.069246e-09
250.347 | 1.064426e-09
250.263 | 1.067586e-09
250.179 | 1.054424e-09
250.096 | 1.050911e-09
250.012 | 1.050697751e-09
249.947 | 1.049993e-09
249.946 | 1.055665e-09
249.951 | 1.059206e-09
249.953 | 1.04899e-09

## Measurements
Temperature | Current
249.982 | 1.029592e-09
250.085 | 1.034587e-09
250.389 | 1.022439e-09
250.702 | 1.02317e-09
251.005 | 1.028128e-09
251.312 | 1.026282e-09
251.613 | 1.017613549e-09
251.913 | 1.016103e-09
252.256 | 1.011459e-09
252.495 | 1.016858e-09
252.848 | 1.018083e-09
253.121 | 1.010411e-09
253.445 | 1.013655e-09
253.712 | 1.011469e-09
254.029 | 1.012369e-09
254.368 | 1.012459e-09
254.626 | 1.013439e-09
254.929 | 1.013157e-09
255.227 | 1.012351e-09
255.545 | 1.014074e-09
255.834 | 1.013618e-09
256.139 | 1.013357e-09
256.439 | 1.007001e-09
256.713 | 1.004152e-09
257.046 | 1.020005e-09
257.328 | 1.011253e-09
257.607 | 1.008099e-09
257.921 | 1.019395568e-09
258.251 | 1.010031e-09
258.494 | 1.002819e-09
258.793 | 9.997903e-10
259.086 | 1.016825e-09
259.453 | 1.002385e-09
259.737 | 1.006381e-09
260.017 | 1.004739e-09
260.294 | 1.014892e-09
260.641 | 1.018402e-09
260.91 | 1.018363e-09
261.224 | 1.012319e-09
261.54 | 1.017551e-09
261.849 | 1.025614e-09
262.106 | 1.029957e-09
262.411 | 1.03377e-09
262.715 | 1.027239e-09
263.019 | 1.03582e-09
263.319 | 1.039722e-09
263.633 | 1.022112e-09
263.883 | 1.028849117e-09
264.229 | 1.035479924e-09
264.526 | 1.050122e-09
264.823 | 1.044490161e-09
265.118 | 1.041822e-09
265.414 | 1.04875e-09
265.708 | 1.050308e-09
266.003 | 1.053419e-09
266.298 | 1.047423e-09
266.593 | 1.056444e-09
266.888 | 1.047037e-09
267.183 | 1.060149e-09
267.528 | 1.06656e-09
267.824 | 1.059659e-09
268.136 | 1.064221e-09
268.433 | 1.067478e-09
268.73 | 1.069423e-09
269.026 | 1.078521e-09
269.322 | 1.077089e-09
269.619 | 1.087221535e-09
269.933 | 1.085e-09
270.182 | 1.090029e-09
270.53 | 1.084703e-09
270.828 | 1.085483e-09
271.127 | 1.087008e-09
271.441 | 1.09726e-09
271.742 | 1.091349e-09
272.041 | 1.08777e-09
272.29 | 1.09675e-09
272.638 | 1.106959302e-09
272.939 | 1.113925e-09
273.238 | 1.114263e-09
273.489 | 1.111393e-09
273.789 | 1.118856e-09
274.089 | 1.132763e-09
274.407 | 1.126516e-09
274.706 | 1.133122e-09
275.005 | 1.140924e-09
275.306 | 1.148066e-09
275.606 | 1.159307e-09
275.907 | 1.152998e-09
276.208 | 1.165405e-09
276.523 | 1.167077e-09
276.824 | 1.180359e-09
277.141 | 1.19078e-09
277.391 | 1.199232158e-09
277.692 | 1.198123e-09
277.992 | 1.194243815e-09
278.292 | 1.194990551e-09
278.592 | 1.20609156e-09
278.909 | 1.201839e-09
279.208 | 1.219118e-09
279.506 | 1.225129e-09
279.804 | 1.21801e-09
280.102 | 1.215535e-09
280.401 | 1.235469e-09
280.7 | 1.235819e-09
281.018 | 1.222163e-09
281.316 | 1.239772e-09
281.617 | 1.250161e-09
281.917 | 1.265295e-09
282.217 | 1.267081e-09
282.518 | 1.266544869e-09
282.818 | 1.282574158e-09
283.087 | 1.280898e-09
283.387 | 1.294918e-09
283.687 | 1.292164e-09
283.988 | 1.311687e-09
284.29 | 1.296612e-09
284.607 | 1.311838e-09
284.908 | 1.325270671e-09
285.207 | 1.326259e-09
285.508 | 1.343034e-09
285.826 | 1.347573e-09
286.124 | 1.345843e-09
286.427 | 1.36159e-09
286.728 | 1.364774e-09
287.027 | 1.378448e-09
287.329 | 1.372113e-09
287.645 | 1.387189e-09
287.897 | 1.38264e-09
288.196 | 1.385568e-09
288.513 | 1.383138e-09
288.813 | 1.397811e-09
289.112 | 1.437876e-09
289.43 | 1.413738e-09
289.729 | 1.408978e-09
290.03 | 1.426509e-09
290.33 | 1.437538e-09
290.631 | 1.437825e-09
290.931 | 1.473239e-09
291.248 | 1.463547e-09
291.498 | 1.492589e-09
291.847 | 1.490968e-09
292.148 | 1.490424e-09
292.397 | 1.491994861e-09
292.696 | 1.494547e-09
292.997 | 1.500676e-09
293.314 | 1.515875e-09
293.614 | 1.535585e-09
293.915 | 1.532999e-09
294.233 | 1.546115e-09
294.532 | 1.570943e-09
294.831 | 1.574447e-09
295.082 | 1.603296e-09
295.382 | 1.59682e-09
295.699 | 1.598964e-09
296.015 | 1.618267e-09
296.315 | 1.616252e-09
296.631 | 1.618592e-09
296.931 | 1.633685e-09
297.232 | 1.63603e-09
297.531 | 1.636741e-09
297.832 | 1.64709e-09
298.083 | 1.674533e-09
298.399 | 1.666828453e-09
298.713 | 1.685494e-09
299.028 | 1.679926e-09
299.326 | 1.703630681e-09
299.64 | 1.702339e-09
299.94 | 1.72898e-09
300.188 | 1.737622e-09