## Settings
Sample Info | zd1i, run 05, temp.hyster.1
Comments | 0.5/0.5/0.5
Major Measurement Parameters
Starting Temperature | 300.112
Initial Temperature | 275
Final Temperature | 300
Preliminary Voltage | 0.5
Pulse Voltage | 0.5
Pulse Time | 5
Wait Time | 0
Measurement Voltage | 0.5
Subsidiary Measurement Parameters
Step | 0.3
Accuracy Step | 0.1
Accuracy Stable | 0.5
Accuracy End | 0.2
Lakeshore TC Parameters
Ramp | 10
Range | 3
P | 100
I | 50
D | 20
Keithley SM Parameters
NPLC | 7
Measurecount | 1
Time
Date | 5.2.2024
Clock | 17:59:29

## Stabilization
Temperature | Current
300.113 | 2.315889e-09
300.114 | 2.31193e-09
300.108 | 2.341337e-09
300.097 | 2.316869e-09
300.084 | 2.328401e-09
300.072 | 2.323304e-09
300.061 | 2.328233e-09
300.05 | 2.317118e-09
300.036 | 2.288659e-09
300.023 | 2.305921e-09
300.008 | 2.319759e-09
299.989 | 2.30577e-09
299.976 | 2.31474e-09
299.963 | 2.311946e-09
299.948 | 2.32206e-09
299.931 | 2.307893e-09
299.914 | 2.31545e-09
299.895 | 2.329128e-09
299.873 | 2.339175742e-09
299.851 | 2.338814e-09
299.826 | 2.338913e-09
299.796 | 2.337306e-09
299.75 | 2.340899e-09
299.724 | 2.341942e-09
299.687 | 2.339363e-09
299.655 | 2.326961e-09
299.597 | 2.338834e-09
299.525 | 2.337992e-09
299.464 | 2.345918e-09
299.421 | 2.343821e-09
299.363 | 2.339268e-09
299.303 | 2.343214e-09
299.227 | 2.341002e-09
299.156 | 2.357199e-09
299.094 | 2.353947e-09
299.027 | 2.379144e-09
298.95 | 2.36249e-09
298.878 | 2.387875e-09
298.792 | 2.354482e-09
298.659 | 2.356095e-09
298.563 | 2.355545e-09
298.459 | 2.372726e-09
298.375 | 2.377543e-09
298.292 | 2.379755e-09
298.213 | 2.369408e-09
298.125 | 2.363472e-09
298.042 | 2.375428e-09
297.967 | 2.370015e-09
297.859 | 2.383289e-09
297.751 | 2.364843e-09
297.67 | 2.378004238e-09
297.575 | 2.387319e-09
297.516 | 2.379288e-09
297.347 | 2.367819274e-09
297.252 | 2.355566e-09
297.149 | 2.362853e-09
297.044 | 2.335913e-09
296.948 | 2.342441574e-09
296.814 | 2.360754e-09
296.714 | 2.361042e-09
296.603 | 2.360151e-09
296.516 | 2.358917e-09
296.402 | 2.344182e-09
296.328 | 2.33693e-09
296.189 | 2.35306e-09
296.064 | 2.348971e-09
295.984 | 2.310933e-09
295.874 | 2.32521e-09
295.768 | 2.330824e-09
295.666 | 2.357629e-09
295.52 | 2.327466e-09
295.394 | 2.32545e-09
295.248 | 2.332821e-09
295.165 | 2.34155e-09
295.011 | 2.318059e-09
294.883 | 2.304509e-09
294.75 | 2.309913e-09
294.586 | 2.336872e-09
294.498 | 2.302466e-09
294.36 | 2.30627e-09
294.204 | 2.30818e-09
294.077 | 2.333547e-09
293.929 | 2.300535e-09
293.782 | 2.312382e-09
293.638 | 2.289121e-09
293.534 | 2.295945e-09
293.398 | 2.291052e-09
293.218 | 2.2775e-09
293.069 | 2.30857e-09
292.89 | 2.293895e-09
292.772 | 2.312319e-09
292.668 | 2.303901e-09
292.514 | 2.278956801e-09
292.222 | 2.277288e-09
292.095 | 2.262032e-09
291.955 | 2.265614e-09
291.804 | 2.277146e-09
291.657 | 2.284128e-09
291.532 | 2.275016e-09
291.206 | 2.27225e-09
291.072 | 2.262862e-09
290.883 | 2.260156e-09
290.719 | 2.249914e-09
290.551 | 2.240319e-09
290.378 | 2.217121e-09
290.186 | 2.208432e-09
290.09 | 2.216289e-09
290.011 | 2.248427e-09
289.861 | 2.212028e-09
289.723 | 2.209593e-09
289.613 | 2.205703e-09
289.385 | 2.208719e-09
289.288 | 2.227599e-09
289.091 | 2.219178e-09
288.933 | 2.188583e-09
288.631 | 2.194366e-09
288.445 | 2.223682e-09
288.276 | 2.189826e-09
288.012 | 2.198945e-09
287.86 | 2.17768e-09
287.697 | 2.184914e-09
287.484 | 2.185104e-09
287.296 | 2.171062663e-09
287.087 | 2.189443e-09
286.98 | 2.148948e-09
286.803 | 2.184124881e-09
286.553 | 2.151447e-09
286.404 | 2.155536e-09
286.223 | 2.15478968e-09
285.968 | 2.161601e-09
285.833 | 2.161722e-09
285.576 | 2.160071e-09
285.463 | 2.15613e-09
285.311 | 2.135949e-09
285.161 | 2.149037e-09
284.975 | 2.149856e-09
284.81 | 2.141978e-09
284.696 | 2.123137e-09
284.517 | 2.118805e-09
284.363 | 2.114354e-09
284.182 | 2.121942e-09
284.084 | 2.115715e-09
283.899 | 2.117638e-09
283.748 | 2.121457e-09
283.651 | 2.097738e-09
283.529 | 2.115674e-09
283.455 | 2.116641e-09
283.355 | 2.080313e-09
283.283 | 2.06322e-09
283.21 | 2.066882665e-09
283.116 | 2.070347e-09
283.042 | 2.048562e-09
282.97 | 2.059726e-09
282.884 | 2.042728e-09
282.757 | 2.034437e-09
282.692 | 2.045854e-09
282.623 | 2.031307e-09
282.559 | 2.036776e-09
282.473 | 2.028501e-09
282.411 | 2.022901e-09
282.351 | 2.018669e-09
282.289 | 2.030944e-09
282.228 | 2.024366e-09
282.168 | 2.007937816e-09
282.109 | 2.001494e-09
282.053 | 2.001348e-09
281.935 | 1.998249e-09
281.878 | 1.990358e-09
281.815 | 1.988905e-09
281.76 | 1.985359e-09
281.706 | 1.98118e-09
281.641 | 1.97274e-09
281.588 | 1.977655e-09
281.534 | 1.990168e-09
281.417 | 1.973743e-09
281.348 | 1.987295e-09
281.27 | 1.952594e-09
281.195 | 1.984542e-09
281.133 | 1.946821e-09
281.077 | 1.95037e-09
281.029 | 1.92856e-09
280.938 | 1.943954e-09
280.867 | 1.945990924e-09
280.774 | 1.939535e-09
280.724 | 1.936822e-09
280.676 | 1.963422e-09
280.628 | 1.936949e-09
280.578 | 1.9310471e-09
280.53 | 1.924962e-09
280.483 | 1.902127e-09
280.431 | 1.911254e-09
280.381 | 1.917958e-09
280.334 | 1.920795e-09
280.285 | 1.912661e-09
280.239 | 1.910507752e-09
280.186 | 1.901253e-09
280.142 | 1.921035e-09
280.095 | 1.926562021e-09
280.051 | 1.912503711e-09
279.993 | 1.926984e-09
279.94 | 1.905021918e-09
279.895 | 1.898845e-09
279.851 | 1.883196e-09
279.808 | 1.882434e-09
279.764 | 1.88312e-09
279.714 | 1.886915e-09
279.669 | 1.875970268e-09
279.625 | 1.879422e-09
279.581 | 1.857529e-09
279.539 | 1.877858e-09
279.495 | 1.849066e-09
279.45 | 1.861659e-09
279.407 | 1.866348e-09
279.363 | 1.873354e-09
279.317 | 1.873118e-09
279.266 | 1.850813e-09
279.225 | 1.854292e-09
279.183 | 1.840768e-09
279.141 | 1.870635e-09
279.1 | 1.853846e-09
279.058 | 1.844671e-09
279.016 | 1.841111e-09
278.968 | 1.842254e-09
278.926 | 1.834854e-09
278.882 | 1.843276e-09
278.838 | 1.837226e-09
278.795 | 1.828728e-09
278.758 | 1.823281e-09
278.714 | 1.825403e-09
278.671 | 1.830876e-09
278.629 | 1.829454e-09
278.587 | 1.810774e-09
278.544 | 1.820485318e-09
278.5 | 1.803584e-09
278.459 | 1.82081e-09
278.416 | 1.797934579e-09
278.373 | 1.819957e-09
278.332 | 1.792679e-09
278.291 | 1.815661e-09
278.248 | 1.805998e-09
278.202 | 1.798108e-09
278.149 | 1.800377e-09
278.107 | 1.795876e-09
278.063 | 1.78497e-09
278.021 | 1.791877e-09
277.974 | 1.773758e-09
277.931 | 1.786696e-09
277.885 | 1.784904e-09
277.839 | 1.782387e-09
277.795 | 1.78678e-09
277.752 | 1.772862e-09
277.707 | 1.777061609e-09
277.66 | 1.781873e-09
277.616 | 1.760283e-09
277.571 | 1.760542e-09
277.523 | 1.757631e-09
277.459 | 1.752802e-09
277.413 | 1.740433e-09
277.366 | 1.765109e-09
277.32 | 1.763963e-09
277.273 | 1.74742e-09
277.226 | 1.728598e-09
277.179 | 1.732935e-09
277.131 | 1.754704e-09
277.085 | 1.731013e-09
277.037 | 1.724617e-09
276.987 | 1.726426e-09
276.94 | 1.742248e-09
276.894 | 1.719005e-09
276.844 | 1.738924e-09
276.795 | 1.724671e-09
276.746 | 1.744735e-09
276.697 | 1.717799e-09
276.648 | 1.720548e-09
276.588 | 1.717814e-09
276.535 | 1.723056e-09
276.484 | 1.726601e-09
276.433 | 1.719827e-09
276.385 | 1.716723e-09
276.333 | 1.713771e-09
276.282 | 1.721086e-09
276.231 | 1.720436793e-09
276.176 | 1.713529e-09
276.125 | 1.702182395e-09
276.07 | 1.704214e-09
276.016 | 1.692841e-09
275.921 | 1.692355478e-09
275.869 | 1.704481e-09
275.814 | 1.696257e-09
275.76 | 1.702913e-09
275.703 | 1.703501229e-09
275.647 | 1.71464e-09
275.596 | 1.687324e-09
275.538 | 1.682909e-09
275.515 | 1.686514e-09
275.509 | 1.695748e-09
275.504 | 1.696477625e-09
275.498 | 1.670715e-09
275.493 | 1.673384e-09
275.491 | 1.670469e-09
275.488 | 1.67818e-09
275.489 | 1.674124e-09
275.489 | 1.67616e-09
275.492 | 1.671281e-09
275.494 | 1.668198e-09
275.495 | 1.663107e-09
275.501 | 1.662798e-09
275.505 | 1.669657e-09
275.51 | 1.654584e-09
275.518 | 1.667442e-09
275.523 | 1.661851e-09
275.531 | 1.64392433e-09
275.547 | 1.651727e-09
275.564 | 1.641297e-09
275.576 | 1.653803e-09
275.524 | 1.656016e-09
275.47 | 1.647934e-09
275.416 | 1.653197e-09
275.347 | 1.637945e-09
275.265 | 1.625948e-09
275.2 | 1.628814e-09
275.132 | 1.639038e-09
275.08 | 1.639159e-09
275.011 | 1.638704e-09
274.939 | 1.632641e-09
274.93 | 1.610589e-09

## Measurements
Temperature | Current
274.947 | 1.614866e-09
275.057 | 1.635851e-09
275.378 | 1.604952e-09
275.69 | 1.595661e-09
275.986 | 1.596268e-09
276.288 | 1.593341e-09
276.596 | 1.595482968e-09
276.865 | 1.596157e-09
277.227 | 1.596368e-09
277.481 | 1.596282e-09
277.849 | 1.593238e-09
278.101 | 1.601041e-09
278.381 | 1.597053e-09
278.709 | 1.639556e-09
278.977 | 1.644544e-09
279.292 | 1.64106e-09
279.629 | 1.627954882e-09
279.856 | 1.648048e-09
280.182 | 1.634882e-09
280.474 | 1.625992e-09
280.785 | 1.641578e-09
281.068 | 1.602138e-09
281.436 | 1.609529e-09
281.707 | 1.614765e-09
281.995 | 1.60753022e-09
282.257 | 1.611404e-09
282.597 | 1.628437e-09
282.872 | 1.615051759e-09
283.182 | 1.603266e-09
283.483 | 1.607755e-09
283.783 | 1.614486e-09
284.094 | 1.617949e-09
284.383 | 1.621803e-09
284.723 | 1.624173e-09
285.002 | 1.621197e-09
285.279 | 1.627858e-09
285.57 | 1.622344e-09
285.893 | 1.626995e-09
286.159 | 1.620869e-09
286.474 | 1.621304e-09
286.804 | 1.623669e-09
287.114 | 1.641259e-09
287.371 | 1.644251e-09
287.675 | 1.640245495e-09
287.979 | 1.64214e-09
288.278 | 1.649141e-09
288.594 | 1.64381e-09
288.892 | 1.647674e-09
289.188 | 1.672015e-09
289.504 | 1.677234e-09
289.782 | 1.667056e-09
290.076 | 1.669778e-09
290.387 | 1.674756e-09
290.682 | 1.675224e-09
290.976 | 1.684024e-09
291.272 | 1.704495e-09
291.566 | 1.700056e-09
291.861 | 1.714441e-09
292.155 | 1.703715613e-09
292.45 | 1.70115e-09
292.81 | 1.729296e-09
293.058 | 1.717774e-09
293.352 | 1.728924004e-09
293.698 | 1.731746857e-09
293.994 | 1.730137e-09
294.291 | 1.740278e-09
294.587 | 1.746018e-09
294.886 | 1.76745929e-09
295.183 | 1.755972e-09
295.48 | 1.779486003e-09
295.779 | 1.780157e-09
296.077 | 1.783965e-09
296.376 | 1.786079e-09
296.674 | 1.789105e-09
296.975 | 1.790313231e-09
297.274 | 1.781526e-09
297.571 | 1.786641e-09
297.873 | 1.802208e-09
298.172 | 1.825813e-09
298.473 | 1.824366e-09
298.77 | 1.844742e-09
299.068 | 1.845224e-09
299.365 | 1.855898546e-09
299.664 | 1.861214e-09
299.963 | 1.861152e-09