## TSC vs Beta, Ea, Ramp
Ramp [K/min] | Temperature | Current | Ramp [K/min] | Temperature | Current | Ramp [K/min] | Temperature | Current | Ramp [K/min] | Temperature | Current | Ramp [K/min] | Temperature | Current |  | Beta | Tpeak | logarithmT4/B | Beta | Tpeak | 1/T | logarithmT4/Beta |  | K | Ea/K | Ea [J] | Ea [eV] | E[ev]
10 | 81.1556 | -4.602e-14 | 6 | 80.0286 | -4.4466e-13 | 15 | 80.3719 | -8.821e-14 | 20 | 80.6042 | -6.4117e-13 | 25 | 80.6646 | -7.637e-14 |  | 6 | 236.7 | 20.07541 | 0.1 | 236 | 0.004237288 | 24.15791 | Big Peak, 4pts | 1.38e-23 | 1901.1 | 2.623518e-20 | 0.16376 | 0.163969875
Conditions | 81.2745 | -2.5343e-14 | Conditions | 80.1618 | -3.08852e-13 | Conditions | 80.5072 | 1.9538e-13 | Conditions | 80.7512 | -1.30115e-12 | Conditions | 80.7849 | -3.1851e-14 | Big Peak | 10 | 242.6 | 19.66307 | 0.1666667 | 242.6 | 0.004122012 | 23.75742 | Big Peak, 2pts |  | 3474.2 | 4.794396e-20 | 0.2992662 | 0.29964975
-10/+4/-10 | 81.8324 | -1.6475e-14 | -10/+4/-10 | 80.7799 | -3.3033e-13 | -10/+4/-10 | 80.8354 | -1.26497e-13 | -10/+4/-10 | 81.0458 | -1.0275e-14 | -10/+4/-10 | 82.3719 | -1.1482e-14 |  | 15 | 254.153 | 19.4437 | 0.25 | 251.3 | 0.003979308 | 23.49288 | Small Peak |  | 4180.1 | 5.768538e-20 | 0.3600721 | 0.360533625
r5 | 81.9286 | -1.3367e-14 | r6 | 80.7504 | -3.21333e-13 | r7 | 82.7878 | -6.8739e-14 | r8 | 82.7019 | 1.4201e-14 | r9 | 83.5876 | -8.2371e-14 |  | 20 | 250.928 | 19.10493 | 0.3333333
| 82.1848 | 2.9895e-14 |  | 81.0701 | -2.23028e-13 |  | 83.4522 | -1.4347e-14 |  | 83.8001 | -1.09335e-13 |  | 84.0101 | -5.3398e-14 |  | 25 | 266.07 | 19.11616 | 0.4166667 | 263.6 | 0.003793627 | 23.1732
| 82.478 | 6.845e-15 |  | 81.3756 | -2.14431e-13 |  | 83.769 | -9.1842e-14 |  | 84.1693 | -1.27995e-13 |  | 84.0295 | -5.0134e-14
| 82.7756 | 1.7894e-14 |  | 81.7049 | -1.89328e-13 |  | 84.0819 | -2.1582e-14 |  | 84.5717 | 2.9024e-14 |  | 84.3494 | -6.8767e-14
| 83.0712 | 5.903e-15 |  | 81.9805 | -1.8634e-13 |  | 84.3437 | -4.8851e-14 |  | 85.8734 | -1.28941e-13 |  | 84.9312 | -6.3673e-14
| 83.3653 | -2.3569e-14 |  | 82.283 | -1.73892e-13 |  | 84.6427 | -5.196e-14 |  | 86.8731 | -7.4406e-14 |  | 86.3716 | -8.8803e-14
| 83.7456 | -6.7256e-14 |  | 82.5748 | -1.93216e-13 |  | 84.935 | -4.7369e-14 |  | 87.1893 | -4.1577e-14 |  | 87.3556 | -7.8298e-14
| 84.0134 | -6.836e-14 |  | 82.8437 | -1.81732e-13 |  | 85.1789 | -8.1994e-14 |  | 87.5442 | -8.3481e-14 |  | 87.7912 | -8.3077e-14
| 84.6355 | -6.6747e-14 |  | 83.1525 | -1.65562e-13 |  | 85.5731 | -6.5406e-14 |  | 87.8415 | 2.1161e-14 |  | 89.1802 | -8.48e-14
| 85.959 | -7.6395e-14 |  | 83.4649 | -2.02719e-13 |  | 85.8405 | 1.6656e-14 |  | 88.1774 | -5.8335e-14 |  | 90.1399 | -1.06076e-13
| 86.9957 | -8.9782e-14 |  | 83.7638 | -1.87184e-13 |  | 86.2117 | -3.0086e-14 |  | 88.4848 | -1.44957e-13 |  | 90.7187 | -8.4627e-14 |  | Beta | Tpeak | 1/T | logarithmT4/Beta
| 88.5449 | -3.2923e-14 |  | 84.0777 | -1.71432e-13 |  | 86.4283 | -4.0661e-14 |  | 88.7628 | -9.7129e-14 |  | 92.1543 | -1.07077e-13 | Small Peak | 6 | 272.27 | 0.003672825 | 20.63542
| 89.6763 | -6.7229e-14 |  | 84.3589 | -1.77577e-13 |  | 86.6747 | -7.3031e-14 |  | 89.0637 | -2.4704e-14 |  | 93.0047 | -1.06453e-13 |  | 10 | 276.84 | 0.003612195 | 20.19117
| 91.0579 | -6.8673e-14 |  | 84.6714 | -1.55497e-13 |  | 87.0197 | -2.3744e-14 |  | 89.337 | -7.9205e-14 |  | 93.7301 | -9.1968e-14 |  | 15 | 285.4 | 0.003503854 | 19.90752
| 92.1855 | 1.019e-15 |  | 84.9917 | -1.10271e-13 |  | 87.3487 | -4.4268e-14 |  | 89.648 | -8.7429e-14 |  | 94.965 | -1.10081e-13 |  | 20
| 92.6576 | -6.0304e-14 |  | 85.2723 | -1.21496e-13 |  | 87.6379 | -1.2626e-14 |  | 89.9536 | -1.78337e-13 |  | 96.0587 | -1.04433e-13 |  | 25 | 292.5 | 0.003418803 | 19.49498
| 92.708 | -4.0341e-14 |  | 85.5444 | -1.06006e-13 |  | 87.9508 | -3.1705e-14 |  | 90.209 | -1.9836e-14 |  | 97.5847 | -1.19359e-13
| 93.1005 | -9.1344e-14 |  | 85.8688 | -1.05671e-13 |  | 88.2276 | -1.224e-14 |  | 90.5022 | -1.6604e-13 |  | 98.5943 | -1.17314e-13
| 93.4379 | -1.11741e-13 |  | 86.194 | -1.35932e-13 |  | 88.5259 | -2.7405e-14 |  | 90.7896 | -1.4957e-13 |  | 99.0962 | -1.31578e-13
| 93.7646 | 1.0727e-14 |  | 86.5272 | -9.3619e-14 |  | 88.8204 | -5.0429e-14 |  | 91.0354 | -3.3715e-14 |  | 100.534 | -1.65719e-13
| 93.9939 | 5.036e-15 |  | 86.8513 | -8.5046e-14 |  | 89.1047 | -4.361e-14 |  | 91.398 | -6.659e-14 |  | 101.505 | -1.12634e-13
| 94.5658 | -4.7795e-14 |  | 87.0922 | -9.8095e-14 |  | 89.4416 | -8.1089e-14 |  | 91.6774 | -1.404e-14 |  | 101.846 | -1.35591e-13
| 95.7668 | -6.9008e-14 |  | 87.4193 | -1.07993e-13 |  | 89.6891 | -8.176e-14 |  | 91.9147 | -8.2118e-14 |  | 102.178 | -1.04946e-13
| 96.9162 | -4.1502e-14 |  | 87.8577 | -1.23516e-13 |  | 90.0386 | -5.2882e-14 |  | 92.3041 | -1.74072e-13 |  | 102.539 | -1.08877e-13
| 98.4634 | -6.1997e-14 |  | 88.2245 | -1.44897e-13 |  | 90.3025 | -6.5407e-14 |  | 92.5341 | -3.543e-15 |  | 102.852 | -1.33908e-13
| 99.4567 | -5.3801e-14 |  | 88.4655 | -1.42738e-13 |  | 90.6136 | -6.0389e-14 |  | 92.9134 | -2.2051e-14 |  | 103.154 | -1.13497e-13
| 100.097 | 1.3471e-14 |  | 88.7263 | -1.34423e-13 |  | 90.9464 | -9.7456e-14 |  | 93.1744 | 1.392e-14 |  | 103.452 | -1.07418e-13
| 101.289 | 1.1232e-14 |  | 89.0592 | -1.45286e-13 |  | 91.1994 | -5.3985e-14 |  | 93.5061 | -1.51185e-13 |  | 103.747 | -1.09768e-13
| 102.463 | 2.7395e-14 |  | 89.3093 | -1.48833e-13 |  | 91.499 | -2.9832e-14 |  | 93.7553 | -1.399e-14 |  | 103.997 | -1.16902e-13
| 104.036 | -7.8809e-14 |  | 89.5412 | -1.59945e-13 |  | 91.7971 | -4.341e-15 |  | 94.0737 | -7.9859e-14 |  | 104.327 | -1.0723e-13
| 104.989 | -3.4135e-14 |  | 89.7804 | -1.67597e-13 |  | 92.1243 | -4.4309e-14 |  | 94.3914 | -6.4713e-14 |  | 104.608 | -1.00798e-13
| 105.529 | -8.2221e-14 |  | 90.0892 | -1.36996e-13 |  | 92.4249 | -2.9773e-14 |  | 94.7397 | -1.19893e-13 |  | 104.889 | -1.0198e-13
| 106.868 | 4.274e-14 |  | 90.3609 | -1.21821e-13 |  | 92.7177 | -7.6453e-14 |  | 94.9497 | -1.36207e-13 |  | 105.169 | -1.05691e-13
| 107.889 | -2.7145e-14 |  | 90.6758 | -1.41891e-13 |  | 93.0057 | -2.7286e-14 |  | 95.2954 | 6.7997e-13 |  | 105.447 | -9.7749e-14
| 108.368 | -4.6399e-14 |  | 90.9579 | -1.45589e-13 |  | 93.2771 | -5.2123e-14 |  | 96.8668 | -8.5982e-14 |  | 105.719 | -1.06571e-13
| 109.733 | -8.0012e-14 |  | 91.3198 | -1.42724e-13 |  | 93.6011 | -4.751e-14 |  | 99.2072 | -4.2382e-14 |  | 106.031 | -9.6252e-14
| 110.73 | 7.4687e-14 |  | 91.5939 | -1.50818e-13 |  | 93.9393 | -1.9966e-14 |  | 100.17 | -1.20162e-13 |  | 106.299 | -7.5773e-14
| 111.195 | -8.2586e-14 |  | 91.94 | -1.40176e-13 |  | 94.1919 | -4.1473e-14 |  | 100.468 | -3.4514e-14 |  | 106.571 | -8.3768e-14
| 111.597 | -8.1159e-14 |  | 92.1747 | -1.4317e-13 |  | 94.5151 | -3.8405e-14 |  | 100.759 | -3.7516e-14 |  | 106.837 | -9.4018e-14
| 111.975 | -3.7555e-14 |  | 92.4719 | -2.23298e-13 |  | 94.8501 | -3.4732e-14 |  | 101.051 | -2.58846e-13 |  | 107.219 | -9.7471e-14
| 113.256 | -5.2e-14 |  | 92.7761 | -2.63039e-13 |  | 95.105 | -8.5699e-14 |  | 101.375 | -2.03915e-13 |  | 107.484 | -8.761e-14
| 114.207 | 4.8965e-14 |  | 93.0609 | -2.69298e-13 |  | 95.4277 | -2.7578e-14 |  | 101.667 | -7.2577e-14 |  | 107.751 | -7.823e-14
| 114.494 | -2.629e-15 |  | 93.3586 | -2.65852e-13 |  | 95.6872 | -5.6561e-14 |  | 101.961 | -1.42189e-13 |  | 108.02 | -8.9457e-14
| 114.78 | -1.4339e-14 |  | 93.6364 | -2.55242e-13 |  | 95.9742 | -2.7932e-14 |  | 102.286 | -7.4909e-14 |  | 108.281 | -8.6816e-14
| 115.067 | -4.3356e-14 |  | 93.9424 | -2.3203e-13 |  | 96.314 | -2.4829e-14 |  | 102.579 | -2.9715e-14 |  | 108.658 | -7.856e-14
| 115.39 | -4.4752e-14 |  | 94.2515 | -2.30309e-13 |  | 96.5885 | -7.646e-15 |  | 102.906 | -9.2421e-14 |  | 108.921 | -8.5604e-14
| 115.673 | -4.7157e-14 |  | 94.5563 | -2.15356e-13 |  | 96.8905 | -9.413e-14 |  | 103.138 | 6.776e-14 |  | 109.219 | -8.1981e-14
| 115.972 | -4.5666e-14 |  | 94.8622 | -1.8448e-13 |  | 97.1742 | -6.0241e-14 |  | 103.729 | 1.4112e-13 |  | 109.479 | -8.762e-14
| 116.26 | -2.1324e-14 |  | 95.1678 | -1.71582e-13 |  | 97.4834 | -4.2203e-14 |  | 103.959 | -1.22378e-13 |  | 109.849 | -7.4753e-14
| 116.566 | -2.2243e-14 |  | 95.4589 | -1.69549e-13 |  | 97.7994 | -8.4732e-14 |  | 105.681 | -1.44014e-13 |  | 110.149 | -8.6073e-14
| 116.917 | -6.1047e-14 |  | 95.7427 | -1.78824e-13 |  | 98.1629 | -1.112e-14 |  | 106.378 | -9.2936e-14 |  | 110.411 | -8.1066e-14
| 117.226 | -5.2392e-14 |  | 96.0479 | -1.42339e-13 |  | 98.3856 | -2.0413e-14 |  | 106.678 | -1.23761e-13 |  | 110.676 | -6.7577e-14
| 117.496 | -2.9604e-14 |  | 96.3649 | -1.22491e-13 |  | 98.712 | -4.0537e-14 |  | 106.91 | -1.33361e-13 |  | 111.051 | -8.633e-14
| 117.816 | -3.0625e-14 |  | 96.6644 | -1.24632e-13 |  | 99.0144 | -4.1508e-14 |  | 107.242 | -6.5109e-14 |  | 111.319 | -8.3803e-14
| 118.145 | -2.7804e-14 |  | 96.9756 | -1.32894e-13 |  | 99.272 | -5.7515e-14 |  | 107.544 | -5.1767e-14 |  | 111.622 | -8.2766e-14
| 118.407 | -2.1448e-14 |  | 97.2615 | -1.31373e-13 |  | 99.6066 | -4.5354e-14 |  | 107.876 | -5.7057e-14 |  | 112.011 | -7.0742e-14
| 118.666 | -2.5856e-14 |  | 97.5731 | -1.25346e-13 |  | 99.9276 | -3.64e-14 |  | 108.176 | -6.1257e-14 |  | 112.281 | -8.4328e-14
| 118.98 | -3.2838e-14 |  | 97.8837 | -1.03354e-13 |  | 100.262 | -3.4511e-14 |  | 108.477 | -1.7088e-13 |  | 112.555 | -7.62e-14
| 119.285 | -8.728e-15 |  | 98.166 | -1.26767e-13 |  | 100.491 | -9.684e-15 |  | 108.777 | -1.32915e-13 |  | 112.827 | -7.2888e-14
| 119.616 | -2.8468e-14 |  | 98.4408 | -1.13481e-13 |  | 100.823 | -5.5515e-14 |  | 109.108 | -1.53599e-13 |  | 113.141 | -7.2634e-14
| 119.88 | -4.0632e-14 |  | 98.7578 | -1.1791e-13 |  | 101.131 | -1.16331e-13 |  | 109.336 | -6.7708e-14 |  | 113.415 | -7.5808e-14
| 120.258 | -1.0854e-14 |  | 99.0538 | -1.2067e-13 |  | 101.425 | -4.6683e-14 |  | 109.632 | -1.46479e-13 |  | 113.81 | -6.9334e-14
| 120.541 | -7.058e-15 |  | 99.3502 | -1.10256e-13 |  | 101.749 | -6.9196e-14 |  | 109.958 | -3.0113e-14 |  | 114.087 | -6.8071e-14
| 121.004 | -2.4893e-14 |  | 99.6487 | -7.1106e-14 |  | 102.048 | -3.2505e-14 |  | 110.254 | -9.4016e-14 |  | 114.362 | -6.6556e-14
| 121.25 | -3.0199e-14 |  | 99.966 | -1.14748e-13 |  | 102.3 | -2.0857e-14 |  | 110.551 | -5.3104e-14 |  | 114.642 | -7.6502e-14
| 121.532 | -2.6119e-14 |  | 100.26 | -1.18363e-13 |  | 102.628 | -4.2281e-14 |  | 110.883 | -5.5006e-14 |  | 114.925 | -6.4853e-14
| 121.807 | -4.3258e-14 |  | 100.547 | -1.4296e-13 |  | 102.933 | -2.461e-14 |  | 111.181 | -5.6655e-14 |  | 115.207 | -6.7601e-14
| 122.029 | -4.8652e-14 |  | 100.856 | -1.29722e-13 |  | 103.189 | -9.7259e-14 |  | 111.481 | -3.4214e-14 |  | 115.529 | -7.9738e-14
| 122.335 | -4.2093e-14 |  | 101.144 | -1.08158e-13 |  | 103.515 | -1.7585e-14 |  | 111.813 | -2.1976e-14 |  | 115.81 | -8.1239e-14
| 122.556 | -5.3269e-14 |  | 101.449 | -8.0416e-14 |  | 103.819 | -7.9571e-14 |  | 112.012 | -5.6651e-14 |  | 116.137 | -8.11e-14
| 122.902 | -6.2616e-14 |  | 101.752 | -9.6285e-14 |  | 104.076 | -1.671e-15 |  | 112.315 | -6.1021e-14 |  | 116.422 | -7.1573e-14
| 123.212 | -5.8366e-14 |  | 102.052 | -9.7817e-14 |  | 104.382 | -2.3499e-14 |  | 112.647 | -1.8609e-14 |  | 116.748 | -6.1642e-14
| 123.522 | -4.7854e-14 |  | 102.34 | -1.17709e-13 |  | 104.686 | -3.3834e-14 |  | 112.947 | -5.2867e-14 |  | 117.032 | -7.2728e-14
| 123.792 | -4.176e-14 |  | 102.656 | -1.04135e-13 |  | 105.019 | -3.3826e-14 |  | 113.282 | -2.7902e-14 |  | 117.316 | -7.5774e-14
| 124.109 | -3.4258e-14 |  | 102.944 | -8.8233e-14 |  | 105.324 | -6.063e-14 |  | 113.582 | -7.4511e-14 |  | 117.724 | -5.6362e-14
| 124.412 | -5.6577e-14 |  | 103.258 | -8.9081e-14 |  | 105.58 | 3.6497e-14 |  | 113.817 | -5.3196e-14 |  | 118.011 | -5.7736e-14
| 124.714 | -3.6596e-14 |  | 103.553 | -8.8056e-14 |  | 105.913 | 3.4944e-14 |  | 114.152 | -6.4497e-14 |  | 118.333 | -8.1921e-14
| 124.983 | -9.912e-15 |  | 103.849 | -9.1307e-14 |  | 106.249 | -7.084e-14 |  | 114.452 | -1.4597e-14 |  | 118.617 | -7.1125e-14
| 125.305 | -4.2859e-14 |  | 104.162 | -5.5334e-14 |  | 106.484 | -5.376e-15 |  | 114.754 | -7.2199e-14 |  | 118.9 | -5.7743e-14
| 125.578 | -4.3154e-14 |  | 104.465 | -5.4679e-14 |  | 106.791 | 1.2463e-14 |  | 115.088 | -5.2517e-14 |  | 119.183 | -6.1718e-14
| 125.898 | -4.2507e-14 |  | 104.747 | -7.6443e-14 |  | 107.12 | -9.5722e-14 |  | 115.389 | -4.8885e-14 |  | 119.468 | -7.0111e-14
| 126.162 | -2.6738e-14 |  | 105.067 | -8.8284e-14 |  | 107.448 | -2.5539e-14 |  | 115.69 | -1.307e-14 |  | 119.753 | -6.7114e-14
| 126.46 | -3.2704e-14 |  | 105.351 | -1.01379e-13 |  | 107.678 | -8.5316e-14 |  | 116.025 | -4.232e-14 |  | 120.082 | -7.1641e-14
| 126.793 | -1.3458e-14 |  | 105.661 | -9.7567e-14 |  | 108.002 | -1.01048e-13 |  | 116.225 | -7.9741e-14 |  | 120.369 | -6.3397e-14
| 127.064 | -7.494e-15 |  | 105.955 | -7.0488e-14 |  | 108.312 | -3.1932e-14 |  | 116.561 | -1.01337e-13 |  | 120.655 | -6.5537e-14
| 127.386 | -1.6685e-14 |  | 106.241 | -7.3387e-14 |  | 108.642 | -7.2673e-14 |  | 116.863 | -9.4803e-14 |  | 120.943 | -6.4727e-14
| 127.69 | -1.1407e-14 |  | 106.557 | -6.9906e-14 |  | 108.973 | -6.481e-15 |  | 117.166 | -1.07334e-13 |  | 121.233 | -7.5455e-14
| 127.981 | -2.1239e-14 |  | 106.872 | -8.5238e-14 |  | 109.195 | -7.8576e-14 |  | 117.466 | -6.0893e-14 |  | 121.563 | -4.7237e-14
| 128.296 | -3.6016e-14 |  | 107.154 | -6.0459e-14 |  | 109.495 | -5.0225e-14 |  | 117.8 | -5.5732e-14 |  | 121.85 | -6.1696e-14
| 128.571 | -9.32e-15 |  | 107.454 | -7.0219e-14 |  | 109.818 | 2.312e-14 |  | 118.099 | -5.7093e-14 |  | 122.142 | -6.2818e-14
| 128.873 | -1.6442e-14 |  | 107.759 | -6.4374e-14 |  | 110.117 | -6.0289e-14 |  | 118.396 | -9.4519e-14 |  | 122.431 | -5.0543e-14
| 129.185 | -2.6313e-14 |  | 108.048 | -5.9964e-14 |  | 110.44 | -2.2034e-14 |  | 118.626 | -6.6749e-14 |  | 122.762 | -6.2922e-14
| 129.496 | -2.2963e-14 |  | 108.342 | -4.1038e-14 |  | 110.742 | 3.933e-15 |  | 118.956 | -2.0718e-14 |  | 123.053 | -6.0844e-14
| 129.807 | -2.8653e-14 |  | 108.639 | -3.2304e-14 |  | 110.996 | -7.8532e-14 |  | 119.253 | -6.1451e-14 |  | 123.341 | -5.6013e-14
| 130.062 | -1.7003e-14 |  | 108.969 | -1.1786e-14 |  | 111.321 | -7.706e-14 |  | 119.583 | -8.3717e-14 |  | 123.63 | -6.395e-14
| 130.377 | 2.8449e-14 |  | 109.237 | -2.474e-15 |  | 111.626 | 1.5089e-14 |  | 119.883 | -4.5373e-14 |  | 123.963 | -6.8668e-14
| 130.692 | -4.2556e-14 |  | 109.559 | -4.8008e-14 |  | 111.877 | 9.8452e-14 |  | 120.215 | -4.4915e-14 |  | 124.254 | -6.462e-14
| 130.962 | -2.0601e-14 |  | 109.879 | -3.4062e-14 |  | 112.18 | 4.4856e-14 |  | 120.416 | -6.6279e-14 |  | 124.542 | -6.6228e-14
| 131.277 | -1.0546e-14 |  | 110.164 | -3.0722e-14 |  | 112.507 | 1.9605e-14 |  | 120.746 | -6.2687e-14 |  | 124.83 | -6.4663e-14
| 131.583 | -4.3748e-14 |  | 110.459 | -3.0307e-14 |  | 112.81 | 1.6981e-14 |  | 121.048 | -4.2181e-14 |  | 125.123 | -4.2451e-14
| 131.877 | -4.7749e-14 |  | 110.737 | -4.2248e-14 |  | 113.137 | 3.717e-15 |  | 121.381 | -5.6822e-14 |  | 125.413 | -6.6137e-14
| 132.177 | 3.8055e-14 |  | 111.048 | -3.7054e-14 |  | 113.464 | -1.0344e-13 |  | 121.683 | -5.2569e-14 |  | 125.745 | -5.4128e-14
| 132.494 | -9.185e-15 |  | 111.353 | -2.4835e-14 |  | 113.688 | -4.3721e-14 |  | 122.018 | -6.5637e-14 |  | 126.037 | -6.4051e-14
| 132.775 | -1.2114e-14 |  | 111.657 | -2.1071e-14 |  | 114.017 | 3.0336e-14 |  | 122.217 | -5.0828e-14 |  | 126.329 | -6.1807e-14
| 133.101 | -7.946e-15 |  | 111.959 | -2.3665e-14 |  | 114.319 | -2.3966e-14 |  | 122.553 | -7.1823e-14 |  | 126.62 | -6.7615e-14
| 133.411 | -2.6602e-14 |  | 112.246 | -1.914e-14 |  | 114.646 | -8.6732e-14 |  | 122.852 | -4.0618e-14 |  | 126.951 | -7.0019e-14
| 133.711 | 2.732e-15 |  | 112.575 | 5.286e-15 |  | 114.872 | -3.2045e-14 |  | 123.188 | -5.409e-14 |  | 127.244 | -6.4129e-14
| 133.996 | 8.296e-15 |  | 112.867 | -3.5455e-14 |  | 115.201 | -3.2855e-14 |  | 123.489 | -1.1383e-14 |  | 127.534 | -6.8437e-14
| 134.296 | -1.428e-14 |  | 113.158 | -2.583e-14 |  | 115.528 | -6.3266e-14 |  | 123.821 | -3.4428e-14 |  | 127.862 | -6.5825e-14
| 134.592 | 1.9897e-14 |  | 113.445 | -2.1404e-14 |  | 115.856 | -4.3369e-14 |  | 124.027 | -6.1867e-14 |  | 128.149 | -6.2004e-14
| 134.888 | -3.9364e-14 |  | 113.764 | -1.4426e-14 |  | 116.082 | -3.546e-14 |  | 124.361 | -6.8269e-14 |  | 128.436 | -6.4379e-14
| 135.175 | -4.2913e-14 |  | 114.05 | -1.7852e-14 |  | 116.409 | 4.5603e-14 |  | 124.664 | -8.5549e-14 |  | 128.766 | -8.1164e-14
| 135.513 | -1.5273e-14 |  | 114.362 | -3.5844e-14 |  | 116.736 | -1.219e-15 |  | 124.999 | -6.0693e-14 |  | 129.053 | -6.7514e-14
| 135.797 | 1.0212e-14 |  | 114.645 | -6.064e-15 |  | 117.039 | 1.6794e-14 |  | 125.3 | -5.8893e-14 |  | 129.343 | -5.0597e-14
| 136.108 | -2.2283e-14 |  | 114.967 | -1.5922e-14 |  | 117.367 | 8.694e-15 |  | 125.535 | -7.2772e-14 |  | 129.631 | -6.491e-14
| 136.378 | -1.0438e-14 |  | 115.247 | -1.6906e-14 |  | 117.592 | -2.5384e-14 |  | 125.868 | -5.9599e-14 |  | 129.963 | -7.4804e-14
| 136.67 | 7.724e-15 |  | 115.548 | -1.9568e-14 |  | 117.918 | -8.427e-15 |  | 126.172 | -9.5623e-14 |  | 130.295 | -5.7477e-14
| 137.015 | -7.8197e-14 |  | 115.858 | -1.1454e-14 |  | 118.239 | -2.4982e-14 |  | 126.406 | -7.5685e-14 |  | 130.585 | -2.8159e-14
| 137.259 | 8.7056e-14 |  | 116.138 | -2.1674e-14 |  | 118.559 | -2.5728e-14 |  | 126.706 | -4.7879e-14 |  | 130.877 | -3.5302e-14
| 137.596 | 2.21349e-13 |  | 116.448 | 3.995e-15 |  | 118.807 | 4.701e-15 |  | 127.042 | -6.5937e-14 |  | 131.17 | -4.1612e-14
| 137.875 | 9.894e-14 |  | 116.756 | -1.7436e-14 |  | 119.102 | -7.3577e-14 |  | 127.377 | -4.7015e-14 |  | 131.502 | -5.312e-14
| 138.198 | 1.3901e-14 |  | 117.066 | -1.8796e-14 |  | 119.424 | -5.3719e-14 |  | 127.71 | -5.2944e-14 |  | 131.794 | -5.2592e-14
| 138.484 | -1.9089e-14 |  | 117.348 | -5.561e-15 |  | 119.672 | -6.0813e-14 |  | 128.006 | -5.908e-14 |  | 132.087 | -6.41e-14
| 138.766 | -1.1772e-14 |  | 117.665 | -2.4048e-14 |  | 120.045 | -3.02053e-13 |  | 128.334 | -5.6366e-14 |  | 132.382 | -6.0992e-14
| 139.087 | -1.7869e-14 |  | 117.948 | -1.3234e-14 |  | 120.295 | -1.73501e-13 |  | 128.531 | -4.2667e-14 |  | 132.67 | -6.8213e-14
| 139.375 | -2.5916e-14 |  | 118.253 | -2.0031e-14 |  | 120.619 | -1.11182e-13 |  | 128.861 | -3.8517e-14 |  | 133.002 | -7.0668e-14
| 139.681 | 1.658e-15 |  | 118.559 | -1.9323e-14 |  | 120.943 | -7.8487e-14 |  | 129.159 | -4.589e-14 |  | 133.338 | -6.3644e-14
| 139.974 | -9.6488e-14 |  | 118.872 | -9.588e-15 |  | 121.27 | -5.0046e-14 |  | 129.492 | -5.5125e-14 |  | 133.635 | -5.6956e-14
| 140.303 | -3.2708e-14 |  | 119.142 | -2.3658e-14 |  | 121.494 | -3.8952e-14 |  | 129.826 | -4.6693e-14 |  | 133.929 | -8.3848e-14
| 140.609 | 1.5672e-14 |  | 119.448 | -1.5941e-14 |  | 121.82 | -1.5747e-14 |  | 130.058 | -4.167e-14 |  | 134.224 | -8.0201e-14
| 140.88 | 1.6915e-14 |  | 119.754 | -7.754e-15 |  | 122.146 | -3.443e-14 |  | 130.359 | -4.0238e-14 |  | 134.56 | -6.2252e-14
| 141.209 | 3.594e-15 |  | 120.061 | -6.233e-15 |  | 122.373 | -4.1643e-14 |  | 130.693 | -7.9432e-14 |  | 134.855 | -5.582e-14
| 141.478 | -6.0439e-14 |  | 120.344 | -1.8454e-14 |  | 122.697 | -3.2422e-14 |  | 130.926 | -6.8944e-14 |  | 135.19 | -5.3693e-14
| 141.759 | -6.1303e-14 |  | 120.656 | -5.299e-15 |  | 123.023 | -1.864e-14 |  | 131.261 | -5.6677e-14 |  | 135.483 | -8.4763e-14
| 142.093 | -1.2578e-14 |  | 120.941 | -1.2617e-14 |  | 123.349 | -2.4952e-14 |  | 131.563 | -2.6416e-14 |  | 135.775 | -7.3504e-14
| 142.392 | -5.0268e-14 |  | 121.255 | -3.4558e-14 |  | 123.576 | -3.033e-14 |  | 131.896 | -4.255e-14 |  | 136.096 | -5.4831e-14
| 142.676 | -5.6261e-14 |  | 121.576 | -8.045e-15 |  | 123.903 | -2.9627e-14 |  | 132.197 | -2.9734e-14 |  | 136.376 | -5.8674e-14
| 142.959 | 5.6574e-14 |  | 121.863 | -1.7311e-14 |  | 124.228 | -3.3159e-14 |  | 132.534 | -4.5324e-14 |  | 136.667 | -5.9956e-14
| 143.299 | -2.6254e-14 |  | 122.15 | -2.2833e-14 |  | 124.555 | -3.9123e-14 |  | 132.769 | -4.6302e-14 |  | 137.005 | -5.3958e-14
| 143.579 | -1.9421e-14 |  | 122.44 | -1.1252e-14 |  | 124.78 | -3.4794e-14 |  | 133.072 | -2.2855e-14 |  | 137.301 | -6.5348e-14
| 143.906 | 3.421e-15 |  | 122.758 | -2.2372e-14 |  | 125.108 | -3.3243e-14 |  | 133.305 | -5.5209e-14 |  | 137.596 | -5.5838e-14
| 144.187 | -3.1179e-14 |  | 123.047 | 2.269e-15 |  | 125.434 | -1.8649e-14 |  | 133.64 | -5.413e-14 |  | 137.926 | -5.7117e-14
| 144.496 | 8.066e-15 |  | 123.376 | 5.182e-15 |  | 125.736 | -2.8286e-14 |  | 133.939 | -4.9596e-14 |  | 138.213 | -6.763e-14
| 144.805 | -3.8841e-14 |  | 123.662 | -1.7208e-14 |  | 125.986 | -3.4232e-14 |  | 134.275 | -4.9253e-14 |  | 138.497 | -6.8509e-14
| 145.108 | -1.046e-14 |  | 123.953 | 6e-17 |  | 126.314 | -2.6195e-14 |  | 134.576 | -4.2145e-14 |  | 138.783 | -5.6794e-14
| 145.358 | -4.8947e-14 |  | 124.242 | -2.7777e-14 |  | 126.641 | -3.3679e-14 |  | 134.878 | -6.0092e-14 |  | 139.121 | -7.4998e-14
| 145.704 | 1.4976e-14 |  | 124.555 | -5.281e-15 |  | 126.968 | -3.0827e-14 |  | 135.114 | -4.8848e-14 |  | 139.407 | -7.331e-14
| 145.996 | -4.8325e-14 |  | 124.86 | -5.484e-15 |  | 127.193 | -3.8809e-14 |  | 135.449 | -5.492e-14 |  | 139.692 | -6.6899e-14
| 146.288 | -4.0116e-14 |  | 125.146 | -3.945e-15 |  | 127.517 | -4.2487e-14 |  | 135.75 | -5.276e-14 |  | 139.986 | -8.5282e-14
| 146.582 | -3.5605e-14 |  | 125.464 | -7.809e-15 |  | 127.815 | -4.7651e-14 |  | 136.088 | -7.0263e-14 |  | 140.324 | -7.4549e-14
| 146.875 | -3.5391e-14 |  | 125.76 | -1.6042e-14 |  | 128.134 | -3.2198e-14 |  | 136.388 | -3.2545e-14 |  | 140.615 | -6.0985e-14
| 147.171 | -5.7268e-14 |  | 126.039 | -1.589e-15 |  | 128.382 | -3.1392e-14 |  | 136.622 | -4.1397e-14 |  | 140.955 | -5.1638e-14
| 147.5 | -4.2431e-14 |  | 126.336 | -1.1831e-14 |  | 128.704 | -3.5678e-14 |  | 136.958 | -7.0498e-14 |  | 141.239 | -6.6026e-14
| 147.775 | -4.2235e-14 |  | 126.657 | -1.9809e-14 |  | 129.026 | -4.181e-14 |  | 137.259 | -9.87e-16 |  | 141.578 | -6.7052e-14
| 148.056 | -3.413e-14 |  | 126.951 | -1.2488e-14 |  | 129.274 | -3.2568e-14 |  | 137.593 | -1.6076e-14 |  | 141.874 | -8.2918e-14
| 148.393 | -2.8337e-14 |  | 127.236 | -4.233e-15 |  | 129.598 | -3.3913e-14 |  | 137.89 | -3.7526e-14 |  | 142.164 | -7.7595e-14
| 148.694 | 3.0148e-14 |  | 127.546 | -4.153e-15 |  | 129.923 | -2.6479e-14 |  | 138.12 | -4.5055e-14 |  | 142.495 | -6.9408e-14
| 148.993 | -5.0931e-14 |  | 127.848 | 9.557e-15 |  | 130.216 | -2.9518e-14 |  | 138.45 | -1.4924e-14 |  | 142.788 | -6.6617e-14
| 149.291 | -4.632e-14 |  | 128.152 | 4.042e-15 |  | 130.522 | -3.6309e-14 |  | 138.784 | -4.6359e-14 |  | 143.129 | -8.0285e-14
| 149.581 | -2.9504e-14 |  | 128.447 | -1.0694e-14 |  | 130.772 | -4.0005e-14 |  | 139.114 | -4.1909e-14 |  | 143.427 | -7.4406e-14
| 149.862 | -1.7566e-14 |  | 128.754 | -2.4335e-14 |  | 131.098 | -3.1653e-14 |  | 139.315 | -5.6469e-14 |  | 143.758 | -6.8881e-14
| 150.164 | 3.0118e-14 |  | 129.042 | -2.005e-15 |  | 131.426 | -2.6906e-14 |  | 139.645 | -7.8782e-14 |  | 144.046 | -6.3477e-14
| 150.457 | -4.6927e-14 |  | 129.352 | -8.215e-15 |  | 131.726 | -2.72e-14 |  | 139.944 | -5.2249e-14 |  | 144.379 | -6.7707e-14
| 150.786 | -3.2706e-14 |  | 129.663 | -6.047e-15 |  | 131.979 | -3.0736e-14 |  | 140.278 | -5.8516e-14 |  | 145.645 | -8.0063e-14
| 151.094 | -6.778e-15 |  | 129.947 | 8.294e-15 |  | 132.306 | -3.1313e-14 |  | 140.579 | -7.2399e-14 |  | 146.649 | -6.3122e-14
| 151.387 | -4.5417e-14 |  | 130.247 | 9.679e-15 |  | 132.632 | -3.1942e-14 |  | 140.912 | 2.507e-15 |  | 146.945 | -7.6838e-14
| 151.729 | -4.9345e-14 |  | 130.558 | -4.524e-15 |  | 132.885 | -2.2692e-14 |  | 141.111 | -1.879e-15 |  | 147.282 | -8.3165e-14
| 151.999 | 5.1054e-14 |  | 130.846 | -3.46e-15 |  | 133.212 | -2.6378e-14 |  | 141.447 | -3.4372e-14 |  | 147.574 | -8.3232e-14
| 152.302 | -2.5899e-14 |  | 131.148 | -2.3309e-14 |  | 133.538 | -2.1413e-14 |  | 141.784 | -2.8805e-14 |  | 147.91 | -9.7691e-14
| 152.602 | -3.7969e-14 |  | 131.464 | -9.626e-15 |  | 133.789 | -3.3582e-14 |  | 142.118 | -5.9341e-14 |  | 148.2 | -7.6574e-14
| 152.899 | 3.1662e-14 |  | 131.764 | 4.4e-15 |  | 134.117 | -3.2857e-14 |  | 142.319 | -7.0671e-14 |  | 148.49 | -8.6279e-14
| 153.202 | 1.2806e-14 |  | 132.056 | 7.351e-15 |  | 134.418 | -4.0325e-14 |  | 142.655 | -5.4292e-14 |  | 148.82 | -8.0383e-14
| 153.474 | -4.1759e-14 |  | 132.344 | -7.64e-15 |  | 134.747 | -3.6567e-14 |  | 142.991 | -7.4795e-14 |  | 149.151 | 1.4669e-14
| 153.78 | -6.0982e-14 |  | 132.637 | -7.671e-15 |  | 134.997 | -2.9412e-14 |  | 143.325 | -6.3385e-14 |  | 149.444 | -1.1333e-14
| 154.092 | -3.9093e-14 |  | 132.942 | -2.5777e-14 |  | 135.324 | -3.7075e-14 |  | 143.56 | -6.0171e-14 |  | 149.735 | -3.6521e-14
| 154.371 | -4.1622e-14 |  | 133.252 | -1.2474e-14 |  | 135.577 | -3.2417e-14 |  | 143.863 | -6.5875e-14 |  | 150.072 | -5.9001e-14
| 154.689 | -2.498e-15 |  | 133.556 | -3.8196e-14 |  | 135.902 | -3.0521e-14 |  | 144.196 | -3.8001e-14 |  | 150.363 | -7.1385e-14
| 154.977 | -7.784e-15 |  | 133.864 | -4.177e-15 |  | 136.204 | -3.043e-14 |  | 144.532 | -6.7984e-14 |  | 150.656 | -8.7501e-14
| 155.292 | -8.6605e-14 |  | 134.15 | -5.978e-15 |  | 136.531 | -3.5266e-14 |  | 144.733 | -1.5435e-14 |  | 150.948 | -8.4799e-14
| 155.587 | -3.767e-14 |  | 134.458 | -1.5154e-14 |  | 136.856 | -3.8778e-14 |  | 145.066 | -3.3899e-14 |  | 151.242 | -9.2118e-14
| 155.858 | -2.2882e-14 |  | 134.768 | -2.1262e-14 |  | 137.081 | -3.3372e-14 |  | 145.368 | -6.2528e-14 |  | 151.578 | -9.4291e-14
| 156.191 | -3.4148e-14 |  | 135.04 | -1.1077e-14 |  | 137.403 | -2.9127e-14 |  | 145.703 | -5.5008e-14 |  | 151.868 | -9.3612e-14
| 156.468 | -2.2017e-14 |  | 135.356 | -2.6501e-14 |  | 137.723 | -2.3487e-14 |  | 146.036 | -7.5359e-14 |  | 152.163 | -9.5515e-14
| 156.781 | -2.2947e-14 |  | 135.656 | -2.258e-15 |  | 138.042 | -3.098e-14 |  | 146.238 | -4.5447e-14 |  | 152.496 | -9.3696e-14
| 157.072 | -1.5072e-14 |  | 135.953 | 6.972e-15 |  | 138.334 | -3.4236e-14 |  | 146.573 | -4.5899e-14 |  | 152.792 | -8.7628e-14
| 157.358 | -8.302e-15 |  | 136.245 | -8.664e-15 |  | 138.58 | -3.3177e-14 |  | 146.805 | -7.5006e-14 |  | 153.083 | -1.04132e-13
| 157.656 | -1.983e-14 |  | 136.569 | -7.931e-15 |  | 138.9 | -4.443e-14 |  | 147.14 | -6.3322e-14 |  | 153.419 | -1.25064e-13
| 157.984 | -5.6475e-14 |  | 136.852 | -2.9384e-14 |  | 139.221 | -3.0825e-14 |  | 147.477 | -3.0155e-14 |  | 153.713 | -1.16114e-13
| 158.289 | -3.1606e-14 |  | 137.163 | -2.5372e-14 |  | 139.544 | -1.8115e-14 |  | 147.81 | -4.4613e-14 |  | 154.006 | -1.23256e-13
| 158.583 | 5.859e-15 |  | 137.437 | -1.2484e-14 |  | 139.842 | -2.5503e-14 |  | 148.045 | -5.4531e-14 |  | 154.341 | -1.21918e-13
| 158.861 | -5.6883e-14 |  | 137.737 | -8.727e-15 |  | 140.094 | -3.2587e-14 |  | 148.373 | -2.6375e-14 |  | 154.634 | -9.94e-14
| 159.207 | -3.4659e-14 |  | 138.063 | -1.8774e-14 |  | 140.421 | -3.0269e-14 |  | 148.704 | -3.9328e-14 |  | 154.926 | -9.1535e-14
| 159.505 | -3.8694e-14 |  | 138.354 | -3.0335e-14 |  | 140.747 | -2.7129e-14 |  | 149.001 | -9.266e-15 |  | 155.263 | -9.1532e-14
| 159.785 | -4.6284e-14 |  | 138.642 | -1.5171e-14 |  | 140.977 | -3.1719e-14 |  | 149.332 | -2.7077e-14 |  | 155.572 | -1.05587e-13
| 160.106 | -1.821e-15 |  | 138.959 | -2.0966e-14 |  | 141.307 | -4.7131e-14 |  | 149.564 | -6.7092e-14 |  | 155.927 | -1.00253e-13
| 160.389 | -5.87e-15 |  | 139.244 | -3.9839e-14 |  | 141.612 | -3.4929e-14 |  | 149.862 | -5.2913e-14 |  | 156.235 | -1.03818e-13
| 160.672 | -4.6094e-14 |  | 139.562 | -1.8311e-14 |  | 141.939 | -3.8507e-14 |  | 150.195 | -6.0578e-14 |  | 156.584 | -1.10155e-13
| 160.964 | -3.5633e-14 |  | 139.847 | -1.5915e-14 |  | 142.191 | -3.5187e-14 |  | 150.527 | -3.7996e-14 |  | 157.863 | -1.03835e-13
| 161.267 | -4.5084e-14 |  | 140.163 | 5.263e-15 |  | 142.52 | -3.3161e-14 |  | 150.76 | -6.784e-15 |  | 158.868 | -9.578e-14
| 161.567 | -1.0414e-14 |  | 140.448 | -9.667e-15 |  | 142.846 | -4.6887e-14 |  | 151.062 | -1.8338e-14 |  | 159.159 | -9.9639e-14
| 161.872 | 7.2473e-14 |  | 140.763 | -8.302e-15 |  | 143.173 | -4.0622e-14 |  | 151.394 | -8.9567e-14 |  | 159.491 | -1.08367e-13
| 162.177 | -5.38e-16 |  | 141.049 | -1.1628e-14 |  | 143.398 | -3.4626e-14 |  | 151.73 | -9.1059e-14 |  | 159.777 | -1.04674e-13
| 162.47 | -4.2423e-14 |  | 141.364 | -1.0461e-14 |  | 143.725 | -3.3482e-14 |  | 151.931 | -5.9989e-14 |  | 160.104 | -1.05624e-13
| 162.768 | -4.1899e-14 |  | 141.651 | -9.441e-15 |  | 143.975 | -3.5851e-14 |  | 152.264 | -3.8504e-14 |  | 160.39 | -1.04547e-13
| 163.101 | -2.023e-15 |  | 141.948 | -3.048e-14 |  | 144.302 | -3.6357e-14 |  | 152.566 | -9.0308e-14 |  | 160.718 | -1.00998e-13
| 163.358 | -2.2775e-14 |  | 142.265 | -1.8315e-14 |  | 144.628 | -2.9979e-14 |  | 152.901 | 1.86729e-13 |  | 161.005 | -1.04608e-13
| 163.698 | -7.2453e-14 |  | 142.554 | 4.535e-15 |  | 144.951 | -4.2477e-14 |  | 153.234 | 2.515e-14 |  | 161.293 | 2.20517e-13
| 164.026 | -5.2069e-14 |  | 142.845 | 1.22e-16 |  | 145.2 | -4.4783e-14 |  | 153.469 | -2.38608e-13 |  | 161.582 | 8.4461e-14
| 164.318 | -4.7899e-14 |  | 143.165 | -2.3325e-14 |  | 145.497 | -5.3119e-14 |  | 153.805 | -1.53081e-13 |  | 161.91 | 2.266e-15
| 164.612 | -3.7458e-14 |  | 143.455 | -1.333e-15 |  | 145.82 | -4.3897e-14 |  | 154.005 | -4.5922e-14 |  | 162.199 | -2.5075e-14
| 164.889 | -5.0821e-14 |  | 143.754 | -1.7797e-14 |  | 146.143 | -2.3848e-14 |  | 154.341 | -7.0055e-14 |  | 162.529 | -5.7976e-14
| 165.187 | -3.1297e-14 |  | 144.065 | 8.037e-15 |  | 146.392 | -3.7006e-14 |  | 154.676 | -3.3793e-14 |  | 162.819 | -7.7703e-14
| 165.467 | -5.3127e-14 |  | 144.357 | -1.222e-14 |  | 146.716 | -3.7975e-14 |  | 154.978 | -7.8957e-14 |  | 163.108 | -6.1356e-14
| 165.784 | -2.9354e-14 |  | 144.657 | -1.8098e-14 |  | 147.043 | -5.3659e-14 |  | 155.311 | -4.8603e-14 |  | 163.44 | -7.6493e-14
| 166.079 | -4.8694e-14 |  | 144.959 | 5.502e-15 |  | 147.293 | -4.4188e-14 |  | 155.512 | -5.136e-15 |  | 163.729 | -8.5198e-14
| 166.404 | -4.6507e-14 |  | 145.261 | -2.6083e-14 |  | 147.62 | -4.3944e-14 |  | 155.85 | -5.2072e-14 |  | 164.061 | -9.2482e-14
| 166.704 | -4.0301e-14 |  | 145.552 | -2.1429e-14 |  | 147.923 | -4.6816e-14 |  | 156.185 | -6.323e-14 |  | 164.349 | -9.3863e-14
| 167.037 | -1.9943e-14 |  | 145.864 | -4.0636e-14 |  | 148.27 | -2.3256e-14 |  | 156.523 | 6.479e-14 |  | 164.682 | -8.177e-14
| 167.287 | -3.3731e-14 |  | 146.145 | -4.4673e-14 |  | 148.494 | -4.0901e-14 |  | 158.099 | -1.99268e-13 |  | 164.973 | -9.6727e-14
| 167.621 | -4.1575e-14 |  | 146.447 | -4.2709e-14 |  | 148.84 | -4.4267e-14 |  | 160.394 | -4.1454e-14 |  | 165.304 | -9.6308e-14
| 167.931 | -7.3681e-14 |  | 146.736 | -5.6767e-14 |  | 149.166 | -5.0472e-14 |  | 161.391 | -9.8683e-14 |  | 165.594 | -9.6015e-14
| 168.156 | -4.5314e-14 |  | 147.068 | -2.211e-15 |  | 149.415 | -4.1646e-14 |  | 161.69 | -7.4288e-14 |  | 165.925 | -5.5158e-14
| 168.5 | -4.9244e-14 |  | 147.358 | 1.5009e-14 |  | 149.74 | -4.0944e-14 |  | 161.956 | -1.9147e-14 |  | 166.216 | -7.3692e-14
| 168.847 | -5.3531e-14 |  | 147.65 | -4.208e-15 |  | 150.038 | -4.0797e-14 |  | 162.257 | -3.0801e-14 |  | 166.504 | -7.3863e-14
| 169.106 | -5.4964e-14 |  | 147.941 | -2.423e-15 |  | 150.293 | -4.654e-14 |  | 162.591 | -5.318e-14 |  | 166.837 | -7.8392e-14
| 169.386 | -5.9287e-14 |  | 148.259 | -1.4475e-14 |  | 150.62 | -5.5475e-14 |  | 162.891 | -6.2704e-14 |  | 167.128 | -9.5841e-14
| 169.722 | -4.3401e-14 |  | 148.553 | -2.32e-14 |  | 150.947 | -2.0198e-14 |  | 163.194 | -8.5794e-14 |  | 167.459 | -8.1738e-14
| 170.007 | -3.0649e-14 |  | 148.84 | -9.906e-15 |  | 151.198 | -3.1067e-14 |  | 163.429 | 7.1246e-14 |  | 167.75 | -9.5289e-14
| 170.268 | -3.7103e-14 |  | 149.158 | -1.6881e-14 |  | 151.527 | -4.1395e-14 |  | 163.764 | -1.5535e-14 |  | 168.081 | -9.4144e-14
| 170.584 | -5.955e-14 |  | 149.445 | -7.864e-15 |  | 151.779 | -4.9026e-14 |  | 164.102 | -1.31187e-13 |  | 168.373 | -9.9281e-14
| 170.925 | -6.1913e-14 |  | 149.773 | -4.5802e-14 |  | 152.107 | -4.5132e-14 |  | 164.337 | 9.94e-15 |  | 168.706 | -7.6861e-14
| 171.169 | -6.2192e-14 |  | 150.062 | -4.6233e-14 |  | 152.434 | -3.8778e-14 |  | 164.641 | -1.3439e-13 |  | 169.038 | -9.921e-14
| 171.498 | -5.4283e-14 |  | 150.362 | -1.46717e-13 |  | 152.736 | -3.1261e-14 |  | 164.979 | -7.1068e-14 |  | 169.329 | -9.0109e-14
| 171.761 | -6.1297e-14 |  | 150.65 | -2.59574e-13 |  | 152.988 | -6.7115e-14 |  | 165.315 | -1.6986e-14 |  | 169.661 | -7.922e-14
| 172.066 | -4.3995e-14 |  | 150.951 | -4.6707e-14 |  | 153.316 | -3.9104e-14 |  | 165.55 | -3.0154e-14 |  | 169.951 | -7.9949e-14
| 172.37 | -6.831e-14 |  | 151.251 | -3.1702e-14 |  | 153.644 | -4.9072e-14 |  | 165.852 | -6.6752e-14 |  | 170.285 | -9.5811e-14
| 172.711 | -6.7292e-14 |  | 151.545 | -3.88e-15 |  | 153.896 | -1.82701e-13 |  | 166.187 | -9.1136e-14 |  | 170.575 | -1.05459e-13
| 173.005 | -3.5947e-14 |  | 151.846 | -3.6333e-14 |  | 154.224 | -1.25662e-13 |  | 166.422 | 3.0828e-14 |  | 170.867 | -9.5179e-14
| 173.264 | -5.5425e-14 |  | 152.139 | 1.75e-15 |  | 154.477 | -8.5294e-14 |  | 166.758 | -3.3632e-14 |  | 171.199 | -8.1359e-14
| 173.607 | -6.6377e-14 |  | 152.45 | -1.0506e-14 |  | 154.804 | -3.9698e-14 |  | 167.057 | -4.9856e-14 |  | 172.475 | -8.5352e-14
| 173.867 | -4.0548e-14 |  | 152.77 | -1.0232e-14 |  | 155.132 | -4.5485e-14 |  | 167.392 | -8.3666e-14 |  | 173.466 | -1.10646e-13
| 174.171 | -4.7321e-14 |  | 153.064 | -4.084e-15 |  | 155.384 | -4.0582e-14 |  | 167.727 | -5.7255e-14 |  | 173.797 | -1.08481e-13
| 174.478 | -7.2143e-14 |  | 153.355 | 5.098e-15 |  | 155.711 | -5.1642e-14 |  | 167.958 | 1.38114e-13 |  | 174.087 | -7.6427e-14
| 174.781 | -6.1275e-14 |  | 153.648 | 1.1993e-14 |  | 156.038 | -3.8505e-14 |  | 168.26 | 1.88373e-13 |  | 174.418 | -5.148e-14
| 175.1 | -5.3525e-14 |  | 153.949 | -8.274e-15 |  | 156.365 | -4.4455e-14 |  | 168.591 | -1.947e-13 |  | 174.751 | -8.4071e-14
| 175.386 | -1.03718e-13 |  | 154.269 | -1.9961e-14 |  | 156.618 | -5.7837e-14 |  | 168.826 | 1.40395e-13 |  | 175.043 | -7.46e-14
| 175.67 | -8.0589e-14 |  | 154.56 | -1.5316e-14 |  | 156.945 | -6.8539e-14 |  | 169.158 | -3.3711e-14 |  | 175.375 | -6.9178e-14
| 175.962 | -6.7889e-14 |  | 154.851 | 2.1224e-14 |  | 157.196 | -6.2626e-14 |  | 169.491 | 1.50154e-13 |  | 175.668 | -7.324e-14
| 176.292 | -7.5109e-14 |  | 155.172 | -2.231e-15 |  | 157.521 | -2.5094e-14 |  | 169.826 | 7.7666e-14 |  | 176.002 | -7.2412e-14
| 176.585 | -7.8801e-14 |  | 155.462 | 1.856e-15 |  | 157.775 | -4.072e-14 |  | 170.058 | -1.51708e-13 |  | 176.294 | -7.773e-14
| 176.877 | -3.5007e-14 |  | 155.751 | -3.1643e-14 |  | 158.101 | -4.4269e-14 |  | 170.358 | -2.28604e-13 |  | 176.628 | -7.3441e-14
| 177.172 | -6.3059e-14 |  | 156.043 | -2.4828e-14 |  | 158.428 | -3.153e-14 |  | 170.69 | 2.70955e-13 |  | 176.92 | -8.3239e-14
| 177.49 | -7.257e-14 |  | 156.375 | -1.7313e-14 |  | 158.678 | -3.4581e-14 |  | 170.991 | -3.7926e-14 |  | 177.213 | -8.9976e-14
| 177.784 | -6.806e-14 |  | 156.665 | -1.7559e-14 |  | 159.004 | -4.2618e-14 |  | 171.225 | 5.3993e-14 |  | 177.504 | -8.7373e-14
| 178.115 | -7.8535e-14 |  | 156.962 | -2.7047e-14 |  | 159.331 | -8.0533e-14 |  | 171.557 | 1.29178e-13 |  | 177.837 | -8.8905e-14
| 178.393 | -6.6721e-14 |  | 157.262 | -1.8842e-14 |  | 159.58 | -7.4709e-14 |  | 171.851 | 2.32225e-13 |  | 178.13 | -7.602e-14
| 178.69 | -6.9501e-14 |  | 157.552 | 2.1742e-14 |  | 159.901 | -5.9419e-14 |  | 172.18 | 3.0696e-14 |  | 178.463 | -7.5247e-14
| 178.959 | -1.0165e-13 |  | 157.842 | -3.233e-14 |  | 160.222 | -4.7556e-14 |  | 172.412 | -1.17955e-13 |  | 178.797 | -8.2861e-14
| 179.284 | 3.1133e-14 |  | 158.16 | 4.108e-15 |  | 160.543 | -2.9925e-14 |  | 172.741 | 1.17187e-13 |  | 179.09 | -8.0077e-14
| 179.559 | -7.6608e-14 |  | 158.45 | 2.419e-15 |  | 160.866 | -4.5862e-14 |  | 173.07 | 1.17561e-13 |  | 179.382 | -9.0544e-14
| 179.889 | -7.0219e-14 |  | 158.741 | -3.3285e-14 |  | 161.114 | -4.6703e-14 |  | 173.37 | 1.0903e-13 |  | 179.716 | -9.203e-14
| 180.181 | -9.0113e-14 |  | 159.059 | -3.541e-15 |  | 161.415 | -6.3708e-14 |  | 173.701 | -1.1701e-14 |  | 180.008 | -7.6273e-14
| 180.507 | -8.4637e-14 |  | 159.359 | -9.518e-15 |  | 161.739 | -4.9964e-14 |  | 173.934 | -2.40838e-13 |  | 180.344 | -7.669e-14
| 180.793 | -8.2409e-14 |  | 159.646 | -3.46e-16 |  | 161.989 | -2.9929e-14 |  | 174.265 | -2.99481e-13 |  | 180.678 | -7.8282e-14
| 181.057 | -7.3347e-14 |  | 159.961 | -1.1128e-14 |  | 162.312 | -5.079e-14 |  | 174.597 | -5.231e-14 |  | 181.93 | -7.891e-14
| 181.39 | -6.3736e-14 |  | 160.248 | -3.6359e-14 |  | 162.639 | 2.5522e-14 |  | 174.898 | -1.16806e-13 |  | 182.976 | -8.9731e-14
| 181.706 | -6.8597e-14 |  | 160.537 | 9.538e-15 |  | 162.89 | -1.4e-16 |  | 175.132 | -2.146e-14 |  | 183.267 | -7.9859e-14
| 181.991 | -6.4446e-14 |  | 160.853 | 2.0367e-14 |  | 163.217 | -9.9284e-14 |  | 175.467 | 1.13343e-13 |  | 183.601 | -7.9665e-14
| 182.304 | -6.9043e-14 |  | 161.151 | 1.929e-15 |  | 163.543 | -6.4385e-14 |  | 175.8 | 2.4205e-14 |  | 183.936 | -9.2841e-14
| 182.564 | -5.8649e-14 |  | 161.443 | -3.2361e-14 |  | 163.793 | -4.4957e-14 |  | 176.129 | 2.2213e-14 |  | 184.228 | -8.3533e-14
| 182.874 | -7.4474e-14 |  | 161.771 | -2.0318e-14 |  | 164.12 | -6.0714e-14 |  | 176.334 | -1.04739e-13 |  | 184.519 | -9.5552e-14
| 183.202 | -7.1488e-14 |  | 162.062 | -5.947e-15 |  | 164.445 | -1.4239e-14 |  | 176.668 | 1.9525e-14 |  | 184.848 | -9.5822e-14
| 183.46 | -8.3415e-14 |  | 162.353 | -2.6815e-14 |  | 164.721 | -3.3076e-14 |  | 177.002 | 8.1829e-14 |  | 185.137 | -8.8474e-14
| 183.782 | -8.6021e-14 |  | 162.654 | -1.2904e-14 |  | 165.023 | -1.3375e-14 |  | 177.268 | 1.166e-15 |  | 185.468 | -9.5067e-14
| 184.108 | -9.9671e-14 |  | 162.944 | -2.1197e-14 |  | 165.298 | -3.778e-14 |  | 177.603 | -2.8668e-14 |  | 185.797 | -8.736e-14
| 184.362 | -7.3512e-14 |  | 163.237 | -1.9229e-14 |  | 165.6 | -7.4567e-14 |  | 177.903 | 7.946e-15 |  | 186.088 | -9.7005e-14
| 184.663 | -7.6578e-14 |  | 163.539 | -2.4976e-14 |  | 165.925 | -4.3052e-14 |  | 178.17 | 2.017e-15 |  | 186.42 | -8.8419e-14
| 184.961 | -8.3906e-14 |  | 163.839 | -1.1788e-14 |  | 166.177 | -5.9893e-14 |  | 178.539 | -3.5692e-14 |  | 186.709 | -8.0105e-14
| 185.273 | -6.6215e-14 |  | 164.172 | -3.9448e-14 |  | 166.502 | -2.0883e-14 |  | 178.771 | -1.10307e-13 |  | 187.043 | -7.4524e-14
| 185.585 | -9.8405e-14 |  | 164.465 | -1.9857e-14 |  | 166.83 | -3.9308e-14 |  | 179.006 | -7.2166e-14 |  | 187.333 | -8.3636e-14
| 185.897 | -9.4851e-14 |  | 164.766 | -1.9857e-14 |  | 167.081 | -5.3227e-14 |  | 179.34 | -4.072e-15 |  | 187.666 | -9.5413e-14
| 186.214 | -1.05749e-13 |  | 165.056 | -2.63e-15 |  | 167.405 | -3.4461e-14 |  | 179.675 | 4.8031e-14 |  | 187.958 | -9.5365e-14
| 186.485 | -9.0233e-14 |  | 165.347 | -4.349e-15 |  | 167.731 | -4.2381e-14 |  | 179.909 | -9.256e-15 |  | 188.292 | -8.0501e-14
| 186.79 | -8.6821e-14 |  | 165.636 | 9.564e-15 |  | 168.056 | -5.7141e-14 |  | 180.243 | -1.9239e-14 |  | 188.583 | -7.8886e-14
| 187.081 | -8.4826e-14 |  | 165.956 | -2.0704e-14 |  | 168.306 | -3.9369e-14 |  | 180.577 | 8.4969e-14 |  | 188.918 | -8.4092e-14
| 187.364 | -5.1327e-14 |  | 166.257 | 8.693e-15 |  | 168.609 | -8.4455e-14 |  | 180.811 | -1.5533e-14 |  | 189.253 | -8.2309e-14
| 187.707 | -8.1201e-14 |  | 166.557 | -2.3645e-14 |  | 168.933 | -2.4075e-14 |  | 181.144 | 1.9787e-14 |  | 189.545 | -8.9183e-14
| 187.965 | -7.797e-14 |  | 166.848 | -2.2136e-14 |  | 169.209 | -5.3328e-14 |  | 181.477 | -2.20928e-13 |  | 189.878 | -7.1404e-14
| 188.264 | -8.1053e-14 |  | 167.167 | -6.349e-15 |  | 169.535 | -8.74e-15 |  | 181.779 | -8.19e-15 |  | 191.13 | -8.7504e-14
| 188.6 | -6.3865e-14 |  | 167.457 | 1.1974e-14 |  | 169.862 | 9.8455e-14 |  | 182.013 | -5.0361e-14 |  | 192.132 | -9.5227e-14
| 188.884 | -3.3171e-14 |  | 167.746 | 9.452e-15 |  | 170.087 | -2.346e-15 |  | 182.347 | -2.119e-15 |  | 192.466 | -1.05593e-13
| 189.178 | -7.1668e-14 |  | 168.047 | -1.0416e-14 |  | 170.412 | -2.421e-14 |  | 182.682 | 6.766e-15 |  | 192.759 | -8.9405e-14
| 189.481 | -8.2274e-14 |  | 168.366 | -3.5131e-14 |  | 170.737 | -7.6327e-14 |  | 182.916 | -1.88431e-13 |  | 193.092 | -9.181e-14
| 189.783 | -7.0433e-14 |  | 168.656 | -4.549e-15 |  | 170.989 | -7.4576e-14 |  | 183.249 | -1.7709e-14 |  | 193.427 | -1.04084e-13
| 190.062 | -5.7424e-14 |  | 168.946 | -2.6718e-14 |  | 171.313 | -4.9247e-14 |  | 183.585 | -1.21269e-13 |  | 193.721 | -8.4487e-14
| 190.41 | 2.9897e-14 |  | 169.248 | -3.66e-15 |  | 171.639 | 1.0167e-14 |  | 183.918 | -4.505e-14 |  | 194.053 | -8.4551e-14
| 190.706 | -5.875e-15 |  | 169.557 | -2.86e-16 |  | 171.883 | -2.2e-15 |  | 184.15 | -6.92e-14 |  | 194.345 | -9.4389e-14
| 190.982 | -2.885e-14 |  | 169.857 | -1.9994e-14 |  | 172.205 | -2.6589e-14 |  | 184.485 | -5.5469e-14 |  | 194.68 | -8.8562e-14
| 191.284 | -4.1186e-14 |  | 170.146 | -3.2162e-13 |  | 172.527 | -2.0707e-14 |  | 184.814 | -1.47604e-13 |  | 194.973 | -9.7315e-14
| 191.618 | -6.1019e-14 |  | 170.446 | -4.4438e-14 |  | 172.775 | -4.5891e-14 |  | 185.045 | 1.63608e-13 |  | 195.307 | 2.54774e-13
| 191.86 | -6.0256e-14 |  | 170.768 | -3.1692e-14 |  | 173.098 | -3.4245e-14 |  | 185.374 | 5.6456e-14 |  | 195.601 | 1.35544e-13
| 192.229 | -4.3592e-14 |  | 171.058 | -2.6509e-14 |  | 173.448 | -5.4611e-14 |  | 185.703 | 5.79e-16 |  | 195.934 | 4.2644e-14
| 192.502 | 1.7568e-14 |  | 171.348 | -1.68e-15 |  | 173.771 | -4.4645e-14 |  | 186.036 | -1.12814e-13 |  | 196.227 | -6.508e-15
| 192.767 | -1.8431e-14 |  | 171.665 | -9.79e-16 |  | 174.021 | -2.9945e-14 |  | 186.233 | -8.2847e-14 |  | 196.519 | -4.4859e-14
| 193.076 | -3.0711e-14 |  | 171.951 | -3.5385e-14 |  | 174.346 | -8.9996e-14 |  | 186.599 | -5.1329e-14 |  | 196.854 | -6.4614e-14
| 193.387 | -1.43729e-13 |  | 172.247 | -1.98e-15 |  | 174.671 | -5.6079e-14 |  | 186.931 | -2.0631e-14 |  | 197.187 | -7.1e-14
| 193.677 | -4.378e-15 |  | 172.564 | -2.398e-15 |  | 174.923 | -5.9602e-14 |  | 187.164 | -7.467e-14 |  | 197.48 | -6.5945e-14
| 193.961 | -8.1456e-14 |  | 172.863 | -3.1776e-14 |  | 175.173 | -4.5693e-14 |  | 187.463 | -6.0608e-14 |  | 197.814 | -8.3111e-14
| 194.298 | -3.0821e-14 |  | 173.152 | 2.54e-16 |  | 175.498 | -2.3228e-14 |  | 187.796 | -7.0354e-14 |  | 198.147 | -1.04526e-13
| 194.613 | 7.868e-15 |  | 173.44 | -5.4826e-14 |  | 175.824 | -2.4618e-14 |  | 188.13 | -3.223e-15 |  | 198.44 | -1.02479e-13
| 194.879 | 2.961e-15 |  | 173.762 | -1.4857e-14 |  | 176.074 | -2.7846e-14 |  | 188.364 | -4.9811e-14 |  | 199.721 | -9.3306e-14
| 195.187 | -4.95514e-13 |  | 174.054 | -5.18e-15 |  | 176.402 | -3.0419e-14 |  | 188.664 | -6.4258e-14 |  | 200.758 | -8.4478e-14
| 195.493 | -4.2303e-14 |  | 174.353 | -2.6864e-14 |  | 176.726 | -6.4628e-14 |  | 188.997 | 2.0685e-13 |  | 201.048 | -8.2114e-14
| 195.799 | -5.119e-14 |  | 174.644 | -7.547e-15 |  | 176.979 | -4.0664e-14 |  | 190.602 | 3.43183e-13 |  | 201.383 | -9.9395e-14
| 196.062 | -5.0208e-14 |  | 174.936 | 1.7137e-14 |  | 177.305 | -6.0531e-14 |  | 192.809 | -1.73668e-13 |  | 201.717 | -9.2896e-14
| 196.367 | -6.3675e-14 |  | 175.257 | -5.514e-15 |  | 177.631 | -5.2069e-14 |  | 193.913 | -7.5299e-14 |  | 202.008 | -1.7203e-13
| 196.692 | -4.1776e-14 |  | 175.559 | -2.3429e-14 |  | 177.882 | -6.1126e-14 |  | 194.114 | -3.0658e-14 |  | 202.301 | -1.21092e-13
| 196.974 | -6.916e-14 |  | 175.85 | -1.9732e-14 |  | 178.208 | -1.7404e-14 |  | 194.448 | -9.085e-14 |  | 202.634 | -1.25853e-13
| 197.286 | -5.2779e-14 |  | 176.139 | 9.051e-15 |  | 178.533 | -2.9964e-14 |  | 194.781 | 6.7201e-14 |  | 202.969 | -1.17315e-13
| 197.602 | -3.8515e-14 |  | 176.472 | -2.395e-14 |  | 178.783 | -9.856e-15 |  | 195.116 | 2.0331e-13 |  | 203.256 | -1.18377e-13
| 197.874 | -5.8699e-14 |  | 176.762 | -5.4803e-14 |  | 179.112 | -1.589e-14 |  | 195.35 | -2.55427e-13 |  | 203.596 | -1.0442e-13
| 198.197 | -4.9523e-14 |  | 177.053 | 1.8746e-14 |  | 179.436 | -7.4501e-14 |  | 195.683 | -1.88888e-13 |  | 203.887 | -8.2624e-14
| 198.475 | -4.775e-14 |  | 177.344 | -8.243e-15 |  | 179.686 | -4.1241e-14 |  | 196.019 | 2.3541e-13 |  | 204.222 | -1.01987e-13
| 198.8 | -4.1635e-14 |  | 177.664 | -1.5768e-14 |  | 180.013 | -1.4788e-14 |  | 196.253 | 2.04066e-13 |  | 204.513 | -1.04674e-13
| 199.096 | -3.6084e-14 |  | 177.953 | -1.4894e-14 |  | 180.338 | -2.185e-14 |  | 196.555 | -3.42712e-13 |  | 204.85 | -9.312e-14
| 199.379 | -2.92604e-13 |  | 178.274 | -2.1263e-14 |  | 180.589 | -4.7157e-14 |  | 196.889 | -2.43584e-13 |  | 205.142 | -8.7691e-14
| 199.681 | -3.8791e-14 |  | 178.563 | -2.1175e-14 |  | 180.914 | -4.9461e-14 |  | 197.224 | -1.75041e-13 |  | 205.475 | -7.5718e-14
| 200.002 | -8.4394e-14 |  | 178.855 | -4.653e-15 |  | 181.241 | -1.14223e-13 |  | 197.456 | -3.9541e-14 |  | 205.808 | -4.3008e-14
| 200.309 | -7.7053e-14 |  | 179.155 | -7.448e-15 |  | 181.49 | -8.0474e-14 |  | 197.791 | -8.2715e-14 |  | 206.102 | -7.2603e-14
| 200.602 | -6.6973e-14 |  | 179.444 | -6.28e-15 |  | 181.815 | 5.4677e-14 |  | 198.025 | -2.69881e-13 |  | 206.437 | -6.6901e-14
| 200.912 | -7.3269e-14 |  | 179.764 | -3.1478e-14 |  | 182.142 | 2.12563e-13 |  | 198.392 | -6.9649e-14 |  | 206.77 | -7.7266e-14
| 201.159 | 6.69e-16 |  | 180.064 | -3.3619e-14 |  | 182.416 | 1.73725e-13 |  | 198.724 | -1.02406e-13 |  | 207.064 | -9.6414e-14
| 201.472 | -9.8553e-14 |  | 180.355 | -1.2659e-14 |  | 182.715 | 5.0629e-14 |  | 198.953 | -6.9384e-14 |  | 207.397 | -6.9966e-14
| 201.787 | -7.345e-14 |  | 180.655 | -2.786e-15 |  | 183.04 | 6.9181e-14 |  | 199.284 | -4.07483e-13 |  | 208.649 | -1.22193e-13
| 202.104 | -8.4489e-14 |  | 180.945 | -3.99e-15 |  | 183.292 | -6.5543e-14 |  | 199.615 | 1.51683e-13 |  | 209.653 | -1.10122e-13
| 202.42 | -8.5287e-14 |  | 181.244 | -4.968e-15 |  | 183.616 | -9.0689e-14 |  | 199.846 | 6.0325e-14 |  | 209.987 | -1.0551e-13
| 202.67 | -6.3385e-14 |  | 181.574 | -3.285e-15 |  | 183.941 | -5.6616e-14 |  | 200.175 | -1.84924e-13 |  | 210.321 | -1.11563e-13
| 202.971 | -5.0571e-14 |  | 181.843 | -6.818e-15 |  | 184.192 | -6.2836e-14 |  | 200.474 | -1.43183e-13 |  | 210.614 | -3.2654e-14
| 203.29 | -6.6199e-14 |  | 182.163 | -2.9345e-14 |  | 184.515 | -2.6349e-14 |  | 200.709 | -1.51172e-13 |  | 210.945 | -7.4154e-14
| 203.591 | -6.9153e-14 |  | 182.463 | -2.1559e-14 |  | 184.837 | -2.01198e-13 |  | 201.041 | -7.808e-14 |  | 211.283 | -8.3161e-14
| 203.909 | -6.9211e-14 |  | 182.754 | 1.158e-15 |  | 185.084 | -3.9739e-14 |  | 201.375 | -1.54095e-13 |  | 211.573 | -4.3657e-14
| 204.16 | -2.94584e-13 |  | 183.042 | -1.093e-15 |  | 185.405 | -6.2206e-14 |  | 201.609 | 1.5609e-13 |  | 211.908 | -5.8323e-14
| 204.481 | -8.2563e-14 |  | 183.363 | -2.7646e-14 |  | 185.727 | -2.6519e-14 |  | 201.942 | -2.54393e-13 |  | 212.201 | -8.2502e-14
| 204.781 | -7.4908e-14 |  | 183.662 | -1.8573e-14 |  | 186.001 | -3.6924e-13 |  | 202.276 | -6.6825e-14 |  | 212.535 | -9.2805e-14
| 205.097 | -8.5475e-14 |  | 183.954 | -8.78e-15 |  | 186.323 | 7.7297e-14 |  | 202.609 | -2.11749e-13 |  | 212.827 | -9.3082e-14
| 205.403 | -8.7206e-14 |  | 184.242 | 1.7071e-14 |  | 186.646 | -1.2682e-14 |  | 202.844 | 1.48567e-13 |  | 213.159 | -7.9293e-14
| 205.656 | -1.11331e-13 |  | 184.56 | -1.7699e-14 |  | 186.971 | 9.098e-15 |  | 203.177 | -3.35595e-13 |  | 213.488 | -6.7669e-14
| 205.958 | -1.44593e-13 |  | 184.849 | -1.037e-14 |  | 187.221 | -2.6385e-14 |  | 203.478 | 8.2726e-14 |  | 213.778 | -2.52882e-13
| 206.275 | -8.1591e-14 |  | 185.147 | -6.1672e-14 |  | 187.547 | -8.9351e-14 |  | 203.713 | -1.73007e-13 |  | 214.107 | -6.0662e-14
| 206.577 | -8.8207e-14 |  | 185.462 | 3.152e-15 |  | 187.797 | -5.6898e-14 |  | 204.047 | -2.2774e-13 |  | 214.437 | -9.7525e-14
| 206.88 | -1.042e-13 |  | 185.763 | -3.6973e-14 |  | 188.123 | -2.8155e-14 |  | 204.381 | 1.81529e-13 |  | 214.727 | -6.8702e-14
| 207.181 | -7.4368e-14 |  | 186.051 | 3.056e-15 |  | 188.374 | -5.3296e-14 |  | 204.616 | 9.221e-14 |  | 215.062 | -7.2174e-14
| 207.499 | -8.5502e-14 |  | 186.34 | 1.4881e-14 |  | 188.701 | -4.0566e-14 |  | 204.983 | -3.13808e-13 |  | 215.391 | -8.0981e-14
| 207.816 | -1.32405e-13 |  | 186.661 | -3.3134e-14 |  | 189.027 | -2.5337e-14 |  | 205.317 | -2.09935e-13 |  | 216.637 | -1.25433e-13
| 208.068 | -1.38573e-13 |  | 186.961 | -2.5271e-14 |  | 189.279 | -2.81584e-13 |  | 205.55 | 1.871e-15 |  | 217.636 | -2.3331e-14
| 208.385 | -7.6712e-14 |  | 187.253 | -3.1163e-14 |  | 189.63 | -1.07606e-13 |  | 205.851 | -3.12995e-13 |  | 217.967 | -1.46946e-13
| 208.687 | -1.19359e-13 |  | 187.554 | -1.7076e-14 |  | 189.956 | 1.8484e-14 |  | 206.184 | 1.32952e-13 |  | 218.301 | -1.71989e-13
| 209.003 | -1.17393e-13 |  | 187.854 | -2.5445e-14 |  | 190.207 | -2.2569e-14 |  | 206.419 | 5.6016e-14 |  | 218.592 | -2.1516e-14
| 209.32 | -1.35309e-13 |  | 188.144 | 8.63e-15 |  | 190.532 | -2.67226e-13 |  | 206.754 | -3.24871e-13 |  | 218.926 | -6.0159e-14
| 209.572 | -1.0486e-13 |  | 188.447 | -3.4252e-14 |  | 190.784 | -7.9038e-14 |  | 207.088 | -2.73591e-13 |  | 219.259 | -1.9339e-13
| 209.887 | -1.32811e-13 |  | 188.738 | -1.2922e-14 |  | 191.11 | -2.85547e-13 |  | 207.323 | 1.21e-13 |  | 219.593 | -7.5139e-14
| 210.189 | -1.43798e-13 |  | 189.059 | 2.0361e-14 |  | 191.436 | -2.502e-15 |  | 207.689 | -1.34918e-13 |  | 219.886 | -1.96076e-13
| 210.505 | -1.43394e-13 |  | 189.36 | -2.972e-14 |  | 191.712 | -1.5051e-14 |  | 208.023 | -2.15521e-13 |  | 220.223 | -1.70682e-13
| 210.806 | -8.8568e-14 |  | 189.662 | -1.7097e-14 |  | 192.038 | -7.16e-15 |  | 208.258 | 8.6898e-14 |  | 220.56 | -1.12009e-13
| 211.072 | 4.71062e-13 |  | 189.963 | -3.5322e-14 |  | 192.364 | -8.4643e-14 |  | 208.591 | 1.0273e-13 |  | 220.896 | -1.16115e-13
| 211.373 | 1.8067e-14 |  | 190.254 | -1.9799e-14 |  | 192.614 | -1.3112e-14 |  | 208.927 | 2.0839e-14 |  | 221.191 | -2.6199e-14
| 211.69 | -1.26802e-13 |  | 190.544 | -2.7492e-14 |  | 192.94 | 1.3832e-14 |  | 209.16 | 7.2136e-14 |  | 221.53 | -1.93279e-13
| 211.989 | -1.42511e-13 |  | 190.846 | 4.463e-15 |  | 193.192 | -4.3842e-14 |  | 209.494 | -2.75463e-13 |  | 221.868 | -1.59763e-13
| 212.29 | -1.79701e-13 |  | 191.175 | -3.0721e-14 |  | 193.517 | -1.04078e-13 |  | 209.827 | 6.585e-15 |  | 222.204 | -4.5426e-14
| 212.606 | -1.6534e-13 |  | 191.465 | -2.0276e-14 |  | 193.841 | 4.3449e-14 |  | 210.063 | -7.8063e-14 |  | 223.468 | -1.27323e-13
| 212.856 | -1.88744e-13 |  | 191.757 | -4.3522e-14 |  | 194.094 | 4.201e-15 |  | 210.396 | 2.0627e-14 |  | 224.386 | -1.32594e-13
| 213.222 | -1.8842e-13 |  | 192.056 | -2.2245e-14 |  | 194.444 | -1.2443e-14 |  | 210.729 | -1.22057e-13 |  | 224.719 | -1.25689e-13
| 213.517 | -2.04667e-13 |  | 192.344 | -1.9101e-14 |  | 194.769 | -2.29496e-13 |  | 210.963 | -3.2625e-14 |  | 225.049 | -1.32907e-13
| 213.763 | -2.19872e-13 |  | 192.646 | -3.2705e-14 |  | 195.019 | -2.46e-16 |  | 211.296 | -3.1512e-14 |  | 225.384 | -1.33358e-13
| 214.062 | -2.09307e-13 |  | 192.936 | -1.209e-15 |  | 195.346 | -1.013e-15 |  | 211.564 | -8.5792e-14 |  | 225.716 | -1.25771e-13
| 214.36 | -2.14596e-13 |  | 193.255 | -5.0878e-14 |  | 195.596 | -2.3178e-14 |  | 211.897 | -8.1672e-14 |  | 226.007 | -1.354e-13
| 214.677 | -2.15944e-13 |  | 193.547 | -1.5215e-14 |  | 195.946 | -6.6797e-14 |  | 212.23 | -2.57668e-13 |  | 226.338 | -1.30543e-13
| 214.992 | -2.30924e-13 |  | 193.865 | -1.2e-17 |  | 196.245 | -6.9553e-14 |  | 212.431 | -4.36254e-13 |  | 226.67 | -1.25761e-13
| 215.291 | -2.26415e-13 |  | 194.165 | -3.6823e-14 |  | 196.497 | -7.5618e-14 |  | 212.764 | 1.83131e-13 |  | 226.961 | -1.22409e-13
| 215.608 | -2.40049e-13 |  | 194.455 | -3.7225e-14 |  | 196.847 | -3.5161e-14 |  | 213.098 | 8.4711e-14 |  | 227.292 | -1.26467e-13
| 215.858 | -2.26808e-13 |  | 194.746 | -9.667e-15 |  | 197.097 | -7.2787e-14 |  | 213.328 | -8.7153e-14 |  | 227.584 | -1.38279e-13
| 216.173 | -2.47236e-13 |  | 195.065 | -5.2784e-14 |  | 197.422 | -5.3072e-14 |  | 213.691 | -8.3065e-14 |  | 227.917 | -1.20943e-13
| 216.472 | -2.54704e-13 |  | 195.356 | -3.6011e-14 |  | 197.673 | -4.214e-14 |  | 214.022 | -1.28124e-13 |  | 228.247 | -1.13193e-13
| 216.787 | -2.6243e-13 |  | 195.646 | -4.2723e-14 |  | 198.024 | -3.4293e-14 |  | 214.253 | -1.50814e-13 |  | 228.574 | -1.09244e-13
| 217.088 | -2.50168e-13 |  | 195.945 | -1.4349e-14 |  | 198.274 | -4.31682e-13 |  | 214.584 | -8.1128e-14 |  | 228.864 | -1.14224e-13
| 217.405 | -2.64478e-13 |  | 196.236 | -6.2059e-14 |  | 198.597 | -2.00283e-13 |  | 214.815 | -3.22396e-13 |  | 229.194 | -1.13664e-13
| 217.722 | -2.68052e-13 |  | 196.536 | -5.5161e-14 |  | 198.919 | -1.12923e-13 |  | 215.147 | -3.7814e-14 |  | 229.525 | -1.12673e-13
| 217.99 | -2.88578e-13 |  | 196.867 | -1.6043e-14 |  | 199.241 | 8.2294e-14 |  | 215.48 | -5.4212e-14 |  | 229.856 | -1.1893e-13
| 218.291 | -2.8572e-13 |  | 197.158 | -3.8524e-14 |  | 199.487 | 4.09e-14 |  | 215.712 | -8.8963e-14 |  | 230.189 | -1.34546e-13
| 218.592 | -2.92693e-13 |  | 197.456 | -2.7911e-14 |  | 199.81 | -1.7016e-14 |  | 216.044 | -2.5666e-13 |  | 231.445 | -1.33198e-13
| 218.895 | -2.90772e-13 |  | 197.748 | -4.063e-14 |  | 200.134 | -3.6116e-14 |  | 216.375 | -2.2233e-14 |  | 232.49 | -1.35481e-13
| 219.167 | -3.05594e-13 |  | 198.038 | -2.0953e-14 |  | 200.382 | -4.274e-14 |  | 216.609 | -9.4396e-14 |  | 232.823 | -1.40914e-13
| 219.471 | -3.06543e-13 |  | 198.337 | -4.2333e-14 |  | 200.705 | -4.81526e-13 |  | 216.942 | -1.90171e-13 |  | 233.156 | -1.47074e-13
| 219.794 | -3.21181e-13 |  | 198.666 | -4.1138e-14 |  | 201.031 | -2.34132e-13 |  | 217.276 | -8.4941e-14 |  | 233.489 | -1.52426e-13
| 220.097 | -3.24125e-13 |  | 198.951 | -4.1725e-14 |  | 201.305 | 1.99551e-13 |  | 217.609 | -3.107e-14 |  | 233.822 | -1.6295e-13
| 220.364 | -3.10646e-13 |  | 199.239 | -3.4777e-14 |  | 201.63 | -3.4009e-13 |  | 217.84 | -1.04697e-13 |  | 234.115 | -1.58544e-13
| 220.684 | -3.34317e-13 |  | 199.566 | -5.8426e-14 |  | 201.881 | 1.63676e-13 |  | 218.173 | -1.12356e-13 |  | 234.448 | -1.76026e-13
| 220.997 | -3.39155e-13 |  | 199.853 | -4.5041e-14 |  | 202.206 | 3.3717e-14 |  | 218.406 | -1.93224e-13 |  | 234.78 | -1.74876e-13
| 221.295 | -3.53912e-13 |  | 200.143 | -4.6523e-14 |  | 202.532 | -2.5695e-13 |  | 218.773 | -1.62696e-13 |  | 235.114 | -1.76253e-13
| 221.594 | -3.52522e-13 |  | 200.473 | -6.5573e-14 |  | 202.782 | -1.7076e-13 |  | 219.073 | -1.18445e-13 |  | 235.405 | -1.77016e-13
| 221.908 | -3.5183e-13 |  | 200.762 | -3.6595e-14 |  | 203.108 | -1.37439e-13 |  | 219.308 | -1.25176e-13 |  | 235.738 | -1.77639e-13
| 222.156 | -3.64944e-13 |  | 201.054 | -4.1465e-14 |  | 203.433 | 2.15451e-13 |  | 219.676 | -1.20643e-13 |  | 236.073 | -1.76399e-13
| 222.505 | -3.69123e-13 |  | 201.355 | -6.0678e-14 |  | 203.684 | -1.46003e-13 |  | 220.013 | -1.41434e-13 |  | 236.365 | -1.84447e-13
| 222.77 | -3.80936e-13 |  | 201.648 | -5.0508e-14 |  | 204.036 | 5.5507e-14 |  | 220.251 | -6.217e-14 |  | 237.66 | -2.04032e-13
| 223.071 | -3.8003e-13 |  | 201.968 | -3.6166e-14 |  | 204.287 | -2.17465e-13 |  | 220.586 | -1.40868e-13 |  | 238.579 | -2.27671e-13
| 223.387 | -3.81692e-13 |  | 202.26 | -5.7556e-14 |  | 204.636 | -1.18345e-13 |  | 220.925 | -8.3732e-14 |  | 238.912 | -2.27103e-13
| 223.685 | -3.92346e-13 |  | 202.562 | -4.3552e-14 |  | 204.964 | -8.6159e-14 |  | 221.163 | -1.67413e-13 |  | 239.247 | -2.31819e-13
| 223.999 | -3.9501e-13 |  | 202.854 | -4.5162e-14 |  | 205.214 | -1.33626e-13 |  | 221.501 | -1.36228e-13 |  | 239.579 | -2.43415e-13
| 224.319 | -4.06644e-13 |  | 203.157 | -5.0622e-14 |  | 205.539 | -6.4047e-14 |  | 221.738 | -1.49333e-13 |  | 239.872 | -2.45577e-13
| 224.619 | -4.15867e-13 |  | 203.448 | -5.5002e-14 |  | 205.791 | -5.2081e-14 |  | 222.105 | -8.1116e-14 |  | 240.205 | -2.53878e-13
| 224.867 | -4.36934e-13 |  | 203.739 | -2.3256e-14 |  | 206.141 | -1.10082e-13 |  | 222.343 | -1.61652e-13 |  | 240.54 | -2.67209e-13
| 225.186 | -4.18123e-13 |  | 204.039 | -6.5486e-14 |  | 206.391 | -8.3324e-14 |  | 222.678 | -1.29958e-13 |  | 240.833 | -2.83826e-13
| 225.486 | -4.44886e-13 |  | 204.362 | -5.138e-14 |  | 206.743 | 2.02326e-13 |  | 223.012 | -1.43551e-13 |  | 241.166 | -2.84277e-13
| 225.801 | -4.51855e-13 |  | 204.662 | -5.553e-14 |  | 207.069 | -2.47794e-13 |  | 223.245 | -1.73653e-13 |  | 241.502 | -2.95912e-13
| 226.103 | -4.36192e-13 |  | 204.962 | -6.5101e-14 |  | 207.321 | -8.5622e-14 |  | 223.578 | -1.24458e-13 |  | 241.835 | -3.01103e-13
| 226.37 | -4.56095e-13 |  | 205.252 | -6.3641e-14 |  | 207.646 | -1.74597e-13 |  | 223.844 | -7.3183e-14 |  | 242.167 | -3.14326e-13
| 226.687 | -4.62116e-13 |  | 205.544 | -5.8281e-14 |  | 207.896 | -1.36916e-13 |  | 224.175 | -1.6454e-13 |  | 242.501 | -3.15523e-13
| 226.982 | -4.61811e-13 |  | 205.843 | -5.9583e-14 |  | 208.222 | -1.0468e-14 |  | 224.507 | -3.73728e-13 |  | 242.837 | -3.18284e-13
| 227.303 | -4.6246e-13 |  | 206.173 | -7.8192e-14 |  | 208.497 | -8.6766e-14 |  | 224.739 | -1.61132e-13 |  | 243.17 | -3.27593e-13
| 227.605 | -4.60019e-13 |  | 206.464 | -6.717e-14 |  | 208.823 | -1.03369e-13 |  | 225.071 | -1.31179e-13 |  | 243.461 | -3.46044e-13
| 227.872 | -4.81551e-13 |  | 206.754 | -7.2212e-14 |  | 209.097 | -1.49176e-13 |  | 225.404 | -1.69785e-13 |  | 244.746 | -3.78664e-13
| 228.186 | -4.82474e-13 |  | 207.057 | -7.6916e-14 |  | 209.423 | -1.04137e-13 |  | 225.634 | -2.12542e-13 |  | 245.737 | -4.10277e-13
| 228.481 | -4.98517e-13 |  | 207.362 | -5.9562e-14 |  | 209.673 | -6.0601e-14 |  | 225.968 | -1.88516e-13 |  | 246.154 | -4.15473e-13
| 228.796 | -4.98304e-13 |  | 207.664 | -8.8402e-14 |  | 209.999 | -7.337e-14 |  | 226.334 | -1.7257e-13 |  | 246.568 | -4.34491e-13
| 229.093 | -5.02407e-13 |  | 207.936 | -8.9115e-14 |  | 210.326 | -5.9483e-14 |  | 226.567 | -2.44205e-13 |  | 246.942 | -4.44979e-13
| 229.391 | -5.04494e-13 |  | 208.256 | -8.5238e-14 |  | 210.575 | -5.2536e-14 |  | 226.9 | -2.58105e-13 |  | 248.192 | -4.6788e-13
| 229.657 | -5.04464e-13 |  | 208.553 | -8.5294e-14 |  | 210.9 | -8.137e-14 |  | 227.167 | -1.94359e-13 |  | 249.193 | -5.15598e-13
| 230.006 | -5.06349e-13 |  | 208.84 | -9.1467e-14 |  | 211.226 | -4.5791e-14 |  | 227.5 | -2.64159e-13 |  | 249.606 | -5.05968e-13
| 230.273 | -5.22082e-13 |  | 209.171 | -9.4445e-14 |  | 211.501 | -6.0745e-14 |  | 227.733 | -1.54928e-13 |  | 250.024 | -5.21389e-13
| 230.589 | -5.34421e-13 |  | 209.456 | -9.9123e-14 |  | 211.827 | -8.7624e-14 |  | 228.098 | -2.68632e-13 |  | 250.439 | -5.48907e-13
| 230.89 | -5.40521e-13 |  | 209.761 | -1.00227e-13 |  | 212.076 | -1.44087e-13 |  | 228.427 | -2.57094e-13 |  | 251.809 | -5.95374e-13
| 231.191 | -5.38875e-13 |  | 210.057 | -1.10326e-13 |  | 212.426 | -1.23566e-13 |  | 228.659 | -1.51758e-13 |  | 252.678 | -6.06864e-13
| 231.461 | -5.49382e-13 |  | 210.361 | -9.0236e-14 |  | 212.677 | -1.38188e-13 |  | 228.988 | -1.95314e-13 |  | 253.092 | -6.07042e-13
| 231.78 | -5.55201e-13 |  | 210.648 | -1.06157e-13 |  | 213.002 | -1.27139e-13 |  | 229.219 | -1.69835e-13 |  | 253.505 | -6.20287e-13
| 232.085 | -5.61104e-13 |  | 210.973 | -1.0965e-13 |  | 213.323 | -1.94518e-13 |  | 229.551 | -2.89579e-13 |  | 253.919 | -6.30139e-13
| 232.405 | -5.71669e-13 |  | 211.26 | -1.08392e-13 |  | 213.67 | -2.6675e-14 |  | 229.883 | -3.65338e-13 |  | 255.238 | -6.42826e-13
| 232.704 | -5.65966e-13 |  | 211.555 | -1.1516e-13 |  | 213.918 | -8.309e-15 |  | 230.114 | -2.41656e-13 |  | 256.268 | -6.75124e-13
| 232.973 | -5.86397e-13 |  | 211.861 | -1.15574e-13 |  | 214.24 | -4.07973e-13 |  | 230.478 | -2.93553e-13 |  | 256.638 | -6.75446e-13
| 233.271 | -5.93238e-13 |  | 212.163 | -1.28156e-13 |  | 214.513 | -5.2787e-14 |  | 230.713 | -2.77732e-13 |  | 257.05 | -6.74283e-13
| 233.587 | -5.98775e-13 |  | 212.449 | -1.16893e-13 |  | 214.838 | -2.62147e-13 |  | 231.046 | -2.63622e-13 |  | 257.419 | -6.89487e-13
| 233.888 | -5.97151e-13 |  | 212.753 | -1.45725e-13 |  | 215.087 | -2.30007e-13 |  | 231.384 | -3.08365e-13 |  | 258.775 | -7.47384e-13
| 234.205 | -6.13386e-13 |  | 213.055 | -1.40755e-13 |  | 215.411 | -1.10613e-13 |  | 231.622 | -2.73179e-13 |  | 259.758 | -7.35684e-13
| 234.504 | -6.27891e-13 |  | 213.345 | -1.44087e-13 |  | 215.735 | 6.783e-15 |  | 231.99 | -2.81536e-13 |  | 260.169 | -7.29303e-13
| 234.77 | -6.23597e-13 |  | 213.662 | -1.42753e-13 |  | 216.008 | -7.945e-15 |  | 232.226 | -2.91146e-13 |  | 260.537 | -7.29759e-13
| 235.085 | -6.43351e-13 |  | 213.956 | -1.53409e-13 |  | 216.331 | -4.0795e-14 |  | 232.56 | -2.91209e-13 |  | 260.945 | -7.31143e-13
| 235.385 | -6.40529e-13 |  | 214.252 | -1.47724e-13 |  | 216.605 | -4.3558e-14 |  | 232.894 | -2.89733e-13 |  | 262.278 | -7.34303e-13
| 235.702 | -6.45174e-13 |  | 214.539 | -1.65948e-13 |  | 216.931 | -2.29107e-13 |  | 233.162 | -3.0874e-13 |  | 263.246 | -7.5775e-13
| 235.968 | -6.58064e-13 |  | 214.868 | -1.63311e-13 |  | 217.206 | -1.32627e-13 |  | 233.493 | -3.01949e-13 |  | 263.609 | -7.63565e-13
| 236.286 | -6.65213e-13 |  | 215.161 | -1.55077e-13 |  | 217.504 | -1.37046e-13 |  | 233.728 | -3.27075e-13 |  | 264.051 | -7.62476e-13
| 236.583 | -6.65895e-13 |  | 215.464 | -1.78663e-13 |  | 217.827 | 3.12519e-13 |  | 234.061 | -3.19867e-13 |  | 264.453 | -7.855e-13
| 236.903 | -6.68354e-13 |  | 215.765 | -1.7693e-13 |  | 218.102 | -1.22311e-13 |  | 234.327 | -3.34927e-13 |  | 265.74 | -7.87027e-13
| 237.203 | -6.78297e-13 |  | 216.057 | -1.8657e-13 |  | 218.428 | 1.02462e-13 |  | 234.66 | -3.25555e-13 |  | 266.703 | -8.86203e-13
| 237.503 | -6.79372e-13 |  | 216.356 | -1.68862e-13 |  | 218.704 | 2.0866e-14 |  | 234.993 | -3.90195e-13 |  | 267.105 | -8.58745e-13
| 237.769 | -6.88878e-13 |  | 216.656 | -1.72161e-13 |  | 219.03 | -1.14299e-13 |  | 235.26 | -3.52701e-13 |  | 267.505 | -8.41634e-13
| 238.087 | -6.85256e-13 |  | 216.953 | -1.96115e-13 |  | 219.284 | -2.502e-14 |  | 235.56 | -3.66972e-13 |  | 267.908 | -8.0524e-13
| 238.387 | -6.97309e-13 |  | 217.276 | -1.96943e-13 |  | 219.64 | -1.33935e-13 |  | 235.895 | -3.41159e-13 |  | 269.227 | -7.85375e-13
| 238.703 | -7.0129e-13 |  | 217.538 | -2.11639e-13 |  | 219.893 | -5.2387e-14 |  | 236.162 | -3.55909e-13 |  | 270.225 | -7.27235e-13
| 239.021 | -6.99803e-13 |  | 217.869 | -2.13735e-13 |  | 220.227 | -2.34513e-13 |  | 236.494 | -4.01621e-13 |  | 270.625 | -7.09523e-13
| 239.271 | -7.14969e-13 |  | 218.163 | -2.05166e-13 |  | 220.508 | -2.1569e-14 |  | 236.729 | -3.56693e-13 |  | 271.063 | -6.87135e-13
| 239.587 | -7.17005e-13 |  | 218.436 | -2.28124e-13 |  | 220.838 | -2.81691e-13 |  | 237.063 | -3.75581e-13 |  | 271.463 | -6.54766e-13
| 239.903 | -7.17644e-13 |  | 218.739 | -2.29179e-13 |  | 221.115 | -2.23275e-13 |  | 237.397 | -3.96417e-13 |  | 272.778 | -6.12249e-13
| 240.22 | -7.25158e-13 |  | 219.073 | -2.22266e-13 |  | 221.442 | -2.14386e-13 |  | 237.632 | -4.16714e-13 |  | 273.733 | -5.77958e-13
| 240.47 | -7.32145e-13 |  | 219.375 | -2.28282e-13 |  | 221.718 | -1.47242e-13 |  | 237.998 | -3.95296e-13 |  | 274.091 | -5.69562e-13
| 240.787 | -7.32259e-13 |  | 219.666 | -2.33545e-13 |  | 222.039 | -2.14121e-13 |  | 238.232 | -4.19186e-13 |  | 274.488 | -6.16341e-13
| 241.105 | -7.31719e-13 |  | 219.962 | -2.46575e-13 |  | 222.314 | -1.12454e-13 |  | 238.566 | -4.26277e-13 |  | 274.885 | -6.14845e-13
| 241.404 | -7.36181e-13 |  | 220.26 | -2.5962e-13 |  | 222.635 | -8.9116e-14 |  | 238.896 | -4.45319e-13 |  | 275.284 | -6.12108e-13
| 241.67 | -7.3383e-13 |  | 220.557 | -2.71038e-13 |  | 222.884 | -1.9026e-13 |  | 239.167 | -4.11115e-13 |  | 276.553 | -6.51743e-13
| 241.971 | -7.38926e-13 |  | 220.846 | -2.69822e-13 |  | 223.231 | -9.9447e-14 |  | 239.499 | -4.06402e-13 |  | 277.502 | -5.53757e-13
| 242.287 | -7.4405e-13 |  | 221.176 | -2.77722e-13 |  | 223.48 | -1.82438e-13 |  | 239.734 | -4.42883e-13 |  | 277.898 | -4.54775e-13
| 242.604 | -7.4754e-13 |  | 221.463 | -2.76215e-13 |  | 223.829 | -1.66524e-13 |  | 240.067 | -4.67825e-13 |  | 278.294 | -4.25507e-13
| 242.888 | -7.28975e-13 |  | 221.762 | -2.80434e-13 |  | 224.077 | -1.89667e-13 |  | 240.435 | -4.44594e-13 |  | 278.689 | -3.45941e-13
| 243.205 | -7.30397e-13 |  | 222.051 | -3.04885e-13 |  | 224.425 | -1.86238e-13 |  | 240.669 | -4.28711e-13 |  | 279.045 | -3.08336e-13
| 243.471 | -7.40295e-13 |  | 222.351 | -2.97286e-13 |  | 224.675 | -2.1167e-13 |  | 241.003 | -4.80567e-13 |  | 280.334 | -1.97861e-13
| 243.821 | -7.38547e-13 |  | 222.64 | -3.11373e-13 |  | 225.001 | -1.91993e-13 |  | 241.271 | -4.22974e-13 |  | 281.272 | -1.63589e-13
| 244.07 | -7.38833e-13 |  | 222.941 | -3.32687e-13 |  | 225.324 | -1.98503e-13 |  | 241.605 | -4.99969e-13 |  | 281.661 | -1.51324e-13
| 244.384 | -7.31655e-13 |  | 223.27 | -3.27071e-13 |  | 225.599 | -1.7475e-13 |  | 241.838 | -4.57885e-13 |  | 282.013 | -1.56552e-13
| 244.696 | -7.31691e-13 |  | 223.559 | -3.32296e-13 |  | 225.924 | -1.58149e-13 |  | 242.17 | -4.75755e-13 |  | 282.401 | -1.70204e-13
| 244.96 | -7.3081e-13 |  | 223.861 | -3.38978e-13 |  | 226.174 | -1.92671e-13 |  | 242.406 | -3.65313e-13 |  | 282.792 | -1.77477e-13
| 245.276 | -7.28633e-13 |  | 224.162 | -3.5208e-13 |  | 226.499 | -1.93742e-13 |  | 242.772 | -4.30957e-13 |  | 283.181 | -1.95632e-13
| 245.575 | -7.19804e-13 |  | 224.462 | -3.51125e-13 |  | 226.824 | -1.83288e-13 |  | 243.104 | -4.64684e-13 |  | 284.428 | -1.74212e-13
| 245.891 | -7.27371e-13 |  | 224.763 | -3.65938e-13 |  | 227.099 | -1.5365e-13 |  | 243.34 | -4.62265e-13 |  | 285.476 | -1.51671e-13
| 246.209 | -7.12863e-13 |  | 225.051 | -3.71606e-13 |  | 227.424 | -1.68462e-13 |  | 243.673 | -5.02603e-13 |  | 285.865 | -1.60516e-13
| 246.458 | -7.17626e-13 |  | 225.343 | -3.76716e-13 |  | 227.674 | -2.07164e-13 |  | 243.905 | -4.82602e-13 |  | 286.253 | -1.94653e-13
| 246.774 | -7.15169e-13 |  | 225.661 | -3.86246e-13 |  | 228.001 | -2.0477e-13 |  | 244.238 | -5.18599e-13 |  | 286.64 | -2.04186e-13
| 247.092 | -7.08751e-13 |  | 225.962 | -3.91759e-13 |  | 228.323 | -1.97949e-13 |  | 244.6 | -5.26937e-13 |  | 287.919 | -1.91208e-13
| 247.392 | -7.08896e-13 |  | 226.266 | -3.99096e-13 |  | 228.595 | -2.20228e-13 |  | 244.831 | -5.27845e-13 |  | 288.925 | -2.25688e-13
| 247.659 | -7.01785e-13 |  | 226.555 | -4.08503e-13 |  | 228.941 | -2.1389e-13 |  | 245.161 | -5.21055e-13 |  | 289.311 | -2.31577e-13
| 247.958 | -6.95209e-13 |  | 226.857 | -4.23044e-13 |  | 229.188 | -2.33904e-13 |  | 245.525 | -5.21907e-13 |  | 289.697 | -2.2432e-13
| 248.278 | -6.94403e-13 |  | 227.155 | -4.29641e-13 |  | 229.512 | -2.37633e-13 |  | 245.757 | -5.18046e-13 |  | 290.083 | -2.34533e-13
| 248.58 | -6.90817e-13 |  | 227.446 | -4.34725e-13 |  | 229.835 | -2.44035e-13 |  | 246.09 | -5.42882e-13 |  | 290.469 | -2.52774e-13
| 248.896 | -6.87847e-13 |  | 227.746 | -4.49566e-13 |  | 230.11 | -2.54623e-13 |  | 246.356 | -5.32137e-13 |  | 291.781 | -3.23698e-13
| 249.164 | -6.89909e-13 |  | 228.044 | -4.55567e-13 |  | 230.433 | -2.49454e-13 |  | 246.689 | -5.32774e-13 |  | 292.743 | -3.46381e-13
| 249.483 | -6.786e-13 |  | 228.358 | -4.585e-13 |  | 230.709 | -2.52587e-13 |  | 246.955 | -5.349e-13 |  | 293.126 | -3.2767e-13
| 249.783 | -6.77592e-13 |  | 228.656 | -4.63096e-13 |  | 231.036 | -2.76556e-13 |  | 247.288 | -4.99667e-13 |  | 293.512 | -3.12711e-13
| 250.1 | -6.70203e-13 |  | 228.946 | -4.62432e-13 |  | 231.314 | -2.78067e-13 |  | 247.521 | -5.10471e-13 |  | 293.897 | -2.81263e-13
| 250.419 | -6.61858e-13 |  | 229.263 | -4.77826e-13 |  | 231.643 | -2.86533e-13 |  | 247.889 | -5.23244e-13 |  | 294.28 | -2.41248e-13
| 250.684 | -6.52109e-13 |  | 229.559 | -4.87361e-13 |  | 231.896 | -2.91453e-13 |  | 248.123 | -5.07292e-13 |  | 295.51 | -1.79749e-13
| 250.986 | -6.54877e-13 |  | 229.848 | -5.02025e-13 |  | 232.172 | -3.04543e-13 |  | 248.457 | -5.12213e-13 |  | 296.545 | -1.47107e-13
| 251.302 | -6.45158e-13 |  | 230.16 | -5.05239e-13 |  | 232.524 | -3.12565e-13 |  | 248.79 | -5.16884e-13 |  | 296.927 | -1.37334e-13
| 251.57 | -6.53155e-13 |  | 230.448 | -5.11904e-13 |  | 232.775 | -3.04786e-13 |  | 249.057 | -5.05676e-13 |  | 297.27 | -1.30904e-13
| 251.871 | -6.39108e-13 |  | 230.749 | -5.19701e-13 |  | 233.099 | -3.29853e-13 |  | 249.39 | -5.04616e-13 |  | 297.654 | -1.12812e-13
| 252.188 | -6.40659e-13 |  | 231.052 | -5.235e-13 |  | 233.375 | -3.29856e-13 |  | 249.626 | -5.02164e-13 |  | 298.036 | -1.01551e-13
| 252.505 | -6.28129e-13 |  | 231.354 | -5.29676e-13 |  | 233.699 | -3.35735e-13 |  | 249.96 | -4.97167e-13 |  | 299.289 | -9.2811e-14
| 252.771 | -6.31183e-13 |  | 231.646 | -5.37243e-13 |  | 234.025 | -3.56703e-13 |  | 250.226 | -5.11165e-13 |  | 300.311 | -8.0593e-14
| 253.088 | -6.26465e-13 |  | 231.948 | -5.45093e-13 |  | 234.299 | -3.52786e-13 |  | 250.561 | -5.27645e-13 |  | 300.688 | -7.3523e-14
| 253.402 | -6.18127e-13 |  | 232.24 | -5.52832e-13 |  | 234.623 | -3.78778e-13 |  | 250.928 | -5.54641e-13 |  | 301.027 | -6.7962e-14
| 253.688 | -6.11216e-13 |  | 232.574 | -5.60678e-13 |  | 234.9 | -3.86105e-13 |  | 251.161 | -5.12006e-13 |  | 301.441 | -6.4746e-14
| 254.005 | -6.1161e-13 |  | 232.865 | -5.67291e-13 |  | 235.224 | -3.91109e-13 |  | 251.528 | -4.97798e-13 |  | 301.782 | -5.7962e-14
| 254.305 | -6.25677e-13 |  | 233.165 | -5.70234e-13 |  | 235.499 | -3.9969e-13 |  | 251.762 | -4.8301e-13 |  | 302.16 | -6.5467e-14
| 254.622 | -6.5319e-13 |  | 233.465 | -5.77005e-13 |  | 235.823 | -4.15804e-13 |  | 252.131 | -4.7797e-13 |  | 303.402 | -5.7487e-14
| 254.873 | -6.29206e-13 |  | 233.754 | -5.77732e-13 |  | 236.099 | -4.18783e-13 |  | 252.365 | -5.04408e-13 |  | 304.418 | -5.1029e-14
| 255.188 | -6.20523e-13 |  | 234.053 | -5.72799e-13 |  | 236.425 | -4.2264e-13 |  | 252.699 | -4.75846e-13 |  | 304.793 | -3.6053e-14
| 255.505 | -6.34664e-13 |  | 234.342 | -5.92969e-13 |  | 236.701 | -4.38117e-13 |  | 252.965 | -4.49835e-13 |  | 305.132 | -4.1465e-14
| 255.804 | -6.30697e-13 |  | 234.641 | -5.93116e-13 |  | 237 | -4.47013e-13 |  | 253.299 | -4.62355e-13 |  | 305.508 | -3.5282e-14
| 256.072 | -6.34695e-13 |  | 234.94 | -5.97932e-13 |  | 237.275 | -4.44678e-13 |  | 253.532 | -4.53961e-13 |  | 305.883 | -3.9735e-14
| 256.423 | -6.52834e-13 |  | 235.241 | -5.98832e-13 |  | 237.602 | -4.69566e-13 |  | 253.865 | -4.43287e-13 |  | 306.296 | -3.8269e-14
| 256.671 | -6.406e-13 |  | 235.538 | -5.96475e-13 |  | 237.951 | -4.80141e-13 |  | 254.234 | -4.37002e-13 |  | 307.607 | -3.7275e-14
| 256.988 | -6.36688e-13 |  | 235.838 | -5.99116e-13 |  | 238.201 | -4.80076e-13 |  | 254.468 | -4.46944e-13 |  | 308.505 | -2.5872e-14
| 257.303 | -6.3482e-13 |  | 236.169 | -5.9703e-13 |  | 238.529 | -4.88106e-13 |  | 254.835 | -4.39691e-13 |  | 308.88 | -3.6404e-14
| 257.605 | -6.37689e-13 |  | 236.457 | -5.99531e-13 |  | 238.779 | -4.99301e-13 |  | 255.069 | -4.4443e-13 |  | 309.255 | -1.7365e-14
| 257.922 | -6.43858e-13 |  | 236.758 | -6.00433e-13 |  | 239.127 | -5.09694e-13 |  | 255.401 | -4.19878e-13 |  | 309.627 | -1.5517e-14
| 258.171 | -6.47533e-13 |  | 237.056 | -5.96414e-13 |  | 239.402 | -5.15328e-13 |  | 255.669 | -4.42489e-13 |  | 310 | -1.9606e-14
| 258.487 | -6.6818e-13 |  | 237.346 | -5.92456e-13 |  | 239.728 | -4.84652e-13 |  | 256.002 | -4.22936e-13 |  | 310.373 | -2.4793e-14
| 258.806 | -6.56013e-13 |  | 237.646 | -5.98217e-13 |  | 240.004 | -5.05723e-13 |  | 256.237 | -2.73636e-13 |  | 311.679 | -1.9269e-14
| 259.057 | -6.88837e-13 |  | 237.965 | -5.99113e-13 |  | 240.354 | -5.39642e-13 |  | 256.603 | -3.56458e-13 |  | 312.608 | -2.4204e-14
| 259.371 | -6.76303e-13 |  | 238.238 | -5.79643e-13 |  | 240.605 | -5.58627e-13 |  | 256.837 | -3.96467e-13 |  | 312.981 | -2.6656e-14
| 259.69 | -6.55981e-13 |  | 238.559 | -5.81009e-13 |  | 240.929 | -5.83513e-13 |  | 257.202 | -3.87048e-13 |  | 313.354 | -1.4695e-14
| 260.005 | -6.2981e-13 |  | 238.859 | -5.73338e-13 |  | 241.205 | -5.89147e-13 |  | 257.438 | -3.73839e-13 |  | 313.725 | -2.306e-14
| 260.306 | -6.18164e-13 |  | 239.161 | -5.63269e-13 |  | 241.554 | -5.99357e-13 |  | 257.771 | -4.0037e-13 |  | 314.096 | -1.6867e-14
| 260.572 | -6.11843e-13 |  | 239.453 | -5.70062e-13 |  | 241.806 | -5.988e-13 |  | 258.138 | -4.01886e-13 |  | 314.467 | -1.8391e-14
| 260.888 | -6.02016e-13 |  | 239.754 | -5.67468e-13 |  | 242.131 | -6.13073e-13 |  | 258.372 | -4.23746e-13 |  | 315.766 | -3.2091e-14
| 261.203 | -5.93559e-13 |  | 240.075 | -5.59475e-13 |  | 242.406 | -6.21888e-13 |  | 258.638 | -4.07457e-13 |  | 316.767 | -1.9004e-14
| 261.5 | -6.102e-13 |  | 240.377 | -5.53742e-13 |  | 242.731 | -6.32854e-13 |  | 258.938 | -4.11166e-13 |  | 317.136 | -1.4604e-14
| 261.764 | -6.00471e-13 |  | 240.665 | -5.801e-13 |  | 242.98 | -6.44844e-13 |  | 259.306 | -4.32196e-13 |  | 317.507 | -8.598e-15
| 262.078 | -5.74507e-13 |  | 240.966 | -5.5869e-13 |  | 243.331 | -6.5711e-13 |  | 259.54 | -4.30104e-13 |  | 317.875 | -1.83e-14
| 262.394 | -5.68778e-13 |  | 241.257 | -5.3954e-13 |  | 243.605 | -6.57322e-13 |  | 259.874 | -3.98803e-13 |  | 318.245 | -1.6249e-14
| 262.693 | -5.55101e-13 |  | 241.557 | -5.39479e-13 |  | 243.931 | -6.73538e-13 |  | 260.141 | -3.37212e-13 |  | 319.537 | -1.7034e-14
| 263.01 | -5.46686e-13 |  | 241.856 | -5.17318e-13 |  | 244.203 | -6.74756e-13 |  | 260.474 | -3.44591e-13 |  | 320.528 | -2.4213e-14
| 263.259 | -6.01073e-13 |  | 242.155 | -5.33598e-13 |  | 244.551 | -6.93952e-13 |  | 260.705 | -3.89107e-13 |  | 320.894 | -2.9509e-14
| 263.576 | -6.74476e-13 |  | 242.441 | -5.33794e-13 |  | 244.798 | -7.00652e-13 |  | 261.072 | -3.49124e-13 |  | 321.261 | -2.6062e-14
| 263.893 | -6.41278e-13 |  | 242.763 | -5.2015e-13 |  | 245.121 | -7.14648e-13 |  | 261.403 | -3.60862e-13 |  | 321.626 | -2.0762e-14
| 264.16 | -5.92246e-13 |  | 243.062 | -5.13222e-13 |  | 245.444 | -7.30074e-13 |  | 261.635 | -3.70002e-13 |  | 321.989 | -2.5293e-14
| 264.477 | -6.03304e-13 |  | 243.35 | -5.05945e-13 |  | 245.717 | -7.30475e-13 |  | 261.964 | -3.77018e-13 |  | 322.354 | -2.3496e-14
| 264.795 | -6.0416e-13 |  | 243.651 | -5.10644e-13 |  | 246.04 | -7.46711e-13 |  | 262.295 | -3.48666e-13 |  | 323.63 | -1.0311e-14
| 265.112 | -5.66503e-13 |  | 243.948 | -5.01405e-13 |  | 246.315 | -7.49117e-13 |  | 262.56 | -3.66276e-13 |  | 324.613 | -1.0019e-14
| 265.363 | -5.34248e-13 |  | 244.265 | -4.92534e-13 |  | 246.639 | -7.57417e-13 |  | 262.893 | -3.60074e-13 |  | 324.977 | -1.1395e-14
| 265.68 | -5.22876e-13 |  | 244.562 | -4.72881e-13 |  | 246.915 | -7.58326e-13 |  | 263.125 | -3.97162e-13 |  | 325.338 | -1.9417e-14
| 265.997 | -5.15786e-13 |  | 244.852 | -4.64916e-13 |  | 247.241 | -7.80584e-13 |  | 263.492 | -3.67569e-13 |  | 325.703 | -1.4563e-14
| 266.315 | -5.52201e-13 |  | 245.152 | -4.62941e-13 |  | 247.516 | -7.77863e-13 |  | 263.726 | -3.46288e-13 |  | 326.066 | -1.888e-14
| 266.566 | -5.48747e-13 |  | 245.44 | -4.51078e-13 |  | 247.841 | -7.8589e-13 |  | 264.058 | -3.43163e-13 |  | 326.429 | -1.7078e-14
| 266.883 | -5.36613e-13 |  | 245.738 | -4.74903e-13 |  | 248.091 | -7.91798e-13 |  | 264.324 | -3.40605e-13 |  | 326.792 | -1.3253e-14
| 267.184 | -5.35418e-13 |  | 246.058 | -4.48275e-13 |  | 248.418 | -8.02369e-13 |  | 264.69 | -3.31162e-13 |  | 328.059 | -1.9961e-14
| 267.501 | -5.06599e-13 |  | 246.363 | -4.40158e-13 |  | 248.744 | -7.98269e-13 |  | 264.925 | -3.2366e-13 |  | 329.071 | 3.503e-15
| 267.767 | -4.74828e-13 |  | 246.662 | -4.10533e-13 |  | 249.019 | -7.99473e-13 |  | 265.258 | -3.36847e-13 |  | 329.432 | 1.022e-15
| 268.086 | -4.53108e-13 |  | 246.974 | -4.01367e-13 |  | 249.344 | -8.08974e-13 |  | 265.591 | -3.40397e-13 |  | 329.794 | 1.478e-15
| 268.385 | -4.31973e-13 |  | 247.236 | -3.88778e-13 |  | 249.596 | -8.19042e-13 |  | 265.859 | -3.28415e-13 |  | 330.155 | -9.61e-15
| 268.703 | -4.03623e-13 |  | 247.537 | -3.82662e-13 |  | 249.946 | -8.2164e-13 |  | 266.194 | -2.96359e-13 |  | 330.517 | -1.0208e-14
| 268.969 | -3.87667e-13 |  | 247.868 | -3.67517e-13 |  | 250.196 | -8.17915e-13 |  | 266.461 | -2.94451e-13 |  | 331.813 | -2.813e-15
| 269.286 | -3.76519e-13 |  | 248.161 | -3.5146e-13 |  | 250.547 | -8.21575e-13 |  | 266.793 | -2.77627e-13 |  | 332.855 | -6.6e-16
| 269.603 | -3.53835e-13 |  | 248.461 | -3.40129e-13 |  | 250.794 | -8.40338e-13 |  | 267.062 | -2.48579e-13 |  | 333.215 | 7.72e-16
| 269.903 | -3.42135e-13 |  | 248.763 | -3.34336e-13 |  | 251.148 | -8.38818e-13 |  | 267.395 | -2.4438e-13 |  | 333.574 | 5.386e-15
| 270.203 | -3.15415e-13 |  | 249.055 | -3.46207e-13 |  | 251.398 | -8.37377e-13 |  | 267.628 | -2.38463e-13 |  | 333.932 | 7.85e-15
| 270.47 | -3.07073e-13 |  | 249.348 | -3.37895e-13 |  | 251.75 | -8.36195e-13 |  | 267.962 | -2.28209e-13 |  | 334.292 | 8.871e-15
| 270.787 | -2.99074e-13 |  | 249.649 | -3.19491e-13 |  | 252 | -8.36967e-13 |  | 268.331 | -2.29395e-13 |  | 334.651 | 5.904e-15
| 271.103 | -2.86977e-13 |  | 249.95 | -3.02722e-13 |  | 252.351 | -8.41687e-13 |  | 268.563 | -2.25967e-13 |  | 335.904 | 1.1959e-14
| 271.405 | -2.85871e-13 |  | 250.24 | -2.96752e-13 |  | 252.6 | -8.40674e-13 |  | 268.896 | -2.1687e-13 |  | 336.977 | 1.5018e-14
| 271.687 | -2.87322e-13 |  | 250.542 | -2.92519e-13 |  | 252.926 | -8.45888e-13 |  | 269.162 | -1.99807e-13 |  | 337.333 | 2.1254e-14
| 271.987 | -2.77454e-13 |  | 250.847 | -2.86117e-13 |  | 253.202 | -8.37239e-13 |  | 269.498 | -1.99574e-13 |  | 337.692 | 1.0947e-14
| 272.304 | -2.79221e-13 |  | 251.146 | -2.8825e-13 |  | 253.551 | -9.01984e-13 |  | 269.764 | -1.73189e-13 |  | 338.013 | 1.7869e-14
| 272.572 | -2.74921e-13 |  | 251.447 | -2.79409e-13 |  | 253.802 | -8.9683e-13 |  | 270.099 | -1.75936e-13 |  | 338.405 | 1.8401e-14
| 272.872 | -2.69109e-13 |  | 251.739 | -2.73501e-13 |  | 254.153 | -9.15718e-13 |  | 270.365 | -1.63958e-13 |  | 338.763 | 1.6706e-14
| 273.187 | -2.68585e-13 |  | 252.037 | -2.73037e-13 |  | 254.403 | -8.91619e-13 |  | 270.699 | -1.44576e-13 |  | 340.008 | 1.0922e-14
| 273.503 | -2.73304e-13 |  | 252.368 | -2.64372e-13 |  | 254.753 | -8.65649e-13 |  | 270.965 | -1.47975e-13 |  | 341.006 | 1.0191e-14
| 273.804 | -2.8896e-13 |  | 252.662 | -2.63641e-13 |  | 255.003 | -8.57752e-13 |  | 271.301 | -1.39887e-13 |  | 341.362 | 1.2162e-14
| 274.087 | -2.83687e-13 |  | 252.961 | -2.50411e-13 |  | 255.354 | -8.34081e-13 |  | 271.534 | -1.17686e-13 |  | 341.716 | 1.1094e-14
| 274.405 | -2.93394e-13 |  | 253.26 | -2.62175e-13 |  | 255.63 | -8.36814e-13 |  | 271.9 | -1.14029e-13 |  | 342.072 | 3.543e-15
| 274.703 | -2.87292e-13 |  | 253.562 | -2.60085e-13 |  | 255.879 | -8.23916e-13 |  | 272.165 | -1.14324e-13 |  | 342.426 | 3.725e-15
| 274.971 | -2.89643e-13 |  | 253.862 | -2.3905e-13 |  | 256.229 | -8.08743e-13 |  | 272.502 | -9.7565e-14 |  | 342.781 | 1.1471e-14
| 275.288 | -2.97773e-13 |  | 254.149 | -2.26876e-13 |  | 256.505 | -7.96187e-13 |  | 272.768 | -8.7747e-14 |  | 343.136 | 1.36e-14
| 275.587 | -3.22053e-13 |  | 254.447 | -2.47948e-13 |  | 256.829 | -7.76341e-13 |  | 273.103 | -8.7784e-14 |  | 344.41 | 1.0503e-14
| 275.903 | -3.70437e-13 |  | 254.749 | -2.1465e-13 |  | 257.105 | -7.67481e-13 |  | 273.37 | -7.2104e-14 |  | 345.435 | 6.115e-15
| 276.169 | -3.92212e-13 |  | 255.049 | -2.09809e-13 |  | 257.43 | -7.61903e-13 |  | 273.704 | -6.2493e-14 |  | 345.789 | 2.495e-15
| 276.487 | -3.78328e-13 |  | 255.336 | -2.10978e-13 |  | 257.681 | -7.51444e-13 |  | 273.971 | -6.2523e-14 |  | 346.14 | 3.406e-15
| 276.788 | -3.73327e-13 |  | 255.636 | -2.03126e-13 |  | 258.032 | -7.32029e-13 |  | 274.205 | -6.249e-14 |  | 346.49 | 4.707e-15
| 277.104 | -3.53333e-13 |  | 255.955 | -1.95907e-13 |  | 258.305 | -7.29933e-13 |  | 274.571 | -5.6507e-14 |  | 346.84 | 2.603e-15
| 277.422 | -3.52358e-13 |  | 256.246 | -1.99286e-13 |  | 258.656 | -7.46149e-13 |  | 274.937 | -4.9265e-14 |  | 347.189 | -2.401e-15
| 277.688 | -3.43754e-13 |  | 256.536 | -1.99643e-13 |  | 258.906 | -7.43064e-13 |  | 275.173 | -4.1768e-14 |  | 347.575 | 2.969e-15
| 278.005 | -3.3897e-13 |  | 256.866 | -1.58959e-13 |  | 259.231 | -7.5263e-13 |  | 275.405 | -3.5093e-14 |  | 348.797 | -3.106e-15
| 278.321 | -3.17252e-13 |  | 257.164 | -1.88414e-13 |  | 259.507 | -7.19739e-13 |  | 275.773 | -2.841e-14 |  | 349.843 | -1.1738e-14
| 278.588 | -3.00193e-13 |  | 257.452 | -1.68209e-13 |  | 259.83 | -6.93637e-13 |  | 276.106 | -2.3071e-14 |  | 350.191 | -1.3978e-14
| 278.887 | -2.80814e-13 |  | 257.755 | -1.55238e-13 |  | 260.106 | -6.83988e-13 |  | 276.339 | -2.6335e-14 |  | 350.538 | -1.2482e-14
| 279.202 | -2.53918e-13 |  | 258.053 | -1.61771e-13 |  | 260.43 | -6.6516e-13 |  | 276.673 | -2.0992e-14 |  | 350.853 | -1.7899e-14
| 279.466 | -2.61135e-13 |  | 258.344 | -1.6116e-13 |  | 260.705 | -6.91565e-13 |  | 276.94 | -2.3235e-14 |  | 351.233 | -1.7936e-14
| 279.78 | -2.5021e-13 |  | 258.672 | -1.42966e-13 |  | 260.98 | -6.75024e-13 |  | 277.274 | -1.6153e-14 |  | 351.546 | -1.7859e-14
| 280.093 | -2.38782e-13 |  | 258.956 | -1.43492e-13 |  | 261.301 | -6.50642e-13 |  | 277.507 | -5.309e-15 |  | 351.894 | -1.6731e-14
| 280.361 | -2.26229e-13 |  | 259.254 | -1.5187e-13 |  | 261.648 | -6.33221e-13 |  | 277.875 | -1.203e-15 |  | 352.24 | -1.901e-14
| 280.676 | -2.38677e-13 |  | 259.56 | -2.83689e-13 |  | 261.897 | -6.26714e-13 |  | 278.109 | 7.969e-15 |  | 353.559 | -2.2082e-14
| 280.994 | -2.39351e-13 |  | 259.86 | -2.2215e-13 |  | 262.219 | -5.98257e-13 |  | 278.474 | 1.2984e-14 |  | 354.494 | -2.7105e-14
| 281.291 | -2.16526e-13 |  | 260.166 | -2.26705e-13 |  | 262.493 | -6.1392e-13 |  | 278.709 | 2.1114e-14 |  | 354.839 | -3.1361e-14
| 281.559 | -2.15216e-13 |  | 260.449 | -2.23202e-13 |  | 262.841 | -6.14141e-13 |  | 279.042 | 2.5173e-14 |  | 355.185 | -3.1231e-14
| 281.876 | -2.174e-13 |  | 260.746 | -1.94565e-13 |  | 263.091 | -6.07125e-13 |  | 279.405 | 2.0799e-14 |  | 355.565 | -2.3506e-14
| 282.192 | -2.09216e-13 |  | 261.049 | -1.69112e-13 |  | 263.415 | -5.94108e-13 |  | 279.635 | 2.1809e-14 |  | 355.91 | -3.2357e-14
| 282.459 | -2.02465e-13 |  | 261.353 | -1.50707e-13 |  | 263.713 | -5.84719e-13 |  | 280 | 2.1398e-14 |  | 356.221 | -3.6762e-14
| 282.774 | -2.05285e-13 |  | 261.645 | -1.31307e-13 |  | 264.04 | -5.70958e-13 |  | 280.232 | 2.5328e-14 |  | 356.566 | -3.4754e-14
| 283.077 | -1.94616e-13 |  | 261.959 | -1.80953e-13 |  | 264.314 | -5.78137e-13 |  | 280.596 | 2.9043e-14 |  | 356.91 | -4.4583e-14
| 283.378 | -1.96587e-13 |  | 262.256 | -1.45353e-13 |  | 264.64 | -5.66841e-13 |  | 280.828 | 3.9176e-14 |  | 357.256 | -3.6566e-14
| 283.697 | -1.94451e-13 |  | 262.555 | -1.2772e-13 |  | 264.916 | -5.45869e-13 |  | 281.16 | 2.7568e-14 |  | 358.563 | -4.845e-14
| 283.962 | -1.95227e-13 |  | 262.856 | -1.2629e-13 |  | 265.215 | -5.23957e-13 |  | 281.493 | 2.7515e-14 |  | 359.49 | -5.4397e-14
| 284.279 | -1.84229e-13 |  | 263.156 | -1.07632e-13 |  | 265.566 | -5.18074e-13 |  | 281.76 | 3.5535e-14 |  | 359.868 | -5.7964e-14
| 284.598 | -1.81309e-13 |  | 263.458 | -1.12824e-13 |  | 265.816 | -5.12405e-13 |  | 282.093 | 3.5497e-14 |  | 360.211 | -6.0932e-14
| 284.864 | -1.74773e-13 |  | 263.747 | -1.25187e-13 |  | 266.094 | -5.09296e-13 |  | 282.359 | 3.4827e-14 |  | 360.554 | -7.161e-14
| 285.181 | -1.6738e-13 |  | 264.058 | -1.30946e-13 |  | 266.443 | -5.09044e-13 |  | 282.695 | 3.2786e-14 |  | 360.897 | -7.07e-14
| 285.499 | -1.72179e-13 |  | 264.351 | -1.0177e-13 |  | 266.743 | -5.13384e-13 |  | 282.927 | 3.1933e-14 |  | 361.239 | -6.4873e-14
| 285.815 | -1.69192e-13 |  | 264.655 | -9.4117e-14 |  | 267.019 | -4.90068e-13 |  | 283.295 | 2.0957e-14 |  | 361.58 | -6.522e-14
| 286.066 | -1.6457e-13 |  | 264.955 | -9.1388e-14 |  | 267.371 | -4.64187e-13 |  | 283.529 | 2.7686e-14 |  | 361.923 | -7.5007e-14
| 286.383 | -1.65686e-13 |  | 265.256 | -9.0765e-14 |  | 267.621 | -4.44202e-13 |  | 283.895 | 2.2954e-14 |  | 362.264 | -8.0996e-14
| 286.701 | -1.59221e-13 |  | 265.558 | -8.0117e-14 |  | 267.897 | -4.21367e-13 |  | 284.229 | 2.2346e-14 |  | 363.562 | -9.0576e-14
| 287.002 | -1.59342e-13 |  | 265.857 | -7.9923e-14 |  | 268.221 | -4.2913e-13 |  | 284.464 | 2.2601e-14 |  | 364.485 | -1.00698e-13
| 287.269 | -1.58929e-13 |  | 266.16 | -7.6977e-14 |  | 268.498 | -4.4357e-13 |  | 284.832 | 1.3705e-14 |  | 364.824 | -9.9498e-14
| 287.586 | -1.51102e-13 |  | 266.461 | -7.3451e-14 |  | 268.773 | -4.13372e-13 |  | 285.065 | 1.823e-14 |  | 365.165 | -1.055e-13
| 287.904 | -1.47366e-13 |  | 266.753 | -8.6622e-14 |  | 269.099 | -3.80139e-13 |  | 285.398 | 1.8831e-14 |  | 365.505 | -1.07417e-13
| 288.17 | -1.50131e-13 |  | 267.054 | -8.233e-14 |  | 269.374 | -3.60899e-13 |  | 285.666 | 1.1228e-14 |  | 365.879 | -1.14365e-13
| 288.487 | -1.46292e-13 |  | 267.355 | -8.0897e-14 |  | 269.7 | -3.46248e-13 |  | 285.999 | 4.417e-15 |  | 366.22 | -1.14854e-13
| 288.805 | -1.50459e-13 |  | 267.657 | -8.2573e-14 |  | 269.976 | -3.34582e-13 |  | 286.233 | 2.929e-15 |  | 366.559 | -1.19643e-13
| 289.072 | -1.39365e-13 |  | 267.961 | -7.8854e-14 |  | 270.327 | -3.36544e-13 |  | 286.599 | -7.701e-15 |  | 366.899 | -1.20501e-13
| 289.388 | -1.42044e-13 |  | 268.262 | -8.4997e-14 |  | 270.602 | -3.46146e-13 |  | 286.834 | -1.8004e-14 |  | 367.238 | -1.23111e-13
| 289.705 | -1.36784e-13 |  | 268.566 | -8.1598e-14 |  | 270.878 | -3.45392e-13 |  | 287.2 | -1.0551e-14 |  | 368.525 | -1.49518e-13
| 290.006 | -1.38148e-13 |  | 268.869 | -8.1368e-14 |  | 271.203 | -3.49726e-13 |  | 287.435 | -8.652e-15 |  | 369.542 | -1.56534e-13
| 290.273 | -1.39346e-13 |  | 269.169 | -7.6396e-14 |  | 271.553 | -3.83036e-13 |  | 287.802 | -1.1969e-14 |  | 369.915 | -1.58114e-13
| 290.589 | -1.35366e-13 |  | 269.44 | -7.5766e-14 |  | 271.828 | -3.72998e-13 |  | 288.034 | -8.226e-15 |  | 370.255 | -1.56039e-13
| 290.856 | -1.27345e-13 |  | 269.743 | -7.4394e-14 |  | 272.08 | -3.46129e-13 |  | 288.369 | -1.1283e-14 |  | 370.66 | -1.64644e-13
| 291.173 | -1.45311e-13 |  | 270.074 | -8.7e-14 |  | 272.429 | -2.80665e-13 |  | 288.736 | -1.471e-14 |  | 371 | -1.70666e-13
| 291.489 | -1.42409e-13 |  | 270.366 | -9.2077e-14 |  | 272.704 | -2.47276e-13 |  | 288.97 | -3.6904e-14 |  | 371.338 | -1.7748e-13
| 291.773 | -1.33731e-13 |  | 270.646 | -8.8981e-14 |  | 273.03 | -2.1195e-13 |  | 289.337 | -2.7158e-14 |  | 372.655 | -1.80772e-13
| 292.107 | -1.25452e-13 |  | 270.977 | -9.4544e-14 |  | 273.279 | -1.93329e-13 |  | 289.603 | -3.221e-14 |  | 373.668 | -2.02101e-13
| 292.422 | -1.25616e-13 |  | 271.236 | -9.6258e-14 |  | 273.631 | -1.7071e-13 |  | 289.837 | -3.3902e-14 |  | 374.005 | -2.05206e-13
| 292.689 | -1.23967e-13 |  | 271.537 | -9.752e-14 |  | 273.907 | -1.51458e-13 |  | 290.205 | -3.2864e-14 |  | 374.343 | -2.0929e-13
| 292.973 | -1.32076e-13 |  | 271.866 | -1.0226e-13 |  | 274.23 | -1.50229e-13 |  | 290.438 | -3.6638e-14 |  | 374.681 | -2.13254e-13
| 293.323 | -1.22365e-13 |  | 272.137 | -9.6364e-14 |  | 274.48 | -1.42053e-13 |  | 290.772 | -3.9121e-14 |  | 375.018 | -2.19541e-13
| 293.589 | -1.17638e-13 |  | 272.457 | -8.4684e-14 |  | 274.832 | -1.32651e-13 |  | 291.039 | -3.4688e-14 |  | 375.39 | -2.33533e-13
| 293.873 | -1.17437e-13 |  | 272.759 | -8.8654e-14 |  | 275.106 | -1.27198e-13 |  | 291.405 | -2.8187e-14 |  | 375.762 | -2.40155e-13
| 294.189 | -1.09397e-13 |  | 273.05 | -9.5895e-14 |  | 275.458 | -1.24235e-13 |  | 291.639 | -3.5019e-14 |  | 377.042 | -2.54632e-13
| 294.489 | -1.28714e-13 |  | 273.354 | -9.6983e-14 |  | 275.707 | -1.20176e-13 |  | 292.007 | -3.1338e-14 |  | 378.054 | -2.76813e-13
| 294.805 | -1.18681e-13 |  | 273.673 | -8.8023e-14 |  | 276.055 | -1.07126e-13 |  | 292.241 | -4.1213e-14 |  | 378.391 | -2.80722e-13
| 295.072 | -1.29706e-13 |  | 273.939 | -9.1045e-14 |  | 276.306 | -8.6536e-14 |  | 292.574 | -4.7985e-14 |  | 378.73 | -2.90571e-13
| 295.39 | -1.42134e-13 |  | 274.246 | -8.9927e-14 |  | 276.583 | -9.2886e-14 |  | 292.806 | -4.0482e-14 |  | 379.1 | -3.01146e-13
| 295.705 | -1.34348e-13 |  | 274.549 | -9.945e-14 |  | 276.906 | -7.9985e-14 |  | 293.174 | -3.5931e-14 |  | 379.469 | -2.98993e-13
| 296.005 | -1.34055e-13 |  | 274.848 | -9.707e-14 |  | 277.182 | -7.7868e-14 |  | 293.507 | -2.2656e-14 |  | 379.807 | -3.06984e-13
| 296.287 | -1.2049e-13 |  | 275.149 | -9.1907e-14 |  | 277.532 | -7.2534e-14 |  | 293.74 | -3.0898e-14 |  | 380.145 | -3.24033e-13
| 296.589 | -1.17778e-13 |  | 275.448 | -8.6817e-14 |  | 277.808 | -8.7573e-14 |  | 294.007 | -2.7288e-14 |  | 380.482 | -3.25412e-13
| 296.889 | -1.218e-13 |  | 275.743 | -8.6058e-14 |  | 278.133 | -1.00466e-13 |  | 294.375 | -2.396e-14 |  | 381.795 | -3.42307e-13
| 297.205 | -1.08683e-13 |  | 276.04 | -7.8581e-14 |  | 278.408 | -8.4058e-14 |  | 294.608 | -2.8041e-14 |  | 382.703 | -3.65061e-13
| 297.505 | -1.0794e-13 |  | 276.34 | -8.4933e-14 |  | 278.733 | -8.3136e-14 |  | 294.975 | -3.0115e-14 |  | 383.04 | -3.68853e-13
| 297.77 | -1.14535e-13 |  | 276.638 | -7.386e-14 |  | 279.007 | -7.9212e-14 |  | 295.208 | -2.2535e-14 |  | 383.376 | -3.72559e-13
| 298.087 | -1.14432e-13 |  | 276.936 | -7.4798e-14 |  | 279.332 | -7.7791e-14 |  | 295.543 | -3.4907e-14 |  | 383.744 | -3.79929e-13
| 298.389 | -1.05969e-13 |  | 277.263 | -7.1721e-14 |  | 279.603 | -7.4573e-14 |  | 295.909 | -3.8341e-14 |  | 384.08 | -3.85093e-13
| 298.702 | -1.02864e-13 |  | 277.551 | -6.5664e-14 |  | 279.95 | -6.3265e-14 |  | 296.142 | -3.2258e-14 |  | 384.417 | -3.96646e-13
| 298.983 | -1.12044e-13 |  | 277.85 | -7.1207e-14 |  | 280.197 | -6.8911e-14 |  | 296.51 | -2.9128e-14 |  | 384.752 | -4.02178e-13
| 299.282 | -1.05596e-13 |  | 278.153 | -6.5638e-14 |  | 280.545 | -8.6436e-14 |  | 296.744 | -1.6148e-14 |  | 385.119 | -4.17832e-13
| 299.596 | -9.979e-14 |  | 278.439 | -7.155e-14 |  | 280.795 | -8.7819e-14 |  | 297.109 | -1.9434e-14 |  | 385.421 | -4.16725e-13
| 299.879 | -1.04708e-13 |  | 278.739 | -6.5477e-14 |  | 281.143 | -1.10191e-13 |  | 297.377 | -2.2585e-14 |  | 385.79 | -4.28082e-13
| 300.194 | -1.04418e-13 |  | 279.042 | -6.2845e-14 |  | 281.418 | -1.22349e-13 |  | 297.61 | -1.5595e-14 |  | 387.061 | -4.5676e-13
| 300.461 | -1.0657e-13 |  | 279.361 | -5.7973e-14 |  | 281.768 | -1.29326e-13 |  | 297.977 | -3.5905e-14 |  | 388.062 | -4.85581e-13
| 300.777 | -1.00451e-13 |  | 279.66 | -6.333e-14 |  | 282.018 | -1.27334e-13 |  | 298.244 | -1.5886e-14 |  | 388.427 | -4.83906e-13
| 301.094 | -1.01207e-13 |  | 279.958 | -6.1998e-14 |  | 282.343 | -1.40013e-13 |  | 298.575 | -2.2602e-14 |  | 388.76 | -4.93682e-13
| 301.361 | -9.6103e-14 |  | 280.248 | -6.0279e-14 |  | 282.618 | -1.4057e-13 |  | 298.84 | -2.6103e-14 |  | 389.092 | -5.0352e-13
| 301.678 | -9.6103e-14 |  | 280.548 | -4.8524e-14 |  | 282.97 | -1.56391e-13 |  | 299.204 | -1.8909e-14 |  | 389.457 | -5.1259e-13
| 301.994 | -9.1808e-14 |  | 280.845 | -5.4404e-14 |  | 283.22 | -1.66169e-13 |  | 299.433 | -1.5518e-14 |  | 389.789 | -5.25487e-13
| 302.279 | -9.8005e-14 |  | 281.147 | -5.5718e-14 |  | 283.497 | -1.67978e-13 |  | 299.799 | -9.602e-15 |  | 390.121 | -5.36057e-13
| 302.614 | -9.0579e-14 |  | 281.446 | -5.3066e-14 |  | 283.772 | -1.64932e-13 |  | 300.034 | -1.8644e-14 |  | 390.449 | -5.36504e-13
| 302.881 | -9.2091e-14 |  | 281.737 | -6.3301e-14 |  | 284.121 | -1.88376e-13 |  | 300.397 | -8.019e-15 |  | 391.729 | -5.6902e-13
| 303.215 | -9.6421e-14 |  | 282.038 | -6.1423e-14 |  | 284.372 | -1.78247e-13 |  | 300.63 | -1.6043e-14 |  | 392.711 | -6.02489e-13
| 303.483 | -1.06298e-13 |  | 282.338 | -6.589e-14 |  | 284.723 | -1.88619e-13 |  | 300.996 | -1.2584e-14 |  | 393.039 | -6.08919e-13
| 303.799 | -1.06499e-13 |  | 282.637 | -6.2664e-14 |  | 284.975 | -1.95775e-13 |  | 301.229 | -1.2288e-14 |  | 393.365 | -6.20123e-13
| 304.117 | -1.03344e-13 |  | 282.96 | -6.0288e-14 |  | 285.324 | -1.90509e-13 |  | 301.596 | -1.2737e-14 |  | 393.692 | -6.22143e-13
| 304.383 | -1.0075e-13 |  | 283.259 | -6.0376e-14 |  | 285.599 | -1.85473e-13 |  | 301.829 | -7.232e-15 |  | 394.018 | -6.31975e-13
| 304.701 | -9.39e-14 |  | 283.571 | -4.778e-14 |  | 285.924 | -1.92823e-13 |  | 302.195 | -1.676e-15 |  | 394.344 | -6.50369e-13
| 304.985 | -1.03123e-13 |  | 283.861 | -5.31e-14 |  | 286.199 | -1.85695e-13 |  | 302.462 | -9.1e-15
| 305.302 | -9.5531e-14 |  | 284.161 | -5.2199e-14 |  | 286.527 | -1.72632e-13 |  | 302.83 | -1.2142e-14
| 305.602 | -1.05714e-13 |  | 284.461 | -5.3635e-14 |  | 286.801 | -1.55894e-13 |  | 303.063 | -1.4056e-14
| 305.868 | -1.07883e-13 |  | 284.762 | -5.9876e-14 |  | 287.15 | -1.44857e-13 |  | 303.33 | -1.2976e-14
| 306.186 | -1.03641e-13 |  | 285.061 | -4.8129e-14 |  | 287.402 | -1.28234e-13 |  | 303.698 | -1.1548e-14
| 306.502 | -1.08904e-13 |  | 285.36 | -5.6525e-14 |  | 287.752 | -1.37505e-13 |  | 303.93 | -6.778e-15
| 306.77 | -1.04428e-13 |  | 285.669 | -5.334e-14 |  | 288.001 | -1.15804e-13 |  | 304.298 | -2.836e-15
| 307.086 | -9.7531e-14 |  | 285.96 | -5.4616e-14 |  | 288.278 | -1.00097e-13 |  | 304.565 | 3.44e-16
| 307.402 | -1.05284e-13 |  | 286.262 | -4.5636e-14 |  | 288.629 | -1.06423e-13 |  | 304.898 | -3.204e-15
| 307.72 | -1.01598e-13 |  | 286.562 | -4.9521e-14 |  | 288.878 | -9.4696e-14 |  | 305.167 | 4.794e-15
| 307.987 | -1.06808e-13 |  | 286.862 | -5.011e-14 |  | 289.229 | -8.4718e-14 |  | 305.5 | 3.074e-15
| 308.303 | -1.21319e-13 |  | 287.162 | -6.4749e-14 |  | 289.505 | -7.6221e-14 |  | 305.767 | 5.59e-16
| 308.571 | -1.07595e-13 |  | 287.442 | -5.3495e-14 |  | 289.854 | -7.3134e-14 |  | 306.101 | -2.177e-15
| 308.887 | -9.5921e-14 |  | 287.762 | -5.466e-14 |  | 290.105 | -6.6445e-14 |  | 306.368 | 3.618e-15
| 309.222 | -9.3067e-14 |  | 288.061 | -5.2298e-14 |  | 290.381 | -8.2267e-14 |  | 306.734 | 2.363e-15
| 309.471 | -1.06693e-13 |  | 288.362 | -5.3017e-14 |  | 290.73 | -2.63678e-13 |  | 306.968 | -5.553e-15
| 309.789 | -1.0126e-13 |  | 288.662 | -5.0693e-14 |  | 291.006 | -2.09622e-13 |  | 307.302 | -9.03e-15
| 310.104 | -9.8471e-14 |  | 288.962 | -5.2423e-14 |  | 291.33 | -1.37299e-13 |  | 307.568 | -1.0272e-14
| 310.404 | -9.5022e-14 |  | 289.253 | -4.9194e-14 |  | 291.606 | -1.0909e-13 |  | 307.903 | -5.368e-15
| 310.67 | -9.8778e-14 |  | 289.552 | -5.8388e-14 |  | 291.955 | -9.3953e-14 |  | 308.17 | -7.942e-15
| 311.021 | -9.4373e-14 |  | 289.852 | -5.0127e-14 |  | 292.207 | -8.4795e-14 |  | 308.537 | -1.175e-15
| 311.288 | -1.06373e-13 |  | 290.153 | -4.7457e-14 |  | 292.506 | -7.501e-14 |  | 308.77 | 4.24e-16
| 311.606 | -1.00437e-13 |  | 290.452 | -5.2088e-14 |  | 292.832 | -7.0976e-14 |  | 309.105 | 3.948e-15
| 311.887 | -1.06599e-13 |  | 290.751 | -4.6928e-14 |  | 293.105 | -6.219e-14 |  | 309.371 | 2.548e-15
| 312.204 | -9.6033e-14 |  | 291.053 | -5.6165e-14 |  | 293.457 | -6.1894e-14 |  | 309.704 | -4.906e-15
| 312.47 | -9.3952e-14 |  | 291.351 | -4.7336e-14 |  | 293.732 | -6.2862e-14 |  | 309.972 | -3.025e-15
| 312.787 | -9.9561e-14 |  | 291.652 | -4.2506e-14 |  | 293.982 | -6.5136e-14 |  | 310.206 | 2.175e-15
| 313.104 | -9.5746e-14 |  | 291.951 | -4.7284e-14 |  | 294.332 | -5.3997e-14 |  | 310.573 | -6.454e-15
| 313.369 | -1.0014e-13 |  | 292.252 | -4.4839e-14 |  | 294.607 | -4.6744e-14 |  | 310.839 | -4.903e-15
| 313.687 | -9.2979e-14 |  | 292.551 | -4.6865e-14 |  | 294.932 | -5.607e-14 |  | 311.173 | -8.617e-15
| 313.971 | -1.05445e-13 |  | 292.851 | -3.805e-14 |  | 295.206 | -5.8886e-14 |  | 311.441 | -1.2138e-14
| 314.288 | -1.11418e-13 |  | 293.151 | -4.4269e-14 |  | 295.483 | -5.0128e-14 |  | 311.773 | 5.82e-16
| 314.621 | -1.31142e-13 |  | 293.452 | -3.6702e-14 |  | 295.807 | -3.7182e-14 |  | 312.006 | -1.95e-15
| 314.87 | -1.16081e-13 |  | 293.752 | -4.884e-14 |  | 296.082 | -3.7058e-14 |  | 312.374 | 4.199e-15
| 315.204 | -1.11163e-13 |  | 294.053 | -4.7525e-14 |  | 296.432 | -4.1439e-14 |  | 312.64 | -1.4826e-14
| 315.47 | -1.06782e-13 |  | 294.351 | -5.3939e-14 |  | 296.707 | -3.5723e-14 |  | 312.974 | -7.613e-15
| 315.82 | -1.08927e-13 |  | 294.651 | -4.3398e-14 |  | 297.057 | -3.672e-14 |  | 313.24 | -1.034e-15
| 316.103 | -1.0241e-13 |  | 294.951 | -4.3562e-14 |  | 297.307 | -2.5538e-14 |  | 313.574 | 1.38e-15
| 316.388 | -1.06339e-13 |  | 295.252 | -4.5579e-14 |  | 297.582 | -3.3139e-14 |  | 313.841 | 6.222e-15
| 316.67 | -1.01876e-13 |  | 295.552 | -4.7861e-14 |  | 297.932 | -3.4852e-14 |  | 314.174 | 9.877e-15
| 316.97 | -1.06099e-13 |  | 295.851 | -3.9776e-14 |  | 298.208 | -4.4197e-14 |  | 314.408 | 1.5544e-14
| 317.288 | -1.10235e-13 |  | 296.151 | -5.9961e-14 |  | 298.482 | -3.516e-14 |  | 314.775 | 6.534e-15
| 317.622 | -1.11216e-13 |  | 296.451 | -4.633e-14 |  | 298.829 | -3.1098e-14 |  | 315.042 | 1.2147e-14
| 317.888 | -1.14844e-13 |  | 296.751 | -4.3266e-14 |  | 299.103 | -2.1468e-14 |  | 315.407 | 5.557e-15
| 318.188 | -1.08214e-13 |  | 297.052 | -4.5545e-14 |  | 299.426 | -3.0051e-14 |  | 315.641 | 4.559e-15
| 318.471 | -1.10934e-13 |  | 297.351 | -4.2352e-14 |  | 299.698 | -2.4568e-14 |  | 316.009 | 5.843e-15
| 318.804 | -1.11585e-13 |  | 297.651 | -4.4804e-14 |  | 299.973 | -2.4084e-14 |  | 316.241 | 4.219e-15
| 319.103 | -1.0433e-13 |  | 297.951 | -5.3516e-14 |  | 300.32 | -2.4878e-14 |  | 316.609 | -3.384e-15
| 319.369 | -1.06938e-13 |  | 298.251 | -5.1679e-14 |  | 300.594 | -1.7366e-14 |  | 316.876 | -1.274e-15
| 319.687 | -9.3113e-14 |  | 298.559 | -4.7098e-14 |  | 300.944 | -2.2558e-14 |  | 317.142 | -5.282e-15
| 320.002 | -9.8784e-14 |  | 298.858 | -4.4218e-14 |  | 301.22 | -2.1499e-14 |  | 317.477 | 6.148e-15
| 320.268 | -1.12208e-13 |  | 299.157 | -5.1549e-14 |  | 301.57 | -1.7442e-14 |  | 317.742 | 5.042e-15
| 320.582 | -1.09022e-13 |  | 299.453 | -4.4717e-14 |  | 301.819 | -1.5447e-14 |  | 318.077 | 2.366e-15
| 320.899 | -1.12208e-13 |  | 299.763 | -4.8855e-14 |  | 302.093 | -1.9583e-14 |  | 318.342 | 7.925e-15
| 321.164 | -1.05955e-13 |  | 300.062 | -4.8686e-14 |  | 302.445 | -1.8508e-14 |  | 318.709 | 9.284e-15
| 321.495 | -1.12234e-13 |  | 300.363 | -5.0855e-14 |  | 302.722 | -2.0752e-14 |  | 318.974 | -1.272e-15
| 321.797 | -1.15115e-13 |  | 300.664 | -4.7652e-14 |  | 303.047 | -2.3621e-14 |  | 319.243 | 7.435e-15
| 322.064 | -1.09053e-13 |  | 300.954 | -6.6602e-14 |  | 303.346 | -2.0367e-14 |  | 319.61 | 1.8241e-14
| 322.379 | -1.17324e-13 |  | 301.255 | -5.3902e-14 |  | 303.623 | -2.6268e-14 |  | 319.844 | 1.1063e-14
| 322.695 | -1.13665e-13 |  | 301.567 | -5.0264e-14 |  | 303.898 | -2.5628e-14 |  | 320.208 | 1.3054e-14
| 322.964 | -1.18125e-13 |  | 301.838 | -4.252e-14 |  | 304.248 | -2.3265e-14 |  | 320.473 | 4.013e-15
| 323.279 | -1.20441e-13 |  | 302.167 | -5.4719e-14 |  | 304.525 | -2.1262e-14 |  | 320.736 | 1.19e-14
| 323.598 | -1.14568e-13 |  | 302.458 | -5.4908e-14 |  | 304.774 | -9.937e-15 |  | 321.069 | 1.2284e-14
| 323.897 | -1.14479e-13 |  | 302.759 | -5.4202e-14 |  | 305.126 | -1.5921e-14 |  | 321.433 | 1.0273e-14
| 324.18 | -1.25924e-13 |  | 303.061 | -5.0972e-14 |  | 305.4 | -1.9285e-14 |  | 321.668 | 1.0409e-14
| 324.498 | -1.23464e-13 |  | 303.359 | -5.3363e-14 |  | 305.676 | -2.0305e-14 |  | 321.931 | 6.579e-15
| 324.765 | -1.16951e-13 |  | 303.661 | -5.8202e-14 |  | 306.027 | -1.979e-14 |  | 322.298 | 1.1535e-14
| 325.083 | -1.28941e-13 |  | 303.962 | -5.113e-14 |  | 306.301 | -5.816e-15 |  | 322.532 | 1.073e-14
| 325.365 | -1.22356e-13 |  | 304.263 | -4.6353e-14 |  | 306.652 | -1.5526e-14 |  | 322.898 | 4.491e-15
| 325.684 | -1.21214e-13 |  | 304.562 | -5.4258e-14 |  | 306.902 | -2.197e-14 |  | 323.164 | -6.028e-15
| 325.966 | -1.30631e-13 |  | 304.862 | -4.7203e-14 |  | 307.177 | -2.0368e-14 |  | 323.531 | -5.577e-15
| 326.284 | -1.33052e-13 |  | 305.172 | -4.9619e-14 |  | 307.527 | -5.71e-15 |  | 323.765 | 4.87e-16
| 326.6 | -1.28194e-13 |  | 305.462 | -5.5222e-14 |  | 307.803 | -9.198e-15 |  | 324.031 | -1.231e-15
| 326.918 | -1.32225e-13 |  | 305.741 | -6.1601e-14 |  | 308.079 | -1.4251e-14 |  | 324.365 | -1.657e-15
| 327.202 | -1.41803e-13 |  | 306.042 | -5.014e-14 |  | 308.43 | -1.307e-14 |  | 324.632 | 1.229e-15
| 327.486 | -1.42094e-13 |  | 306.342 | -5.4215e-14 |  | 308.704 | -9.567e-15 |  | 324.999 | 3.122e-15
| 327.802 | -1.32727e-13 |  | 306.642 | -5.779e-14 |  | 309.029 | -1.0392e-14 |  | 325.265 | 3.015e-15
| 328.102 | -1.37284e-13 |  | 306.971 | -5.2999e-14 |  | 309.304 | -1.502e-14 |  | 325.6 | -5.577e-15
| 328.385 | -1.31053e-13 |  | 307.241 | -5.0844e-14 |  | 309.579 | -1.1617e-14 |  | 325.867 | -1.9282e-14
| 328.686 | -1.37969e-13 |  | 307.541 | -5.6437e-14 |  | 309.93 | -1.1744e-14 |  | 326.2 | -3.5807e-14
| 329.019 | -1.3277e-13 |  | 307.841 | -4.7993e-14 |  | 310.181 | -1.0489e-14 |  | 326.467 | -2.5765e-14
| 329.287 | -1.45998e-13 |  | 308.151 | -4.1054e-14 |  | 310.53 | -1.0772e-14 |  | 326.801 | -9.609e-15
| 329.603 | -1.44895e-13 |  | 308.452 | -5.361e-14 |  | 310.804 | -8.819e-15 |  | 327.066 | 6.549e-15
| 329.886 | -1.41953e-13 |  | 308.741 | -4.7985e-14 |  | 311.08 | -1.7524e-14 |  | 327.435 | 1.9057e-14
| 330.187 | -1.39799e-13 |  | 309.042 | -5.3941e-14 |  | 311.405 | -1.4678e-14 |  | 327.667 | 2.264e-14
| 330.503 | -1.39575e-13 |  | 309.371 | -5.5972e-14 |  | 311.68 | -1.6254e-14 |  | 327.936 | 2.7537e-14
| 330.786 | -1.49623e-13 |  | 309.64 | -5.5453e-14 |  | 312.031 | -3.582e-15 |  | 328.302 | 3.0039e-14
| 331.102 | -1.5142e-13 |  | 309.96 | -5.5469e-14 |  | 312.305 | -1.9865e-14 |  | 328.536 | 2.0106e-14
| 331.421 | -1.4877e-13 |  | 310.262 | -5.4786e-14 |  | 312.581 | -7.857e-15 |  | 328.903 | 1.4063e-14
| 331.685 | -1.44621e-13 |  | 310.56 | -5.2871e-14 |  | 312.932 | -1.2456e-14 |  | 329.17 | 1.8571e-14
| 332.002 | -1.45936e-13 |  | 310.841 | -5.5411e-14 |  | 313.207 | -6.865e-15 |  | 329.503 | 1.6785e-14
| 332.286 | -1.5036e-13 |  | 311.171 | -5.6608e-14 |  | 313.481 | -1.1644e-14 |  | 329.77 | 2.3401e-14
| 332.604 | -1.44403e-13 |  | 311.472 | -5.2438e-14 |  | 313.832 | -1.9056e-14 |  | 330.037 | 1.9207e-14
| 332.869 | -1.45374e-13 |  | 311.772 | -5.0763e-14 |  | 314.107 | -4.398e-15 |  | 330.403 | 2.811e-14
| 333.186 | -1.44916e-13 |  | 312.072 | -5.3405e-14 |  | 314.382 | -1.2149e-14 |  | 330.638 | 1.9107e-14
| 333.504 | -1.42994e-13 |  | 312.361 | -5.0383e-14 |  | 314.731 | -9.495e-15 |  | 331.005 | 2.3615e-14
| 333.77 | -1.4661e-13 |  | 312.671 | -5.9379e-14 |  | 315.007 | -1.1825e-14 |  | 331.271 | 2.4167e-14
| 334.104 | -1.46501e-13 |  | 312.971 | -5.2713e-14 |  | 315.281 | -4.618e-15 |  | 331.505 | 2.8887e-14
| 334.37 | -1.4025e-13 |  | 313.241 | -4.6165e-14 |  | 315.632 | -9.923e-15 |  | 331.871 | 2.7056e-14
| 334.687 | -1.36495e-13 |  | 313.55 | -4.5365e-14 |  | 315.907 | -1.8342e-14 |  | 332.138 | 2.8034e-14
| 335.004 | -1.42899e-13 |  | 313.852 | -4.9485e-14 |  | 316.182 | -2.676e-14 |  | 332.472 | 2.9021e-14
| 335.27 | -1.31777e-13 |  | 314.151 | -5.2603e-14 |  | 316.531 | -1.2584e-14 |  | 332.738 | 3.1554e-14
| 335.604 | -1.35253e-13 |  | 314.461 | -4.6727e-14 |  | 316.806 | -9.391e-15 |  | 333.073 | 3.127e-14
| 335.886 | -1.34684e-13 |  | 314.762 | -5.2603e-14 |  | 317.157 | -8.26e-15 |  | 333.338 | 1.9253e-14
| 336.202 | -1.31386e-13 |  | 315.063 | -4.8115e-14 |  | 317.432 | -1.3734e-14 |  | 333.705 | 2.7451e-14
| 336.487 | -1.40739e-13 |  | 315.371 | -4.7479e-14 |  | 317.682 | -7.293e-15 |  | 333.94 | 2.6456e-14
| 336.803 | -1.35762e-13 |  | 315.641 | -4.9776e-14 |  | 318.032 | 4.27e-15 |  | 334.206 | 2.5669e-14
| 337.085 | -1.27748e-13 |  | 315.942 | -5.2883e-14 |  | 318.306 | -2.18e-16 |  | 334.574 | 2.9004e-14
| 337.403 | -1.27421e-13 |  | 316.271 | -4.641e-14 |  | 318.606 | -1.89e-15 |  | 334.84 | 2.62e-14
| 337.67 | -1.17249e-13 |  | 316.571 | -4.3267e-14 |  | 318.956 | -1.0579e-14 |  | 335.172 | 2.4333e-14
| 337.985 | -1.32155e-13 |  | 316.841 | -4.5676e-14 |  | 319.232 | 6.1e-16 |  | 335.44 | 2.801e-14
| 338.303 | -1.23838e-13 |  | 317.14 | -4.6533e-14 |  | 319.482 | -3.153e-15 |  | 335.806 | 2.5559e-14
| 338.586 | -1.30084e-13 |  | 317.44 | -4.6908e-14 |  | 319.831 | 2.37e-16 |  | 336.073 | 3.3518e-14
| 338.903 | -1.29536e-13 |  | 317.751 | -5.1369e-14 |  | 320.106 | -2.071e-15 |  | 336.307 | 2.3086e-14
| 339.17 | -1.26178e-13 |  | 318.051 | -5.302e-14 |  | 320.379 | 3.766e-15 |  | 336.674 | 2.8447e-14
| 339.486 | -1.29497e-13 |  | 318.351 | -5.0157e-14 |  | 320.727 | 8.744e-15 |  | 336.941 | 2.6527e-14
| 339.819 | -1.34972e-13 |  | 318.651 | -5.8365e-14 |  | 321.001 | -7.861e-15 |  | 337.206 | 2.1642e-14
| 340.086 | -1.31558e-13 |  | 318.949 | -4.9724e-14 |  | 321.299 | 3.714e-15 |  | 337.574 | 2.9731e-14
| 340.403 | -1.38767e-13 |  | 319.251 | -4.7813e-14 |  | 321.623 | -1.2167e-14 |  | 337.841 | 2.8517e-14
| 340.72 | -1.35005e-13 |  | 319.55 | -4.7692e-14 |  | 321.922 | -6.823e-15 |  | 338.175 | 2.3539e-14
| 340.986 | -1.28167e-13 |  | 319.851 | -4.8542e-14 |  | 322.172 | 5.93e-16 |  | 338.44 | 3.5133e-14
| 341.303 | -1.37232e-13 |  | 320.16 | -5.3395e-14 |  | 322.521 | 5.391e-15 |  | 338.708 | 3.5533e-14
| 341.569 | -1.31066e-13 |  | 320.448 | -3.9544e-14 |  | 322.795 | 3.958e-15 |  | 339.075 | 3.8346e-14
| 341.886 | -1.35236e-13 |  | 320.756 | -5.0794e-14 |  | 323.147 | 7.78e-16 |  | 339.342 | 3.2741e-14
| 342.17 | -1.34719e-13 |  | 321.054 | -4.7093e-14 |  | 323.421 | -5.167e-15 |  | 339.708 | 3.7499e-14
| 342.504 | -1.2833e-13 |  | 321.354 | -4.7246e-14 |  | 323.697 | -8.87e-15 |  | 339.942 | 3.0174e-14
| 342.769 | -1.42463e-13 |  | 321.664 | -4.4071e-14 |  | 324.046 | 5.097e-15 |  | 340.242 | 3.7481e-14
| 343.087 | -1.45065e-13 |  | 321.963 | -4.6131e-14 |  | 324.322 | 5.446e-15 |  | 340.609 | 3.4233e-14
| 343.402 | -1.47516e-13 |  | 322.265 | -5.3923e-14 |  | 324.598 | -2.507e-15 |  | 340.842 | 3.0814e-14
| 343.669 | -1.41797e-13 |  | 322.565 | -5.346e-14 |  | 324.874 | -1.278e-15 |  | 341.142 | 3.0048e-14
| 343.986 | -1.40545e-13 |  | 322.867 | -4.8948e-14 |  | 325.224 | 6.292e-15 |  | 341.475 | 2.8955e-14
| 344.319 | -1.43285e-13 |  | 323.137 | -4.4761e-14 |  | 325.499 | 8.724e-15 |  | 341.742 | 3.1353e-14
| 344.586 | -1.44169e-13 |  | 323.448 | -5.026e-14 |  | 325.775 | 2.0701e-14 |  | 342.107 | 2.9681e-14
| 344.903 | -1.52511e-13 |  | 323.748 | -5.186e-14 |  | 326.125 | 9.509e-15 |  | 342.374 | 3.1892e-14
| 345.169 | -1.39245e-13 |  | 324.049 | -5.1437e-14 |  | 326.4 | 2.9949e-14 |  | 342.607 | 3.5894e-14
| 345.485 | -1.47807e-13 |  | 324.35 | -4.6358e-14 |  | 326.676 | 1.2057e-14 |  | 342.975 | 2.9853e-14
| 345.802 | -1.60273e-13 |  | 324.65 | -5.5229e-14 |  | 326.975 | 9.777e-15 |  | 343.241 | 2.6335e-14
| 346.086 | -1.57845e-13 |  | 324.95 | -5.3779e-14 |  | 327.326 | 8.938e-15 |  | 343.507 | 2.4619e-14
| 346.401 | -1.46757e-13 |  | 325.249 | -5.2446e-14 |  | 327.602 | 1.6269e-14 |  | 343.874 | 3.0869e-14
| 346.712 | -1.54779e-13 |  | 325.552 | -5.8448e-14 |  | 327.876 | 1.4328e-14 |  | 344.142 | 3.5181e-14
| 346.979 | -1.54279e-13 |  | 325.861 | -5.4559e-14 |  | 328.227 | 1.7805e-14 |  | 344.475 | 1.991e-14
| 347.295 | -1.60754e-13 |  | 326.161 | -5.0213e-14 |  | 328.502 | 7.886e-15 |  | 344.74 | 2.9158e-14
| 347.561 | -1.61305e-13 |  | 326.462 | -5.2895e-14 |  | 328.778 | 1.8651e-14 |  | 345.009 | 2.1004e-14
| 347.893 | -1.63834e-13 |  | 326.761 | -5.7694e-14 |  | 329.128 | 1.5736e-14 |  | 345.375 | 1.6085e-14
| 348.16 | -1.60967e-13 |  | 327.07 | -6.1401e-14 |  | 329.403 | 1.4329e-14 |  | 345.642 | 1.626e-14
| 348.493 | -1.59238e-13 |  | 327.34 | -5.7387e-14 |  | 329.753 | 1.3439e-14 |  | 346.009 | 1.6439e-14
| 348.762 | -1.68667e-13 |  | 327.67 | -6.3072e-14 |  | 330.029 | 2.1872e-14 |  | 346.273 | 1.8738e-14
| 349.079 | -1.72985e-13 |  | 327.94 | -5.4062e-14 |  | 330.305 | 2.2114e-14 |  | 346.506 | 2.0637e-14
| 349.394 | -1.67311e-13 |  | 328.24 | -5.2036e-14 |  | 330.578 | 1.7476e-14 |  | 346.869 | 2.3111e-14
| 349.679 | -1.6801e-13 |  | 328.542 | -5.4758e-14 |  | 330.929 | 6.048e-15 |  | 347.199 | 2.3911e-14
| 349.997 | -1.72366e-13 |  | 328.838 | -5.685e-14 |  | 331.229 | 1.5765e-14 |  | 347.465 | 2.3387e-14
| 350.314 | -1.79071e-13 |  | 329.15 | -4.4903e-14 |  | 331.505 | 1.5662e-14 |  | 347.731 | 3.0678e-14
| 350.581 | -1.74113e-13 |  | 329.451 | -5.6286e-14 |  | 331.779 | 2.0154e-14 |  | 348.097 | 2.0377e-14
| 350.898 | -1.78779e-13 |  | 329.749 | -5.6362e-14 |  | 332.131 | 1.6306e-14 |  | 348.362 | 2.4055e-14
| 351.165 | -1.76144e-13 |  | 330.051 | -5.1722e-14 |  | 332.406 | 1.7909e-14 |  | 348.695 | 1.9736e-14
| 351.481 | -1.86021e-13 |  | 330.351 | -5.9527e-14 |  | 332.68 | 1.4952e-14 |  | 348.995 | 2.3375e-14
| 351.797 | -1.88184e-13 |  | 330.65 | -6.0093e-14 |  | 333.031 | 1.4697e-14 |  | 349.229 | 2.4029e-14
| 352.083 | -1.88316e-13 |  | 330.961 | -6.092e-14 |  | 333.305 | 1.2933e-14 |  | 349.596 | 2.4229e-14
| 352.366 | -1.86621e-13 |  | 331.261 | -6.0141e-14 |  | 333.579 | 1.2405e-14 |  | 349.863 | 2.6608e-14
| 352.701 | -1.91451e-13 |  | 331.562 | -6.0485e-14 |  | 333.929 | 5.734e-15 |  | 350.196 | 2.0184e-14
| 352.967 | -1.9499e-13 |  | 331.86 | -6.1652e-14 |  | 334.206 | 3.767e-15 |  | 350.464 | 2.7934e-14
| 353.3 | -1.9819e-13 |  | 332.16 | -6.0095e-14 |  | 334.555 | 1.6857e-14 |  | 350.731 | 3.0957e-14
| 353.583 | -2.07704e-13 |  | 332.46 | -6.4805e-14 |  | 334.83 | 7.177e-15 |  | 351.096 | 2.4438e-14
| 353.918 | -2.07463e-13 |  | 332.76 | -6.0686e-14 |  | 335.104 | 1.4231e-14 |  | 351.365 | 2.7367e-14
| 354.202 | -2.03427e-13 |  | 333.061 | -6.5195e-14 |  | 335.38 | 2.0043e-14 |  | 351.731 | 2.7416e-14
| 354.485 | -2.02985e-13 |  | 333.361 | -6.4478e-14 |  | 335.731 | 1.0397e-14 |  | 351.999 | 1.3773e-14
| 354.802 | -2.14582e-13 |  | 333.671 | -6.3507e-14 |  | 336.005 | 1.0554e-14 |  | 352.266 | 1.3781e-14
| 355.101 | -2.16546e-13 |  | 333.97 | -6.2957e-14 |  | 336.28 | 1.8021e-14 |  | 352.599 | 1.5745e-14
| 355.367 | -2.02843e-13 |  | 334.271 | -7.0542e-14 |  | 336.63 | 1.5516e-14 |  | 352.865 | 1.8157e-14
| 355.702 | -2.15234e-13 |  | 334.54 | -5.9418e-14 |  | 336.906 | 1.9064e-14 |  | 353.133 | 2.0514e-14
| 356.019 | -2.13036e-13 |  | 334.859 | -6.5057e-14 |  | 337.206 | 9.349e-15 |  | 353.501 | 1.8978e-14
| 356.284 | -2.2435e-13 |  | 335.16 | -6.5023e-14 |  | 337.53 | 7.995e-15 |  | 353.767 | 2.1818e-14
| 356.62 | -2.21816e-13 |  | 335.471 | -6.1054e-14 |  | 337.805 | 1.4241e-14 |  | 354.1 | 2.1181e-14
| 356.886 | -2.24046e-13 |  | 335.771 | -6.5386e-14 |  | 338.08 | 1.2142e-14 |  | 354.366 | 2.134e-14
| 357.203 | -2.28725e-13 |  | 336.041 | -6.6331e-14 |  | 338.431 | 4.014e-15 |  | 354.734 | 2.3945e-14
| 357.486 | -2.36848e-13 |  | 336.351 | -6.2465e-14 |  | 338.705 | 5.026e-15 |  | 355.002 | 2.2813e-14
| 357.803 | -2.41463e-13 |  | 336.65 | -7.2964e-14 |  | 339.005 | 7.725e-15 |  | 355.269 | 2.3435e-14
| 358.069 | -2.40492e-13 |  | 336.951 | -6.4297e-14 |  | 339.354 | 1.583e-14 |  | 355.601 | 1.6899e-14
| 358.385 | -2.39296e-13 |  | 337.26 | -5.9541e-14 |  | 339.63 | 7.054e-15 |  | 355.869 | 1.7231e-14
| 358.67 | -2.32091e-13 |  | 337.561 | -6.7541e-14 |  | 339.905 | 6.386e-15 |  | 356.133 | 2.4161e-14
| 359.003 | -2.41429e-13 |  | 337.86 | -6.9338e-14 |  | 340.256 | 6.354e-15 |  | 356.501 | 2.4084e-14
| 359.269 | -2.46628e-13 |  | 338.16 | -6.8734e-14 |  | 340.505 | 5.309e-15 |  | 356.769 | 2.397e-14
| 359.586 | -2.42885e-13 |  | 338.47 | -6.7563e-14 |  | 340.781 | 7.406e-15 |  | 357.103 | 1.2763e-14
| 359.919 | -2.49828e-13 |  | 338.77 | -7.2721e-14 |  | 341.129 | 4.974e-15 |  | 357.37 | 2.1198e-14
| 360.186 | -2.57453e-13 |  | 339.04 | -6.2127e-14 |  | 341.405 | 1.09e-15 |  | 357.636 | 1.6523e-14
| 360.502 | -2.49622e-13 |  | 339.34 | -6.8899e-14 |  | 341.681 | 4.522e-15 |  | 358.003 | 1.9641e-14
| 360.785 | -2.57696e-13 |  | 339.649 | -7.188e-14 |  | 342.054 | 7.338e-15 |  | 358.271 | 2.4867e-14
| 361.102 | -2.59682e-13 |  | 339.951 | -7.1979e-14 |  | 342.33 | 3.121e-15 |  | 358.57 | 2.6997e-14
| 361.369 | -2.59613e-13 |  | 340.25 | -7.1516e-14 |  | 342.606 | 7.374e-15 |  | 358.904 | 2.1616e-14
| 361.702 | -2.67575e-13 |  | 340.55 | -7.5197e-14 |  | 342.881 | -2.261e-15 |  | 359.171 | 2.1782e-14
| 361.968 | -2.75596e-13 |  | 340.86 | -7.9028e-14 |  | 343.228 | 1.0821e-14 |  | 359.437 | 2.518e-14
| 362.286 | -2.80562e-13 |  | 341.161 | -7.472e-14 |  | 343.506 | 1.579e-15 |  | 359.705 | 1.7764e-14
| 362.603 | -2.71675e-13 |  | 341.46 | -7.0681e-14 |  | 343.78 | 1.0144e-14 |  | 360.07 | 2.1909e-14
| 362.868 | -2.75884e-13 |  | 341.77 | -7.3009e-14 |  | 344.129 | 2.397e-15 |  | 360.337 | 1.844e-14
| 363.202 | -2.76615e-13 |  | 342.061 | -7.8461e-14 |  | 344.405 | 1.766e-15 |  | 360.705 | 2.091e-14
| 363.468 | -2.90482e-13 |  | 342.361 | -7.7329e-14 |  | 344.68 | 7.111e-15 |  | 360.938 | 2.2145e-14
| 363.801 | -2.89464e-13 |  | 342.641 | -6.8018e-14 |  | 345.029 | 3.914e-15 |  | 361.206 | 1.8682e-14
| 364.068 | -2.99509e-13 |  | 342.948 | -7.7128e-14 |  | 345.304 | 6.47e-15 |  | 361.572 | 1.5667e-14
| 364.387 | -2.96551e-13 |  | 343.25 | -7.839e-14 |  | 345.581 | -1.84e-16 |  | 361.838 | 1.4107e-14
| 364.702 | -2.9189e-13 |  | 343.551 | -7.3904e-14 |  | 345.93 | -1.154e-15 |  | 362.105 | 1.4783e-14
| 364.97 | -3.03792e-13 |  | 343.86 | -7.5726e-14 |  | 346.203 | -2.901e-15 |  | 362.471 | 1.6998e-14
| 365.285 | -3.06404e-13 |  | 344.17 | -8.091e-14 |  | 346.502 | -8.244e-15 |  | 362.739 | 1.7458e-14
| 365.601 | -3.0324e-13 |  | 344.46 | -8.2147e-14 |  | 346.775 | -6.468e-15 |  | 363.039 | 1.2264e-14
| 365.885 | -3.05075e-13 |  | 344.74 | -8.082e-14 |  | 347.123 | -1.675e-15 |  | 363.405 | 1.6262e-14
| 366.202 | -3.07817e-13 |  | 345.05 | -8.8491e-14 |  | 347.397 | -1.757e-15 |  | 363.672 | 1.1422e-14
| 366.501 | -3.13051e-13 |  | 345.361 | -8.2702e-14 |  | 347.747 | -5.253e-15 |  | 363.939 | 9.832e-15
| 366.785 | -3.16143e-13 |  | 345.64 | -8.2165e-14 |  | 348.02 | 1.151e-15 |  | 364.306 | 3.941e-15
| 367.103 | -3.22192e-13 |  | 345.951 | -8.5018e-14 |  | 348.294 | -3.916e-15 |  | 364.572 | 1.751e-15
| 367.368 | -3.30889e-13 |  | 346.248 | -8.1644e-14 |  | 348.645 | -5.826e-15 |  | 364.84 | -7.08e-16
| 367.685 | -3.35741e-13 |  | 346.547 | -8.2305e-14 |  | 348.919 | 5.89e-16 |  | 365.105 | 3.034e-15
| 368.002 | -3.31099e-13 |  | 346.855 | -8.451e-14 |  | 349.22 | -4.5e-16 |  | 365.473 | 7.61e-16
| 368.303 | -3.47348e-13 |  | 347.154 | -9.3977e-14 |  | 349.496 | -3.111e-15 |  | 365.74 | 2.28e-16
| 368.62 | -3.54495e-13 |  | 347.453 | -8.8626e-14 |  | 349.847 | -9.154e-15 |  | 366.006 | -2.433e-15
| 368.903 | -3.45243e-13 |  | 347.764 | -9.4832e-14 |  | 350.12 | -6.681e-15 |  | 366.373 | 9.481e-15
| 369.187 | -3.45015e-13 |  | 348.074 | -8.3078e-14 |  | 350.397 | -5.373e-15 |  | 366.673 | 5.409e-15
| 369.503 | -3.53268e-13 |  | 348.345 | -8.6195e-14 |  | 350.672 | -1.0903e-14 |  | 366.941 | -2.067e-15
| 369.787 | -3.63923e-13 |  | 348.655 | -9.3849e-14 |  | 351.021 | 2.237e-15 |  | 367.307 | 4.237e-15
| 370.121 | -3.66553e-13 |  | 348.955 | -8.2225e-14 |  | 351.297 | -4.638e-15 |  | 367.541 | 1.617e-15
| 370.403 | -3.66841e-13 |  | 349.256 | -9.1128e-14 |  | 351.573 | -4.966e-15 |  | 367.808 | 4.45e-16
| 370.687 | -3.68139e-13 |  | 349.558 | -9.4645e-14 |  | 351.948 | -1.4473e-14 |  | 368.174 | 4.46e-16
| 371.021 | -3.68897e-13 |  | 349.859 | -9.7914e-14 |  | 352.223 | -1.4877e-14 |  | 368.44 | 2.16e-16
| 371.289 | -3.82091e-13 |  | 350.159 | -9.2986e-14 |  | 352.499 | -2.286e-14 |  | 368.707 | 4.41e-15
| 371.621 | -3.88449e-13 |  | 350.439 | -9.4845e-14 |  | 352.774 | -8.695e-15 |  | 369.074 | -1.121e-15
| 371.887 | -3.95219e-13 |  | 350.751 | -9.7692e-14 |  | 353.125 | -1.5765e-14 |  | 369.341 | -9.967e-15
| 372.205 | -3.91926e-13 |  | 351.06 | -9.6895e-14 |  | 353.401 | -1.4252e-14 |  | 369.607 | -8.263e-15
| 372.488 | -3.99707e-13 |  | 351.359 | -1.06388e-13 |  | 353.701 | -1.6769e-14 |  | 369.975 | -1.61e-15
| 372.803 | -4.13966e-13 |  | 351.64 | -1.06076e-13 |  | 354.051 | -1.306e-14 |  | 370.241 | -1.5134e-14
| 373.089 | -4.21441e-13 |  | 351.94 | -9.9478e-14 |  | 354.326 | -1.7662e-14 |  | 370.507 | -1.8251e-14
| 373.422 | -4.21373e-13 |  | 352.249 | -9.6827e-14 |  | 354.601 | -1.8658e-14 |  | 370.874 | -2.0862e-14
| 373.688 | -4.30264e-13 |  | 352.552 | -1.09041e-13 |  | 354.876 | -1.1256e-14 |  | 371.142 | -8.802e-15
| 374.006 | -4.31593e-13 |  | 352.861 | -1.04816e-13 |  | 355.251 | -1.5668e-14 |  | 371.407 | -5.505e-15
| 374.271 | -4.2978e-13 |  | 353.16 | -1.03239e-13 |  | 355.526 | -1.0507e-14 |  | 371.774 | -1.1349e-14
| 374.605 | -4.39039e-13 |  | 353.471 | -1.15372e-13 |  | 355.802 | -1.4287e-14 |  | 372.04 | -5.992e-15
| 374.887 | -4.34209e-13 |  | 353.74 | -1.03086e-13 |  | 356.077 | -2.69e-14 |  | 372.307 | -1.7518e-14
| 375.204 | -4.41553e-13 |  | 354.051 | -1.19036e-13 |  | 356.428 | -2.99e-14 |  | 372.675 | -1.7358e-14
| 375.472 | -4.50951e-13 |  | 354.35 | -1.10884e-13 |  | 356.728 | -3.321e-14 |  | 372.941 | -1.4712e-14
| 375.789 | -4.63024e-13 |  | 354.66 | -1.13512e-13 |  | 357.002 | -2.6778e-14 |  | 373.207 | -1.9805e-14
| 376.072 | -4.58006e-13 |  | 354.958 | -1.18102e-13 |  | 357.278 | -2.1401e-14 |  | 373.574 | -1.6757e-14
| 376.39 | -4.63452e-13 |  | 355.269 | -1.13748e-13 |  | 357.628 | -3.2839e-14 |  | 373.876 | -4.7974e-14
| 376.673 | -4.63663e-13 |  | 355.539 | -1.10068e-13 |  | 357.903 | -3.0523e-14 |  | 374.142 | -7.4882e-14
| 376.988 | -4.68256e-13 |  | 355.85 | -1.16324e-13 |  | 358.202 | -2.6489e-14 |  | 374.408 | -5.2489e-14
| 377.256 | -4.77956e-13 |  | 356.16 | -1.18212e-13 |  | 358.529 | -2.1799e-14 |  | 374.809 | -4.3405e-14
| 377.59 | -4.7691e-13 |  | 356.459 | -1.21641e-13 |  | 358.827 | -2.9679e-14 |  | 375.108 | -3.2227e-14
| 377.89 | -4.87807e-13 |  | 356.77 | -1.267e-13 |  | 359.079 | -2.7812e-14 |  | 375.376 | -3.2403e-14
| 378.157 | -4.99466e-13 |  | 357.039 | -1.22302e-13 |  | 359.429 | -2.7519e-14 |  | 375.675 | -4.0156e-14
| 378.489 | -5.04548e-13 |  | 357.349 | -1.24349e-13 |  | 359.704 | -3.5399e-14 |  | 375.942 | -4.6185e-14
| 378.756 | -5.08549e-13 |  | 357.65 | -1.23304e-13 |  | 359.979 | -3.3104e-14 |  | 376.243 | -4.5852e-14
| 379.089 | -5.13238e-13 |  | 357.95 | -1.3002e-13 |  | 360.328 | -3.3675e-14 |  | 376.542 | -5.0966e-14
| 379.356 | -5.05661e-13 |  | 358.259 | -1.36623e-13 |  | 360.628 | -3.6907e-14 |  | 376.81 | -4.5097e-14
| 379.674 | -5.13358e-13 |  | 358.561 | -1.28969e-13 |  | 360.904 | -3.4498e-14 |  | 377.111 | -4.6565e-14
| 380.007 | -5.26084e-13 |  | 358.881 | -1.3024e-13 |  | 361.178 | -4.0142e-14 |  | 377.477 | -4.3397e-14
| 380.274 | -5.34229e-13 |  | 359.171 | -1.40981e-13 |  | 361.529 | -3.9632e-14 |  | 377.745 | -3.0628e-14
| 380.589 | -5.36156e-13 |  | 359.439 | -1.38188e-13 |  | 361.804 | -4.6863e-14 |  | 378.011 | -3.8816e-14
| 380.872 | -5.38688e-13 |  | 359.751 | -1.4169e-13 |  | 362.104 | -5.0892e-14 |  | 378.379 | -4.9641e-14
| 381.189 | -5.44997e-13 |  | 360.051 | -1.33911e-13 |  | 362.38 | -5.4038e-14 |  | 378.68 | -5.0401e-14
| 381.457 | -5.53388e-13 |  | 360.36 | -1.43856e-13 |  | 362.727 | -5.8583e-14 |  | 379.015 | -5.3549e-14
| 381.79 | -5.63133e-13 |  | 360.658 | -1.49858e-13 |  | 363.005 | -5.6517e-14 |  | 379.314 | -5.6245e-14
| 382.057 | -5.67341e-13 |  | 360.96 | -1.46006e-13 |  | 363.304 | -5.2817e-14 |  | 379.648 | -5.8991e-14
| 382.389 | -5.69433e-13 |  | 361.271 | -1.4642e-13 |  | 363.655 | -5.3661e-14 |  | 379.915 | -6.3211e-14
| 382.657 | -5.7793e-13 |  | 361.55 | -1.47508e-13 |  | 363.929 | -5.7858e-14 |  | 380.25 | -5.7264e-14
| 382.973 | -5.8028e-13 |  | 361.85 | -1.47054e-13 |  | 364.231 | -5.7511e-14 |  | 380.517 | -6.5034e-14
| 383.288 | -5.89829e-13 |  | 362.151 | -1.56892e-13 |  | 364.48 | -6.5902e-14 |  | 380.851 | -6.9185e-14
| 383.62 | -5.96996e-13 |  | 362.45 | -1.52572e-13 |  | 364.83 | -6.1394e-14 |  | 381.186 | -6.9702e-14
| 383.886 | -5.95756e-13 |  | 362.759 | -1.6087e-13 |  | 365.129 | -6.0371e-14 |  | 381.451 | -7.6064e-14
| 384.221 | -6.0803e-13 |  | 363.06 | -1.63199e-13 |  | 365.407 | -7.1587e-14 |  | 381.785 | -7.475e-14
| 384.486 | -6.1055e-13 |  | 363.339 | -1.56217e-13 |  | 365.679 | -6.811e-14 |  | 382.12 | -8.3578e-14
| 384.769 | -6.13427e-13 |  | 363.65 | -1.65095e-13 |  | 366.03 | -7.0784e-14 |  | 382.455 | -7.7565e-14
| 385.104 | -6.27961e-13 |  | 363.95 | -1.64685e-13 |  | 366.305 | -7.1782e-14 |  | 382.788 | -8.5595e-14
| 385.371 | -6.32942e-13 |  | 364.259 | -1.66641e-13 |  | 366.579 | -8.2734e-14 |  | 383.088 | -9.0457e-14
| 385.704 | -6.39386e-13 |  | 364.559 | -1.7388e-13 |  | 366.929 | -8.0991e-14 |  | 383.455 | -8.7746e-14
| 385.988 | -6.43313e-13 |  | 364.859 | -1.73985e-13 |  | 367.204 | -8.018e-14 |  | 383.79 | -9.0759e-14
| 386.304 | -6.58863e-13 |  | 365.141 | -1.78885e-13 |  | 367.504 | -8.5129e-14 |  | 385.058 | -1.04054e-13
| 386.587 | -6.55891e-13 |  | 365.451 | -1.70693e-13 |  | 367.856 | -8.426e-14 |  | 386.061 | -1.07568e-13
| 386.902 | -6.68449e-13 |  | 365.76 | -1.78296e-13 |  | 368.13 | -7.9133e-14 |  | 386.328 | -1.19647e-13
| 387.185 | -6.67544e-13 |  | 366.04 | -1.78364e-13 |  | 368.403 | -8.6643e-14 |  | 386.695 | -1.30728e-13
| 387.502 | -6.74459e-13 |  | 366.35 | -1.7896e-13 |  | 368.705 | -9.1966e-14 |  | 386.96 | -1.41533e-13
| 387.783 | -6.85837e-13 |  | 366.659 | -1.88727e-13 |  | 368.98 | -9.6429e-14 |  | 387.294 | -1.36462e-13
| 388.101 | -7.00189e-13 |  | 366.94 | -1.8889e-13 |  | 369.331 | -1.03785e-13 |  | 387.627 | -1.41673e-13
| 388.385 | -7.03008e-13 |  | 367.248 | -1.94988e-13 |  | 369.631 | -9.6036e-14 |  | 387.961 | -1.51046e-13
| 388.702 | -7.12752e-13 |  | 367.56 | -1.9852e-13 |  | 369.88 | -8.8635e-14 |  | 388.293 | -1.57888e-13
| 388.984 | -7.18895e-13 |  | 367.86 | -1.98942e-13 |  | 370.23 | -8.0311e-14 |  | 388.626 | -1.56755e-13
| 389.3 | -7.31354e-13 |  | 368.161 | -2.02641e-13 |  | 370.531 | -9.4079e-14 |  | 388.993 | -1.61138e-13
| 389.584 | -7.34425e-13 |  | 368.439 | -2.00725e-13 |  | 370.807 | -9.3276e-14 |  | 389.326 | -1.71205e-13
| 389.868 | -7.36298e-13 |  | 368.75 | -2.07838e-13 |  | 371.081 | -9.8915e-14 |  | 389.66 | -1.7062e-13
| 390.2 | -7.41419e-13 |  | 369.049 | -2.07174e-13 |  | 371.431 | -1.2038e-13 |  | 389.992 | -1.76731e-13
| 390.464 | -7.47959e-13 |  | 369.351 | -2.07696e-13 |  | 371.707 | -1.24924e-13 |  | 391.277 | -2.04465e-13
| 390.795 | -7.63156e-13 |  | 369.661 | -2.14659e-13 |  | 371.98 | -1.30597e-13 |  | 392.271 | -2.23363e-13
| 391.076 | -7.65343e-13 |  | 369.96 | -2.16947e-13 |  | 372.334 | -1.3009e-13 |  | 392.601 | -2.23574e-13
| 391.359 | -7.70496e-13 |  | 370.271 | -2.16468e-13 |  | 372.632 | -1.43794e-13 |  | 392.931 | -2.35413e-13
| 391.675 | -7.76437e-13 |  | 370.539 | -2.20523e-13 |  | 372.907 | -1.46811e-13 |  | 393.262 | -2.36905e-13
| 392.009 | -7.84033e-13 |  | 370.85 | -2.26984e-13 |  | 373.182 | -1.40409e-13 |  | 393.593 | -2.45764e-13
| 392.274 | -7.92826e-13 |  | 371.15 | -2.31841e-13 |  | 373.533 | -1.44383e-13 |  | 393.922 | -2.5421e-13
| 392.591 | -8.03377e-13 |  | 371.459 | -2.19149e-13 |  | 373.808 | -1.59263e-13 |  | 394.252 | -2.65585e-13
| 392.875 | -8.15997e-13 |  | 371.76 | -2.37898e-13 |  | 374.109 | -1.55284e-13 |  | 394.579 | -2.70708e-13
|  |  |  | 372.04 | -2.37061e-13 |  | 374.384 | -1.59201e-13 |  | 394.909 | -2.81446e-13
|  |  |  | 372.34 | -2.32266e-13 |  | 374.733 | -1.70122e-13 |  | 395.237 | -2.96819e-13
|  |  |  | 372.651 | -2.46522e-13 |  | 375.009 | -1.62405e-13 |  | 395.564 | -3.01144e-13
|  |  |  | 372.951 | -2.51279e-13 |  | 375.285 | -1.59414e-13 |  | 395.893 | -3.09713e-13
|  |  |  | 373.25 | -2.54712e-13 |  | 375.661 | -1.72486e-13 |  | 396.221 | -3.18148e-13
|  |  |  | 373.561 | -2.52981e-13 |  | 375.935 | -1.69349e-13 |  | 397.464 | -3.47538e-13
|  |  |  | 373.86 | -2.58695e-13 |  | 376.21 | -1.02574e-13
|  |  |  | 374.161 | -2.60486e-13 |  | 376.486 | -1.16676e-13
|  |  |  | 374.441 | -2.65464e-13 |  | 376.836 | -1.65746e-13
|  |  |  | 374.751 | -2.66135e-13 |  | 377.136 | -8.6723e-14
|  |  |  | 375.051 | -2.69078e-13 |  | 377.412 | -1.39387e-13
|  |  |  | 375.351 | -2.78243e-13 |  | 377.687 | -1.88076e-13
|  |  |  | 375.662 | -2.80083e-13 |  | 378.063 | -2.09176e-13
|  |  |  | 375.962 | -2.89231e-13 |  | 378.339 | -2.13381e-13
|  |  |  | 376.242 | -2.81462e-13 |  | 378.613 | -2.19501e-13
|  |  |  | 376.551 | -2.8715e-13 |  | 378.938 | -2.07255e-13
|  |  |  | 376.853 | -2.92492e-13 |  | 379.238 | -1.88425e-13
|  |  |  | 377.152 | -3.01038e-13 |  | 379.538 | -2.14554e-13
|  |  |  | 377.452 | -3.05934e-13 |  | 379.788 | -2.24631e-13
|  |  |  | 377.763 | -3.09445e-13 |  | 380.138 | -2.44647e-13
|  |  |  | 378.064 | -3.10667e-13 |  | 380.439 | -2.49501e-13
|  |  |  | 378.373 | -3.10425e-13 |  | 380.715 | -2.54553e-13
|  |  |  | 378.643 | -3.16625e-13 |  | 381.016 | -2.53023e-13
|  |  |  | 378.953 | -3.22421e-13 |  | 381.316 | -2.66532e-13
|  |  |  | 379.253 | -3.26902e-13 |  | 381.59 | -2.81133e-13
|  |  |  | 379.563 | -3.38049e-13 |  | 381.967 | -2.8842e-13
|  |  |  | 379.862 | -3.37576e-13 |  | 382.241 | -2.97934e-13
|  |  |  | 380.142 | -3.36049e-13 |  | 382.54 | -2.92294e-13
|  |  |  | 380.451 | -3.43518e-13 |  | 382.842 | -3.14313e-13
|  |  |  | 380.753 | -3.44435e-13 |  | 383.142 | -3.21626e-13
|  |  |  | 381.062 | -3.55555e-13 |  | 383.466 | -3.26256e-13
|  |  |  | 381.362 | -3.56039e-13 |  | 383.741 | -3.39653e-13
|  |  |  | 381.643 | -3.53958e-13 |  | 384.04 | -3.39904e-13
|  |  |  | 381.942 | -3.62691e-13 |  | 384.338 | -3.4757e-13
|  |  |  | 382.242 | -3.66343e-13 |  | 384.64 | -3.42063e-13
|  |  |  | 382.552 | -3.70725e-13 |  | 384.915 | -3.48567e-13
|  |  |  | 382.861 | -3.77813e-13 |  | 385.214 | -3.58436e-13
|  |  |  | 383.161 | -3.81147e-13 |  | 385.539 | -3.68745e-13
|  |  |  | 383.461 | -3.87561e-13 |  | 385.839 | -3.79329e-13
|  |  |  | 383.772 | -3.89712e-13 |  | 386.114 | -3.82415e-13
|  |  |  | 384.04 | -3.88377e-13 |  | 386.413 | -3.83094e-13
|  |  |  | 384.351 | -3.98962e-13 |  | 386.711 | -3.95339e-13
|  |  |  | 384.65 | -4.04225e-13 |  | 387.061 | -3.99829e-13
|  |  |  | 384.96 | -4.12947e-13 |  | 387.336 | -4.21001e-13
|  |  |  | 385.26 | -4.13396e-13 |  | 387.611 | -4.21787e-13
|  |  |  | 385.55 | -4.1656e-13 |  | 387.911 | -4.28494e-13
|  |  |  | 385.86 | -4.20928e-13 |  | 388.188 | -4.2512e-13
|  |  |  | 386.171 | -4.30071e-13 |  | 388.586 | -4.4105e-13
|  |  |  | 386.441 | -4.27517e-13 |  | 388.81 | -4.35732e-13
|  |  |  | 386.749 | -4.34773e-13 |  | 389.109 | -4.52689e-13
|  |  |  | 387.051 | -4.3579e-13 |  | 389.385 | -4.58165e-13
|  |  |  | 387.358 | -4.50328e-13 |  | 389.759 | -4.70654e-13
|  |  |  | 387.66 | -4.47071e-13 |  | 390.033 | -4.84455e-13
|  |  |  | 387.959 | -4.59849e-13 |  | 390.306 | -5.0508e-13
|  |  |  | 388.27 | -4.63926e-13 |  | 390.578 | -5.0741e-13
|  |  |  | 388.54 | -4.65696e-13 |  | 390.923 | -5.17241e-13
|  |  |  | 388.841 | -4.68102e-13 |  | 391.221 | -5.25225e-13
|  |  |  | 389.15 | -4.72705e-13 |  | 391.494 | -5.31465e-13
|  |  |  | 389.459 | -4.75992e-13 |  | 391.842 | -5.36887e-13
|  |  |  | 389.769 | -4.7823e-13 |  | 392.143 | -5.52358e-13
|  |  |  | 390.038 | -4.89259e-13 |  | 392.417 | -5.58503e-13
|  |  |  | 390.345 | -4.92757e-13 |  | 392.691 | -5.82015e-13
|  |  |  | 390.664 | -5.00215e-13 |  | 393.066 | -5.81928e-13
|  |  |  | 390.963 | -5.08849e-13 |  | 393.341 | -5.8374e-13
[7 empty] | 393.642 | -5.98362e-13
[7 empty] | 393.917 | -6.14591e-13
[7 empty] | 394.192 | -6.21187e-13
[7 empty] | 394.544 | -6.21634e-13
[7 empty] | 394.843 | -6.3945e-13
[7 empty] | 395.118 | -6.54779e-13
[7 empty] | 395.393 | -6.57564e-13
[7 empty] | 395.744 | -6.65403e-13
[7 empty] | 396.044 | -6.75697e-13
[7 empty] | 396.32 | -6.83912e-13
[7 empty] | 396.596 | -6.88458e-13
[7 empty] | 396.971 | -6.98565e-13
[7 empty] | 397.246 | -7.03585e-13
[7 empty] | 397.547 | -7.12956e-13
[7 empty] | 397.822 | -7.2774e-13
[7 empty] | 398.122 | -7.40429e-13
[7 empty] | 398.398 | -7.46009e-13
[7 empty] | 398.672 | -7.48367e-13
[7 empty] | 399.023 | -7.60923e-13
[7 empty] | 399.324 | -7.77911e-13
[7 empty] | 399.599 | -7.90798e-13

## TSC Cooling, Heating,Betas
Ramp [K/min] | Temperature | Current | Temperature | Current | Ramp [K/min] | Temperature | Current | Temperature | Current | Ramp [K/min] | Temperature | Current | Temperature | Current | Ramp [K/min] | Temperature | Current | Temperature | Current | Ramp [K/min] | Temperature | Current | Temperature | Current
10 | 295.537 | -8.38945e-10 | 81.1556 | -4.602e-14 | 6 | 238.807 | -1.636e-09 | 80.0286 | -4.4466e-13 | 15 | 364.662 | -3.46e-10 | 80.3719 | -8.821e-14 | 20 | 391.469 | -1.3e-10 | 80.6042 | -6.4117e-13 | 25 | 340.424 | -1.27e-09 | 80.6646 | -7.637e-14
Conditions | 295.192 | -1.57532e-12 | 81.2745 | -2.5343e-14 | Conditions | 238.136 | -6.6691e-13 | 80.1618 | -3.08852e-13 | Conditions | 364.255 | -3.56425e-12 | 80.5072 | 1.9538e-13 | Conditions | 390.264 | -8.868e-12 | 80.7512 | -1.30115e-12 | Conditions | 340.388 | -1.28904e-12 | 80.7849 | -3.1851e-14
-10/+4/-10 | 295.03 | -1.15725e-12 | 81.8324 | -1.6475e-14 | -10/+4/-10 | 237.785 | -4.3073e-13 | 80.7799 | -3.3033e-13 | -10/+4/-10 | 364.036 | -2.67118e-12 | 80.8354 | -1.26497e-13 | -10/+4/-10 | 389.44 | -6.756e-12 | 81.0458 | -1.0275e-14 | -10/+4/-10 | 340.37 | -9.1802e-13 | 82.3719 | -1.1482e-14
| 294.829 | -9.2327e-13 | 81.9286 | -1.3367e-14 |  | 236.222 | -2.63387e-13 | 80.7504 | -3.21333e-13 |  | 363.695 | -2.22858e-12 | 82.7878 | -6.8739e-14 |  | 388.559 | -5.5466e-12 | 82.7019 | 1.4201e-14 |  | 340.353 | -7.8967e-13 | 83.5876 | -8.2371e-14
| 294.587 | -8.1134e-13 | 82.1848 | 2.9895e-14 |  | 235.869 | -2.19226e-13 | 81.0701 | -2.23028e-13 |  | 363.425 | -1.88615e-12 | 83.4522 | -1.4347e-14 |  | 387.82 | -4.7976e-12 | 83.8001 | -1.09335e-13 |  | 340.336 | -6.4736e-13 | 84.0101 | -5.3398e-14
| 294.348 | -6.3741e-13 | 82.478 | 6.845e-15 |  | 235.489 | -1.89671e-13 | 81.3756 | -2.14431e-13 |  | 363.193 | -1.70474e-12 | 83.769 | -9.1842e-14 |  | 386.835 | -4.16814e-12 | 84.1693 | -1.27995e-13 |  | 340.318 | -6.2434e-13 | 84.0295 | -5.0134e-14
| 293.959 | -5.0149e-13 | 82.7756 | 1.7894e-14 |  | 235.127 | -1.61085e-13 | 81.7049 | -1.89328e-13 |  | 362.98 | -1.52287e-12 | 84.0819 | -2.1582e-14 |  | 386.04 | -3.68481e-12 | 84.5717 | 2.9024e-14 |  | 340.298 | -4.9292e-13 | 84.3494 | -6.8767e-14
| 293.702 | -4.6566e-13 | 83.0712 | 5.903e-15 |  | 234.773 | -1.50228e-13 | 81.9805 | -1.8634e-13 |  | 362.763 | -1.31288e-12 | 84.3437 | -4.8851e-14 |  | 385.148 | -3.30637e-12 | 85.8734 | -1.28941e-13 |  | 340.281 | -5.1679e-13 | 84.9312 | -6.3673e-14
| 293.49 | -5.1891e-13 | 83.3653 | -2.3569e-14 |  | 234.41 | -1.38304e-13 | 82.283 | -1.73892e-13 |  | 362.541 | -1.29094e-12 | 84.6427 | -5.196e-14 |  | 384.205 | -3.03174e-12 | 86.8731 | -7.4406e-14 |  | 340.265 | -4.4018e-13 | 86.3716 | -8.8803e-14
| 293.305 | -2.3273e-13 | 83.7456 | -6.7256e-14 |  | 234.003 | -1.27707e-13 | 82.5748 | -1.93216e-13 |  | 362.226 | -1.14902e-12 | 84.935 | -4.7369e-14 |  | 383.372 | -2.74185e-12 | 87.1893 | -4.1577e-14 |  | 340.182 | -3.89906e-13 | 87.3556 | -7.8298e-14
| 292.06 | -3.04984e-13 | 84.0134 | -6.836e-14 |  | 233.643 | -1.26971e-13 | 82.8437 | -1.81732e-13 |  | 362.014 | -1.04895e-12 | 85.1789 | -8.1994e-14 |  | 382.362 | -2.49452e-12 | 87.5442 | -8.3481e-14 |  | 340.095 | -3.50566e-13 | 87.7912 | -8.3077e-14
| 291.585 | -2.48916e-13 | 84.6355 | -6.6747e-14 |  | 233.317 | -1.19956e-13 | 83.1525 | -1.65562e-13 |  | 361.8 | -1.0157e-12 | 85.5731 | -6.5406e-14 |  | 381.592 | -2.30901e-12 | 87.8415 | 2.1161e-14 |  | 339.959 | -3.45148e-13 | 89.1802 | -8.48e-14
| 291.302 | -2.37163e-13 | 85.959 | -7.6395e-14 |  | 232.966 | -1.11177e-13 | 83.4649 | -2.02719e-13 |  | 361.566 | -9.7658e-13 | 85.8405 | 1.6656e-14 |  | 380.641 | -2.14714e-12 | 88.1774 | -5.8335e-14 |  | 339.843 | -3.43134e-13 | 90.1399 | -1.06076e-13
| 291.077 | -2.35956e-13 | 86.9957 | -8.9782e-14 |  | 232.621 | -1.21517e-13 | 83.7638 | -1.87184e-13 |  | 361.344 | -8.67e-13 | 86.2117 | -3.0086e-14 |  | 379.879 | -1.92184e-12 | 88.4848 | -1.44957e-13 |  | 339.725 | -3.4172e-13 | 90.7187 | -8.4627e-14
| 290.764 | -2.14161e-13 | 88.5449 | -3.2923e-14 |  | 232.273 | -1.06938e-13 | 84.0777 | -1.71432e-13 |  | 361.114 | -7.8913e-13 | 86.4283 | -4.0661e-14 |  | 379.036 | -1.8014e-12 | 88.7628 | -9.7129e-14 |  | 339.606 | -3.50939e-13 | 92.1543 | -1.07077e-13
| 290.471 | -2.04028e-13 | 89.6763 | -6.7229e-14 |  | 231.903 | -9.7359e-14 | 84.3589 | -1.77577e-13 |  | 360.877 | -7.7828e-13 | 86.6747 | -7.3031e-14 |  | 378.262 | -1.63324e-12 | 89.0637 | -2.4704e-14 |  | 339.488 | -3.29119e-13 | 93.0047 | -1.06453e-13
| 290.138 | -1.88422e-13 | 91.0579 | -6.8673e-14 |  | 231.534 | -8.9684e-14 | 84.6714 | -1.55497e-13 |  | 360.625 | -7.9165e-13 | 87.0197 | -2.3744e-14 |  | 377.395 | -1.62757e-12 | 89.337 | -7.9205e-14 |  | 339.374 | -3.24009e-13 | 93.7301 | -9.1968e-14
| 289.823 | -1.53619e-13 | 92.1855 | 1.019e-15 |  | 231.178 | -9.3817e-14 | 84.9917 | -1.10271e-13 |  | 360.415 | -6.3849e-13 | 87.3487 | -4.4268e-14 |  | 376.543 | -1.42626e-12 | 89.648 | -8.7429e-14 |  | 339.26 | -3.10024e-13 | 94.965 | -1.10081e-13
| 289.509 | -1.72808e-13 | 92.6576 | -6.0304e-14 |  | 230.816 | -9.2125e-14 | 85.2723 | -1.21496e-13 |  | 360.194 | -7.0115e-13 | 87.6379 | -1.2626e-14 |  | 375.681 | -1.37502e-12 | 89.9536 | -1.78337e-13 |  | 339.149 | -2.94383e-13 | 96.0587 | -1.04433e-13
| 289.109 | -1.78438e-13 | 92.708 | -4.0341e-14 |  | 230.456 | -8.005e-14 | 85.5444 | -1.06006e-13 |  | 359.932 | -6.5391e-13 | 87.9508 | -3.1705e-14 |  | 374.839 | -1.27382e-12 | 90.209 | -1.9836e-14 |  | 339.034 | -2.8225e-13 | 97.5847 | -1.19359e-13
| 288.773 | -1.88684e-13 | 93.1005 | -9.1344e-14 |  | 230.074 | -8.8772e-14 | 85.8688 | -1.05671e-13 |  | 359.637 | -5.9925e-13 | 88.2276 | -1.224e-14 |  | 374.084 | -1.19595e-12 | 90.5022 | -1.6604e-13 |  | 338.919 | -2.75581e-13 | 98.5943 | -1.17314e-13
| 288.388 | -1.99983e-13 | 93.4379 | -1.11741e-13 |  | 229.716 | -8.5033e-14 | 86.194 | -1.35932e-13 |  | 359.393 | -6.0551e-13 | 88.5259 | -2.7405e-14 |  | 373.17 | -1.14707e-12 | 90.7896 | -1.4957e-13 |  | 338.803 | -2.56962e-13 | 99.0962 | -1.31578e-13
| 288.081 | -1.91268e-13 | 93.7646 | 1.0727e-14 |  | 229.362 | -7.5747e-14 | 86.5272 | -9.3619e-14 |  | 359.168 | -5.8047e-13 | 88.8204 | -5.0429e-14 |  | 372.404 | -1.05915e-12 | 91.0354 | -3.3715e-14 |  | 338.69 | -2.43606e-13 | 100.534 | -1.65719e-13
| 287.715 | -2.29064e-13 | 93.9939 | 5.036e-15 |  | 229.008 | -7.1741e-14 | 86.8513 | -8.5046e-14 |  | 358.947 | -5.3299e-13 | 89.1047 | -4.361e-14 |  | 371.491 | -9.5372e-13 | 91.398 | -6.659e-14 |  | 338.566 | -2.39748e-13 | 101.505 | -1.12634e-13
| 287.389 | -2.72709e-13 | 94.5658 | -4.7795e-14 |  | 228.643 | -7.8469e-14 | 87.0922 | -9.8095e-14 |  | 358.74 | -5.1539e-13 | 89.4416 | -8.1089e-14 |  | 370.734 | -9.4361e-13 | 91.6774 | -1.404e-14 |  | 338.341 | -2.36834e-13 | 101.846 | -1.35591e-13
| 287.092 | -2.18435e-13 | 95.7668 | -6.9008e-14 |  | 228.281 | -7.9533e-14 | 87.4193 | -1.07993e-13 |  | 358.493 | -5.4502e-13 | 89.6891 | -8.176e-14 |  | 369.797 | -8.0004e-13 | 91.9147 | -8.2118e-14 |  | 338.148 | -2.36904e-13 | 102.178 | -1.04946e-13
| 286.758 | -1.86753e-13 | 96.9162 | -4.1502e-14 |  | 227.914 | -6.4655e-14 | 87.8577 | -1.23516e-13 |  | 358.214 | -4.506e-13 | 90.0386 | -5.2882e-14 |  | 369.025 | -7.7215e-13 | 92.3041 | -1.74072e-13 |  | 338.004 | -2.27298e-13 | 102.539 | -1.08877e-13
| 286.412 | -1.53293e-13 | 98.4634 | -6.1997e-14 |  | 227.539 | -7.3927e-14 | 88.2245 | -1.44897e-13 |  | 357.925 | -4.4502e-13 | 90.3025 | -6.5407e-14 |  | 368.158 | -7.335e-13 | 92.5341 | -3.543e-15 |  | 337.813 | -2.30193e-13 | 102.852 | -1.33908e-13
| 286.048 | -1.86877e-13 | 99.4567 | -5.3801e-14 |  | 227.164 | -7.1545e-14 | 88.4655 | -1.42738e-13 |  | 357.689 | -4.7242e-13 | 90.6136 | -6.0389e-14 |  | 367.395 | -7.3226e-13 | 92.9134 | -2.2051e-14 |  | 337.692 | -2.13791e-13 | 103.154 | -1.13497e-13
| 285.766 | -2.125e-13 | 100.097 | 1.3471e-14 |  | 226.797 | -5.8387e-14 | 88.7263 | -1.34423e-13 |  | 356.391 | -4.21131e-13 | 90.9464 | -9.7456e-14 |  | 366.435 | -7.1926e-13 | 93.1744 | 1.392e-14 |  | 337.562 | -1.96785e-13 | 103.452 | -1.07418e-13
| 285.386 | -1.94572e-13 | 101.289 | 1.1232e-14 |  | 226.423 | -6.2078e-14 | 89.0592 | -1.45286e-13 |  | 356.041 | -3.98984e-13 | 91.1994 | -5.3985e-14 |  | 365.654 | -6.2363e-13 | 93.5061 | -1.51185e-13 |  | 337.428 | -1.97602e-13 | 103.747 | -1.09768e-13
| 285.049 | -4.77504e-13 | 102.463 | 2.7395e-14 |  | 226.043 | -6.7143e-14 | 89.3093 | -1.48833e-13 |  | 355.66 | -3.68327e-13 | 91.499 | -2.9832e-14 |  | 364.769 | -5.8679e-13 | 93.7553 | -1.399e-14 |  | 337.271 | -1.93982e-13 | 103.997 | -1.16902e-13
| 284.509 | -1.0392e-13 | 104.036 | -7.8809e-14 |  | 225.669 | -6.0471e-14 | 89.5412 | -1.59945e-13 |  | 355.224 | -3.59032e-13 | 91.7971 | -4.341e-15 |  | 363.873 | -5.0082e-13 | 94.0737 | -7.9859e-14 |  | 337.148 | -1.92561e-13 | 104.327 | -1.0723e-13
| 284.121 | -2.4241e-13 | 104.989 | -3.4135e-14 |  | 225.288 | -6.7893e-14 | 89.7804 | -1.67597e-13 |  | 354.854 | -3.47548e-13 | 92.1243 | -4.4309e-14 |  | 362.971 | -4.9563e-13 | 94.3914 | -6.4713e-14 |  | 337.034 | -1.79441e-13 | 104.608 | -1.00798e-13
| 283.783 | -1.6035e-13 | 105.529 | -8.2221e-14 |  | 224.943 | -6.3e-14 | 90.0892 | -1.36996e-13 |  | 354.263 | -3.28697e-13 | 92.4249 | -2.9773e-14 |  | 362.136 | -4.7468e-13 | 94.7397 | -1.19893e-13 |  | 336.926 | -1.81138e-13 | 104.889 | -1.0198e-13
| 283.479 | -1.2997e-13 | 106.868 | 4.274e-14 |  | 224.542 | -7.0205e-14 | 90.3609 | -1.21821e-13 |  | 353.819 | -3.16956e-13 | 92.7177 | -7.6453e-14 |  | 361.178 | -4.7229e-13 | 94.9497 | -1.36207e-13 |  | 336.798 | -1.81207e-13 | 105.169 | -1.05691e-13
| 283.125 | -2.6291e-13 | 107.889 | -2.7145e-14 |  | 224.165 | -5.9659e-14 | 90.6758 | -1.41891e-13 |  | 353.178 | -3.05832e-13 | 93.0057 | -2.7286e-14 |  | 357.287 | -3.93267e-13 | 95.2954 | 6.7997e-13 |  | 336.68 | -1.66227e-13 | 105.447 | -9.7749e-14
| 282.814 | -3.258e-13 | 108.368 | -4.6399e-14 |  | 223.824 | -6.823e-14 | 90.9579 | -1.45589e-13 |  | 352.749 | -3.03661e-13 | 93.2771 | -5.2123e-14 |  | 356.301 | -3.58732e-13 | 96.8668 | -8.5982e-14 |  | 336.565 | -1.66053e-13 | 105.719 | -1.06571e-13
| 281.095 | -1.03823e-13 | 109.733 | -8.0012e-14 |  | 223.444 | -6.0057e-14 | 91.3198 | -1.42724e-13 |  | 352.155 | -2.90721e-13 | 93.6011 | -4.751e-14 |  | 355.502 | -3.33898e-13 | 99.2072 | -4.2382e-14 |  | 336.458 | -1.61771e-13 | 106.031 | -9.6252e-14
| 280.624 | -9.2964e-14 | 110.73 | 7.4687e-14 |  | 223.073 | -5.9746e-14 | 91.5939 | -1.50818e-13 |  | 351.69 | -2.77838e-13 | 93.9393 | -1.9966e-14 |  | 354.594 | -3.06678e-13 | 100.17 | -1.20162e-13 |  | 336.341 | -1.61423e-13 | 106.299 | -7.5773e-14
| 280.308 | -1.37429e-13 | 111.195 | -8.2586e-14 |  | 222.7 | -5.9446e-14 | 91.94 | -1.40176e-13 |  | 351.108 | -2.74841e-13 | 94.1919 | -4.1473e-14 |  | 353.783 | -2.87383e-13 | 100.468 | -3.4514e-14 |  | 336.222 | -1.62097e-13 | 106.571 | -8.3768e-14
| 279.956 | -1.1956e-13 | 111.597 | -8.1159e-14 |  | 222.331 | -6.0195e-14 | 92.1747 | -1.4317e-13 |  | 350.644 | -2.69562e-13 | 94.5151 | -3.8405e-14 |  | 352.892 | -2.71111e-13 | 100.759 | -3.7516e-14 |  | 336.1 | -1.52209e-13 | 106.837 | -9.4018e-14
| 279.653 | -1.27361e-13 | 111.975 | -3.7555e-14 |  | 221.963 | -5.6568e-14 | 92.4719 | -2.23298e-13 |  | 350.238 | -2.52992e-13 | 94.8501 | -3.4732e-14 |  | 352.05 | -2.55457e-13 | 101.051 | -2.58846e-13 |  | 335.982 | -1.52362e-13 | 107.219 | -9.7471e-14
| 279.324 | -4.5554e-14 | 113.256 | -5.2e-14 |  | 221.596 | -5.5486e-14 | 92.7761 | -2.63039e-13 |  | 349.655 | -2.49698e-13 | 95.105 | -8.5699e-14 |  | 351.292 | -2.40483e-13 | 101.375 | -2.03915e-13 |  | 335.863 | -1.47381e-13 | 107.484 | -8.761e-14
| 279.026 | -5.3796e-14 | 114.207 | 4.8965e-14 |  | 221.225 | -5.7353e-14 | 93.0609 | -2.69298e-13 |  | 349.259 | -2.40244e-13 | 95.4277 | -2.7578e-14 |  | 350.352 | -2.31064e-13 | 101.667 | -7.2577e-14 |  | 335.747 | -1.33289e-13 | 107.751 | -7.823e-14
| 278.68 | -1.34608e-13 | 114.494 | -2.629e-15 |  | 220.851 | -6.1792e-14 | 93.3586 | -2.65852e-13 |  | 348.857 | -2.35773e-13 | 95.6872 | -5.6561e-14 |  | 349.57 | -2.22279e-13 | 101.961 | -1.42189e-13 |  | 335.631 | -1.37272e-13 | 108.02 | -8.9457e-14
| 278.364 | -9.2216e-14 | 114.78 | -1.4339e-14 |  | 220.485 | -4.3964e-14 | 93.6364 | -2.55242e-13 |  | 348.326 | -2.23242e-13 | 95.9742 | -2.7932e-14 |  | 348.688 | -1.95135e-13 | 102.286 | -7.4909e-14 |  | 335.522 | -1.47323e-13 | 108.281 | -8.6816e-14
| 278.007 | -8.6581e-14 | 115.067 | -4.3356e-14 |  | 220.102 | -4.3781e-14 | 93.9424 | -2.3203e-13 |  | 347.977 | -2.25959e-13 | 96.314 | -2.4829e-14 |  | 347.891 | -1.87602e-13 | 102.579 | -2.9715e-14 |  | 335.406 | -1.40881e-13 | 108.658 | -7.856e-14
| 277.699 | -8.7201e-14 | 115.39 | -4.4752e-14 |  | 219.696 | -2.7143e-14 | 94.2515 | -2.30309e-13 |  | 347.478 | -2.12792e-13 | 96.5885 | -7.646e-15 |  | 346.949 | -1.77917e-13 | 102.906 | -9.2421e-14 |  | 335.291 | -1.30961e-13 | 108.921 | -8.5604e-14
| 277.398 | -9.0804e-14 | 115.673 | -4.7157e-14 |  | 219.294 | -4.0153e-14 | 94.5563 | -2.15356e-13 |  | 347.037 | -1.98802e-13 | 96.8905 | -9.413e-14 |  | 346.181 | -1.72141e-13 | 103.138 | 6.776e-14 |  | 335.173 | -1.38613e-13 | 109.219 | -8.1981e-14
| 277.134 | -9.1735e-14 | 115.972 | -4.5666e-14 |  | 218.948 | -3.2463e-14 | 94.8622 | -1.8448e-13 |  | 346.529 | -2.07501e-13 | 97.1742 | -6.0241e-14 |  | 345.371 | -1.66845e-13 | 103.729 | 1.4112e-13 |  | 334.989 | -1.30636e-13 | 109.479 | -8.762e-14
| 276.869 | -8.3319e-14 | 116.26 | -2.1324e-14 |  | 218.568 | -4.3356e-14 | 95.1678 | -1.71582e-13 |  | 346.09 | -1.95794e-13 | 97.4834 | -4.2203e-14 |  | 344.562 | -1.55041e-13 | 103.959 | -1.22378e-13 |  | 334.838 | -1.3131e-13 | 109.849 | -7.4753e-14
| 276.546 | -8.6297e-14 | 116.566 | -2.2243e-14 |  | 218.197 | -2.5437e-14 | 95.4589 | -1.69549e-13 |  | 345.666 | -1.82684e-13 | 97.7994 | -8.4732e-14 |  | 343.678 | -1.63056e-13 | 105.681 | -1.44014e-13 |  | 334.706 | -1.2671e-13 | 110.149 | -8.6073e-14
| 276.313 | -1.11169e-13 | 116.917 | -6.1047e-14 |  | 217.825 | -4.3062e-14 | 95.7427 | -1.78824e-13 |  | 345.081 | -1.79475e-13 | 98.1629 | -1.112e-14 |  | 342.84 | -1.38488e-13 | 106.378 | -9.2936e-14 |  | 334.559 | -1.27283e-13 | 110.411 | -8.1066e-14
| 276.024 | -1.40417e-13 | 117.226 | -5.2392e-14 |  | 217.385 | -4.1204e-14 | 96.0479 | -1.42339e-13 |  | 344.678 | -1.76992e-13 | 98.3856 | -2.0413e-14 |  | 341.962 | -1.42701e-13 | 106.678 | -1.23761e-13 |  | 334.452 | -1.28292e-13 | 110.676 | -6.7577e-14
| 275.771 | -1.17645e-13 | 117.496 | -2.9604e-14 |  | 217.039 | -3.1795e-14 | 96.3649 | -1.22491e-13 |  | 344.254 | -1.784e-13 | 98.712 | -4.0537e-14 |  | 341.128 | -1.38479e-13 | 106.91 | -1.33361e-13 |  | 334.338 | -1.13511e-13 | 111.051 | -8.633e-14
| 275.535 | -1.30559e-13 | 117.816 | -3.0625e-14 |  | 216.668 | -4.1806e-14 | 96.6644 | -1.24632e-13 |  | 343.746 | -1.61301e-13 | 99.0144 | -4.1508e-14 |  | 340.278 | -1.27658e-13 | 107.242 | -6.5109e-14 |  | 334.221 | -1.15098e-13 | 111.319 | -8.3803e-14
| 275.243 | -1.19391e-13 | 118.145 | -2.7804e-14 |  | 216.296 | -4.7202e-14 | 96.9756 | -1.32894e-13 |  | 343.36 | -1.69043e-13 | 99.272 | -5.7515e-14 |  | 339.312 | -1.21713e-13 | 107.544 | -5.1767e-14 |  | 334.108 | -1.13319e-13 | 111.622 | -8.2766e-14
| 274.931 | -9.2137e-14 | 118.407 | -2.1448e-14 |  | 215.879 | -4.3017e-14 | 97.2615 | -1.31373e-13 |  | 342.749 | -1.57012e-13 | 99.6066 | -4.5354e-14 |  | 338.507 | -1.24507e-13 | 107.876 | -5.7057e-14 |  | 333.995 | -1.13045e-13 | 112.011 | -7.0742e-14
| 274.685 | -1.51419e-13 | 118.666 | -2.5856e-14 |  | 215.483 | -3.2218e-14 | 97.5731 | -1.25346e-13 |  | 342.361 | -1.47388e-13 | 99.9276 | -3.64e-14 |  | 337.642 | -9.3665e-14 | 108.176 | -6.1257e-14 |  | 333.88 | -1.06099e-13 | 112.281 | -8.4328e-14
| 274.404 | -8.6022e-14 | 118.98 | -3.2838e-14 |  | 215.109 | -4.7945e-14 | 97.8837 | -1.03354e-13 |  | 341.77 | -1.4398e-13 | 100.262 | -3.4511e-14 |  | 336.877 | -1.06348e-13 | 108.477 | -1.7088e-13 |  | 333.764 | -1.10033e-13 | 112.555 | -7.62e-14
| 274.143 | -1.21592e-13 | 119.285 | -8.728e-15 |  | 214.695 | -4.2027e-14 | 98.166 | -1.26767e-13 |  | 341.375 | -1.48105e-13 | 100.491 | -9.684e-15 |  | 335.971 | -1.06094e-13 | 108.777 | -1.32915e-13 |  | 333.645 | -1.06512e-13 | 112.827 | -7.2888e-14
| 273.884 | -1.16797e-13 | 119.616 | -2.8468e-14 |  | 214.318 | -2.5613e-14 | 98.4408 | -1.13481e-13 |  | 340.887 | -1.3891e-13 | 100.823 | -5.5515e-14 |  | 335.182 | -1.08211e-13 | 109.108 | -1.53599e-13 |  | 333.509 | -1.0666e-13 | 113.141 | -7.2634e-14
| 273.617 | -9.425e-14 | 119.88 | -4.0632e-14 |  | 213.933 | -1.2122e-14 | 98.7578 | -1.1791e-13 |  | 340.486 | -1.3128e-13 | 101.131 | -1.16331e-13 |  | 334.384 | -1.09093e-13 | 109.336 | -6.7708e-14 |  | 333.394 | -9.6581e-14 | 113.415 | -7.5808e-14
| 273.357 | -8.1083e-14 | 120.258 | -1.0854e-14 |  | 213.559 | -4.2499e-14 | 99.0538 | -1.2067e-13 |  | 340.13 | -1.07142e-13 | 101.425 | -4.6683e-14 |  | 333.536 | -1.03633e-13 | 109.632 | -1.46479e-13 |  | 333.29 | -1.01443e-13 | 113.81 | -6.9334e-14
| 273.113 | -1.45289e-13 | 120.541 | -7.058e-15 |  | 213.167 | -4.7354e-14 | 99.3502 | -1.10256e-13 |  | 339.662 | -1.19057e-13 | 101.749 | -6.9196e-14 |  | 332.75 | -1.10504e-13 | 109.958 | -3.0113e-14 |  | 333.175 | -9.9008e-14 | 114.087 | -6.8071e-14
| 272.868 | -1.49626e-13 | 121.004 | -2.4893e-14 |  | 212.753 | -3.4706e-14 | 99.6487 | -7.1106e-14 |  | 339.245 | -1.2462e-13 | 102.048 | -3.2505e-14 |  | 331.825 | -9.5839e-14 | 110.254 | -9.4016e-14 |  | 333.028 | -9.1332e-14 | 114.362 | -6.6556e-14
| 272.65 | -1.53433e-13 | 121.25 | -3.0199e-14 |  | 212.355 | -3.6505e-14 | 99.966 | -1.14748e-13 |  | 338.774 | -1.28321e-13 | 102.3 | -2.0857e-14 |  | 331.043 | -1.14887e-13 | 110.551 | -5.3104e-14 |  | 332.917 | -9.082e-14 | 114.642 | -7.6502e-14
| 272.369 | -1.64108e-13 | 121.532 | -2.6119e-14 |  | 211.958 | -3.5728e-14 | 100.26 | -1.18363e-13 |  | 338.344 | -1.16356e-13 | 102.628 | -4.2281e-14 |  | 330.154 | -1.03817e-13 | 110.883 | -5.5006e-14 |  | 332.801 | -9.8653e-14 | 114.925 | -6.4853e-14
| 272.132 | -1.39158e-13 | 121.807 | -4.3258e-14 |  | 211.573 | -3.8911e-14 | 100.547 | -1.4296e-13 |  | 337.982 | -1.16257e-13 | 102.933 | -2.461e-14 |  | 329.414 | -1.00244e-13 | 111.181 | -5.6655e-14 |  | 332.687 | -1.06716e-13 | 115.207 | -6.7601e-14
| 271.888 | -1.72511e-13 | 122.029 | -4.8652e-14 |  | 211.165 | -3.843e-14 | 100.856 | -1.29722e-13 |  | 337.415 | -1.13843e-13 | 103.189 | -9.7259e-14 |  | 328.464 | -9.424e-14 | 111.481 | -3.4214e-14 |  | 332.575 | -9.4691e-14 | 115.529 | -7.9738e-14
| 271.681 | -1.8144e-13 | 122.335 | -4.2093e-14 |  | 210.733 | -3.7275e-14 | 101.144 | -1.08158e-13 |  | 337.038 | -1.09033e-13 | 103.515 | -1.7585e-14 |  | 327.693 | -1.06436e-13 | 111.813 | -2.1976e-14 |  | 332.46 | -9.474e-14 | 115.81 | -8.1239e-14
| 271.437 | -1.63621e-13 | 122.556 | -5.3269e-14 |  | 210.379 | -3.519e-14 | 101.449 | -8.0416e-14 |  | 336.591 | -1.11599e-13 | 103.819 | -7.9571e-14 |  | 326.783 | -9.8826e-14 | 112.012 | -5.6651e-14 |  | 332.346 | -9.3165e-14 | 116.137 | -8.11e-14
| 271.102 | -1.53068e-13 | 122.902 | -6.2616e-14 |  | 209.969 | -2.3921e-14 | 101.752 | -9.6285e-14 |  | 336.163 | -1.01002e-13 | 104.076 | -1.671e-15 |  | 326.015 | -9.525e-14 | 112.315 | -6.1021e-14 |  | 332.24 | -8.9145e-14 | 116.422 | -7.1573e-14
| 270.857 | -1.55934e-13 | 123.212 | -5.8366e-14 |  | 209.527 | -1.7671e-14 | 102.052 | -9.7817e-14 |  | 335.793 | -1.05358e-13 | 104.382 | -2.3499e-14 |  | 325.057 | -9.716e-14 | 112.647 | -1.8609e-14 |  | 332.123 | -8.6751e-14 | 116.748 | -6.1642e-14
| 270.655 | -1.40441e-13 | 123.522 | -4.7854e-14 |  | 209.048 | -2.7081e-14 | 102.34 | -1.17709e-13 |  | 335.365 | -1.00318e-13 | 104.686 | -3.3834e-14 |  | 324.295 | -9.8109e-14 | 112.947 | -5.2867e-14 |  | 331.997 | -8.949e-14 | 117.032 | -7.2728e-14
| 270.464 | -4.9825e-14 | 123.792 | -4.176e-14 |  | 208.614 | 1.646e-15 | 102.656 | -1.04135e-13 |  | 334.937 | -9.355e-14 | 105.019 | -3.3826e-14 |  | 323.4 | -9.1346e-14 | 113.282 | -2.7902e-14 |  | 331.876 | -8.9973e-14 | 117.316 | -7.5774e-14
| 270.248 | -1.61007e-13 | 124.109 | -3.4258e-14 |  | 208.178 | -2.6722e-14 | 102.944 | -8.8233e-14 |  | 334.398 | -9.8636e-14 | 105.324 | -6.063e-14 |  | 322.62 | -9.8193e-14 | 113.582 | -7.4511e-14 |  | 331.752 | -8.1662e-14 | 117.724 | -5.6362e-14
| 270.059 | -1.31309e-13 | 124.412 | -5.6577e-14 |  | 207.75 | -3.5791e-14 | 103.258 | -8.9081e-14 |  | 333.98 | -8.3551e-14 | 105.58 | 3.6497e-14 |  | 321.777 | -1.04897e-13 | 113.817 | -5.3196e-14 |  | 331.641 | -9.2022e-14 | 118.011 | -5.7736e-14
| 269.93 | -1.8143e-14 | 124.714 | -3.6596e-14 |  | 207.298 | -2.6502e-14 | 103.553 | -8.8056e-14 |  | 333.5 | -9.6235e-14 | 105.913 | 3.4944e-14 |  | 320.951 | -9.7315e-14 | 114.152 | -6.4497e-14 |  | 331.535 | -8.3752e-14 | 118.333 | -8.1921e-14
| 269.756 | -7.3233e-14 | 124.983 | -9.912e-15 |  | 206.9 | -3.4842e-14 | 103.849 | -9.1307e-14 |  | 333.008 | -8.2061e-14 | 106.249 | -7.084e-14 |  | 320.148 | -9.7455e-14 | 114.452 | -1.4597e-14 |  | 331.42 | -7.7306e-14 | 118.617 | -7.1125e-14
| 269.458 | -8.9754e-14 | 125.305 | -4.2859e-14 |  | 206.52 | -3.1251e-14 | 104.162 | -5.5334e-14 |  | 332.629 | -7.9449e-14 | 106.484 | -5.376e-15 |  | 319.276 | -9.1814e-14 | 114.754 | -7.2199e-14 |  | 331.306 | -8.0083e-14 | 118.9 | -5.7743e-14
| 269.254 | -1.195e-13 | 125.578 | -4.3154e-14 |  | 206.082 | -3.1326e-14 | 104.465 | -5.4679e-14 |  | 332.05 | -9.2094e-14 | 106.791 | 1.2463e-14 |  | 318.541 | -9.1993e-14 | 115.088 | -5.2517e-14 |  | 331.193 | -7.2319e-14 | 119.183 | -6.1718e-14
| 269.098 | -1.1223e-13 | 125.898 | -4.2507e-14 |  | 205.696 | -1.1888e-14 | 104.747 | -7.6443e-14 |  | 331.664 | -8.8577e-14 | 107.12 | -9.5722e-14 |  | 317.64 | -8.602e-14 | 115.389 | -4.8885e-14 |  | 331.081 | -7.8963e-14 | 119.468 | -7.0111e-14
| 268.927 | -1.00669e-13 | 126.162 | -2.6738e-14 |  | 205.316 | -3.1754e-14 | 105.067 | -8.8284e-14 |  | 331.239 | -8.3064e-14 | 107.448 | -2.5539e-14 |  | 316.883 | -9.8566e-14 | 115.69 | -1.307e-14 |  | 330.971 | -7.8367e-14 | 119.753 | -6.7114e-14
| 268.779 | -1.1074e-13 | 126.46 | -3.2704e-14 |  | 204.919 | -2.431e-14 | 105.351 | -1.01379e-13 |  | 330.718 | -8.4322e-14 | 107.678 | -8.5316e-14 |  | 316.015 | -1.00777e-13 | 116.025 | -4.232e-14 |  | 330.857 | -7.0088e-14 | 120.082 | -7.1641e-14
| 268.593 | -1.18897e-13 | 126.793 | -1.3458e-14 |  | 204.524 | -3.6412e-14 | 105.661 | -9.7567e-14 |  | 330.276 | -9.1387e-14 | 108.002 | -1.01048e-13 |  | 315.224 | -8.3655e-14 | 116.225 | -7.9741e-14 |  | 330.665 | -6.287e-14 | 120.369 | -6.3397e-14
| 268.422 | -1.04267e-13 | 127.064 | -7.494e-15 |  | 204.126 | -3.1348e-14 | 105.955 | -7.0488e-14 |  | 329.788 | -8.0574e-14 | 108.312 | -3.1932e-14 |  | 314.442 | -9.7163e-14 | 116.561 | -1.01337e-13 |  | 330.536 | -6.8637e-14 | 120.655 | -6.5537e-14
| 268.188 | -9.2779e-14 | 127.386 | -1.6685e-14 |  | 203.745 | -2.6411e-14 | 106.241 | -7.3387e-14 |  | 329.428 | -8.0426e-14 | 108.642 | -7.2673e-14 |  | 313.604 | -9.7219e-14 | 116.863 | -9.4803e-14 |  | 330.424 | -6.444e-14 | 120.943 | -6.4727e-14
| 268.064 | -1.07063e-13 | 127.69 | -1.1407e-14 |  | 203.371 | -2.4336e-14 | 106.557 | -6.9906e-14 |  | 328.939 | -7.027e-14 | 108.973 | -6.481e-15 |  | 312.706 | -8.4793e-14 | 117.166 | -1.07334e-13 |  | 330.318 | -6.9663e-14 | 121.233 | -7.5455e-14
| 267.946 | -1.33362e-13 | 127.981 | -2.1239e-14 |  | 202.977 | -1.7005e-14 | 106.872 | -8.5238e-14 |  | 328.552 | -7.7826e-14 | 109.195 | -7.8576e-14 |  | 311.866 | -9.0098e-14 | 117.466 | -6.0893e-14 |  | 330.209 | -7.3774e-14 | 121.563 | -4.7237e-14
| 267.812 | -1.29526e-13 | 128.296 | -3.6016e-14 |  | 202.548 | -1.596e-14 | 107.154 | -6.0459e-14 |  | 328.165 | -7.3843e-14 | 109.495 | -5.0225e-14 |  | 311.059 | -9.1247e-14 | 117.8 | -5.5732e-14 |  | 330.1 | -6.5694e-14 | 121.85 | -6.1696e-14
| 267.676 | -1.1644e-13 | 128.571 | -9.32e-15 |  | 202.183 | 9.2469e-14 | 107.454 | -7.0219e-14 |  | 327.635 | -7.1599e-14 | 109.818 | 2.312e-14 |  | 310.173 | -8.974e-14 | 118.099 | -5.7093e-14 |  | 329.989 | -6.2328e-14 | 122.142 | -6.2818e-14
| 267.478 | -1.21353e-13 | 128.873 | -1.6442e-14 |  | 201.764 | 7.3216e-14 | 107.759 | -6.4374e-14 |  | 327.235 | -7.0029e-14 | 110.117 | -6.0289e-14 |  | 309.411 | -9.8756e-14 | 118.396 | -9.4519e-14 |  | 329.872 | -5.9064e-14 | 122.431 | -5.0543e-14
| 267.352 | -1.35089e-13 | 129.185 | -2.6313e-14 |  | 201.322 | 2.572e-14 | 108.048 | -5.9964e-14 |  | 326.601 | -6.4299e-14 | 110.44 | -2.2034e-14 |  | 308.547 | -9.0328e-14 | 118.626 | -6.6749e-14 |  | 329.737 | -5.7649e-14 | 122.762 | -6.2922e-14
| 267.231 | -1.25225e-13 | 129.496 | -2.2963e-14 |  | 200.901 | 6.973e-15 | 108.342 | -4.1038e-14 |  | 326.219 | -7.8308e-14 | 110.742 | 3.933e-15 |  | 307.721 | -9.5757e-14 | 118.956 | -2.0718e-14 |  | 329.628 | -5.8372e-14 | 123.053 | -6.0844e-14
| 267.104 | -1.05056e-13 | 129.807 | -2.8653e-14 |  | 200.465 | 2.716e-15 | 108.639 | -3.2304e-14 |  | 325.635 | -5.4966e-14 | 110.996 | -7.8532e-14 |  | 306.829 | -9.1259e-14 | 119.253 | -6.1451e-14 |  | 329.516 | -6.3279e-14 | 123.341 | -5.6013e-14
| 267.002 | -1.15977e-13 | 130.062 | -1.7003e-14 |  | 200.067 | 1.604e-15 | 108.969 | -1.1786e-14 |  | 325.255 | -6.4463e-14 | 111.321 | -7.706e-14 |  | 306.087 | -9.7093e-14 | 119.583 | -8.3717e-14 |  | 329.407 | -6.04e-14 | 123.63 | -6.395e-14
| 266.868 | -1.07467e-13 | 130.377 | 2.8449e-14 |  | 199.657 | 6.229e-15 | 109.237 | -2.474e-15 |  | 324.76 | -7.0527e-14 | 111.626 | 1.5089e-14 |  | 305.242 | -9.8946e-14 | 119.883 | -4.5373e-14 |  | 329.308 | -5.0298e-14 | 123.963 | -6.8668e-14
| 266.759 | -1.20774e-13 | 130.692 | -4.2556e-14 |  | 199.23 | 4e-15 | 109.559 | -4.8008e-14 |  | 324.345 | -6.5922e-14 | 111.877 | 9.8452e-14 |  | 304.445 | -8.7553e-14 | 120.215 | -4.4915e-14 |  | 329.199 | -6.1982e-14 | 124.254 | -6.462e-14
| 266.645 | -1.27838e-13 | 130.962 | -2.0601e-14 |  | 198.817 | 4.23e-16 | 109.879 | -3.4062e-14 |  | 323.869 | -6.3052e-14 | 112.18 | 4.4856e-14 |  | 303.657 | -9.4106e-14 | 120.416 | -6.6279e-14 |  | 329.091 | -5.8066e-14 | 124.542 | -6.6228e-14
| 266.537 | -1.02428e-13 | 131.277 | -1.0546e-14 |  | 198.423 | -4.76e-15 | 110.164 | -3.0722e-14 |  | 323.397 | -5.7129e-14 | 112.507 | 1.9605e-14 |  | 302.801 | -9.6088e-14 | 120.746 | -6.2687e-14 |  | 328.981 | -5.3935e-14 | 124.83 | -6.4663e-14
| 266.429 | -1.06225e-13 | 131.583 | -4.3748e-14 |  | 198.044 | -9.493e-15 | 110.459 | -3.0307e-14 |  | 322.96 | -6.5895e-14 | 112.81 | 1.6981e-14 |  | 302.048 | -9.5504e-14 | 121.048 | -4.2181e-14 |  | 328.874 | -5.4771e-14 | 125.123 | -4.2451e-14
| 266.331 | -1.21424e-13 | 131.877 | -4.7749e-14 |  | 197.661 | 1.9551e-14 | 110.737 | -4.2248e-14 |  | 322.405 | -6.2766e-14 | 113.137 | 3.717e-15 |  | 301.159 | -9.4144e-14 | 121.381 | -5.6822e-14 |  | 328.765 | -5.5178e-14 | 125.413 | -6.6137e-14
| 266.233 | -1.26746e-13 | 132.177 | 3.8055e-14 |  | 197.236 | 9.2e-16 | 111.048 | -3.7054e-14 |  | 321.985 | -7.0994e-14 | 113.464 | -1.0344e-13 |  | 300.422 | -9.568e-14 | 121.683 | -5.2569e-14 |  | 328.659 | -4.4845e-14 | 125.745 | -5.4128e-14
| 265.98 | -1.23656e-13 | 132.494 | -9.185e-15 |  | 196.802 | -2.0415e-14 | 111.353 | -2.4835e-14 |  | 321.547 | -6.9109e-14 | 113.688 | -4.3721e-14 |  | 299.557 | -9.9447e-14 | 122.018 | -6.5637e-14 |  | 328.552 | -5.0601e-14 | 126.037 | -6.4051e-14
| 265.802 | -1.1847e-13 | 132.775 | -1.2114e-14 |  | 196.356 | -9.375e-15 | 111.657 | -2.1071e-14 |  | 321.126 | -6.4744e-14 | 114.017 | 3.0336e-14 |  | 298.853 | -9.0585e-14 | 122.217 | -5.0828e-14 |  | 328.446 | -5.0109e-14 | 126.329 | -6.1807e-14
| 265.694 | -1.21558e-13 | 133.101 | -7.946e-15 |  | 195.901 | 3.725e-15 | 111.959 | -2.3665e-14 |  | 320.551 | -5.5893e-14 | 114.319 | -2.3966e-14 |  | 297.984 | -9.2827e-14 | 122.553 | -7.1823e-14 |  | 328.339 | -5.3609e-14 | 126.62 | -6.7615e-14
| 265.591 | -1.17971e-13 | 133.411 | -2.6602e-14 |  | 195.46 | 6.323e-15 | 112.246 | -1.914e-14 |  | 320.149 | -6.4252e-14 | 114.646 | -8.6732e-14 |  | 297.248 | -8.6816e-14 | 122.852 | -4.0618e-14 |  | 328.211 | -5.4562e-14 | 126.951 | -7.0019e-14
| 265.474 | -1.41596e-13 | 133.711 | 2.732e-15 |  | 194.998 | 1.4779e-14 | 112.575 | 5.286e-15 |  | 319.683 | -7.4358e-14 | 114.872 | -3.2045e-14 |  | 296.36 | -8.4958e-14 | 123.188 | -5.409e-14 |  | 328.094 | -5.1196e-14 | 127.244 | -6.4129e-14
| 265.316 | -1.52672e-13 | 133.996 | 8.296e-15 |  | 194.567 | 3.204e-15 | 112.867 | -3.5455e-14 |  | 319.215 | -6.0939e-14 | 115.201 | -3.2855e-14 |  | 295.587 | -1.00742e-13 | 123.489 | -1.1383e-14 |  | 327.986 | -5.0077e-14 | 127.534 | -6.8437e-14
| 265.21 | -1.12177e-13 | 134.296 | -1.428e-14 |  | 194.088 | 1.384e-14 | 113.158 | -2.583e-14 |  | 318.783 | -6.2365e-14 | 115.528 | -6.3266e-14 |  | 294.789 | -9.3448e-14 | 123.821 | -3.4428e-14 |  | 327.879 | -4.9654e-14 | 127.862 | -6.5825e-14
| 265.112 | -1.29118e-13 | 134.592 | 1.9897e-14 |  | 193.659 | 2.0678e-14 | 113.445 | -2.1404e-14 |  | 318.325 | -6.3528e-14 | 115.856 | -4.3369e-14 |  | 294.067 | -9.1039e-14 | 124.027 | -6.1867e-14 |  | 327.773 | -4.8935e-14 | 128.149 | -6.2004e-14
| 265.014 | -1.37616e-13 | 134.888 | -3.9364e-14 |  | 193.249 | 2.943e-15 | 113.764 | -1.4426e-14 |  | 317.836 | -5.3779e-14 | 116.082 | -3.546e-14 |  | 293.29 | -8.5061e-14 | 124.361 | -6.8269e-14 |  | 327.668 | -5.1234e-14 | 128.436 | -6.4379e-14
| 264.918 | -1.21219e-13 | 135.175 | -4.2913e-14 |  | 192.839 | 1.5657e-14 | 114.05 | -1.7852e-14 |  | 317.379 | -5.9404e-14 | 116.409 | 4.5603e-14 |  | 292.468 | -8.3047e-14 | 124.664 | -8.5549e-14 |  | 327.562 | -4.4113e-14 | 128.766 | -8.1164e-14
| 264.822 | -1.24303e-13 | 135.513 | -1.5273e-14 |  | 192.422 | 1.6096e-14 | 114.362 | -3.5844e-14 |  | 316.899 | -5.6448e-14 | 116.736 | -1.219e-15 |  | 291.785 | -8.2644e-14 | 124.999 | -6.0693e-14 |  | 327.45 | -4.654e-14 | 129.053 | -6.7514e-14
| 264.724 | -1.37562e-13 | 135.797 | 1.0212e-14 |  | 192.072 | 1.7823e-14 | 114.645 | -6.064e-15 |  | 316.524 | -6.2941e-14 | 117.039 | 1.6794e-14 |  | 291.08 | -9.3553e-14 | 125.3 | -5.8893e-14 |  | 327.355 | -5.1183e-14 | 129.343 | -5.0597e-14
| 264.628 | -1.16052e-13 | 136.108 | -2.2283e-14 |  | 191.702 | 2.692e-14 | 114.967 | -1.5922e-14 |  | 316.091 | -5.8684e-14 | 117.367 | 8.694e-15 |  | 290.439 | -9.6522e-14 | 125.535 | -7.2772e-14 |  | 327.252 | -4.8319e-14 | 129.631 | -6.491e-14
| 264.532 | -1.41305e-13 | 136.378 | -1.0438e-14 |  | 191.363 | 1.8944e-14 | 115.247 | -1.6906e-14 |  | 315.646 | -6.4889e-14 | 117.592 | -2.5384e-14 |  | 289.654 | -8.107e-14 | 125.868 | -5.9599e-14 |  | 327.136 | -5.2471e-14 | 129.963 | -7.4804e-14
| 264.429 | -1.17593e-13 | 136.67 | 7.724e-15 |  | 191.029 | 2.3736e-14 | 115.548 | -1.9568e-14 |  | 315.251 | -6.2749e-14 | 117.918 | -8.427e-15 |  | 289.047 | -8.7617e-14 | 126.172 | -9.5623e-14 |  | 327.031 | -5.0436e-14 | 130.295 | -5.7477e-14
| 264.333 | -1.30012e-13 | 137.015 | -7.8197e-14 |  | 190.695 | 3.0009e-14 | 115.858 | -1.1454e-14 |  | 314.682 | -5.1083e-14 | 118.239 | -2.4982e-14 |  | 288.273 | -8.7703e-14 | 126.406 | -7.5685e-14 |  | 326.924 | -4.9241e-14 | 130.585 | -2.8159e-14
| 264.229 | -1.17434e-13 | 137.259 | 8.7056e-14 |  | 190.339 | 5.3234e-14 | 116.138 | -2.1674e-14 |  | 314.29 | -6.3236e-14 | 118.559 | -2.5728e-14 |  | 287.65 | -8.4871e-14 | 126.706 | -4.7879e-14 |  | 326.822 | -4.6403e-14 | 130.877 | -3.5302e-14
| 264.112 | -1.16449e-13 | 137.596 | 2.21349e-13 |  | 189.961 | 3.116e-14 | 116.448 | 3.995e-15 |  | 313.722 | -5.094e-14 | 118.807 | 4.701e-15 |  | 286.851 | -8.1334e-14 | 127.042 | -6.5937e-14 |  | 326.719 | -4.7977e-14 | 131.17 | -4.1612e-14
| 264.016 | -1.32045e-13 | 137.875 | 9.894e-14 |  | 189.607 | 1.454e-14 | 116.756 | -1.7436e-14 |  | 313.337 | -5.4313e-14 | 119.102 | -7.3577e-14 |  | 286.268 | -8.8617e-14 | 127.377 | -4.7015e-14 |  | 326.619 | -4.5619e-14 | 131.502 | -5.312e-14
| 263.919 | -1.39557e-13 | 138.198 | 1.3901e-14 |  | 189.24 | 4.411e-14 | 117.066 | -1.8796e-14 |  | 312.778 | -5.3616e-14 | 119.424 | -5.3719e-14 |  | 285.502 | -8.1227e-14 | 127.71 | -5.2944e-14 |  | 326.515 | -3.8826e-14 | 131.794 | -5.2592e-14
| 263.824 | -1.07928e-13 | 138.484 | -1.9089e-14 |  | 188.864 | 3.4247e-14 | 117.348 | -5.561e-15 |  | 312.394 | -5.8159e-14 | 119.672 | -6.0813e-14 |  | 284.883 | -8.4315e-14 | 128.006 | -5.908e-14 |  | 326.394 | -4.5836e-14 | 132.087 | -6.41e-14
| 263.727 | -1.43127e-13 | 138.766 | -1.1772e-14 |  | 188.491 | 5.8872e-14 | 117.665 | -2.4048e-14 |  | 311.852 | -5.6383e-14 | 120.045 | -3.02053e-13 |  | 284.114 | -8.2185e-14 | 128.334 | -5.6366e-14 |  | 326.271 | -4.6567e-14 | 132.382 | -6.0992e-14
| 263.624 | -1.18579e-13 | 139.087 | -1.7869e-14 |  | 188.032 | 2.5932e-14 | 117.948 | -1.3234e-14 |  | 311.449 | -4.9732e-14 | 120.295 | -1.73501e-13 |  | 283.544 | -8.0359e-14 | 128.531 | -4.2667e-14 |  | 326.154 | -3.5859e-14 | 132.67 | -6.8213e-14
| 263.516 | -1.18654e-13 | 139.375 | -2.5916e-14 |  | 187.586 | 3.4698e-14 | 118.253 | -2.0031e-14 |  | 310.935 | -6.0363e-14 | 120.619 | -1.11182e-13 |  | 282.805 | -7.4357e-14 | 128.861 | -3.8517e-14 |  | 326.053 | -4.1852e-14 | 133.002 | -7.0668e-14
| 263.418 | -1.15651e-13 | 139.681 | 1.658e-15 |  | 187.138 | 3.5949e-14 | 118.559 | -1.9323e-14 |  | 310.448 | -5.8886e-14 | 120.943 | -7.8487e-14 |  | 282.247 | -7.7988e-14 | 129.159 | -4.589e-14 |  | 325.944 | -4.2874e-14 | 133.338 | -6.3644e-14
| 263.288 | -1.20134e-13 | 139.974 | -9.6488e-14 |  | 186.64 | 4.2719e-14 | 118.872 | -9.588e-15 |  | 309.987 | -5.906e-14 | 121.27 | -5.0046e-14 |  | 281.456 | -7.4749e-14 | 129.492 | -5.5125e-14 |  | 325.849 | -2.9043e-14 | 133.635 | -5.6956e-14
| 263.169 | -1.0487e-13 | 140.303 | -3.2708e-14 |  | 186.193 | 4.4174e-14 | 119.142 | -2.3658e-14 |  | 309.476 | -5.8508e-14 | 121.494 | -3.8952e-14 |  | 280.903 | -7.2608e-14 | 129.826 | -4.6693e-14 |  | 325.739 | -3.3546e-14 | 133.929 | -8.3848e-14
| 263.071 | -1.09604e-13 | 140.609 | 1.5672e-14 |  | 185.728 | 4.892e-14 | 119.448 | -1.5941e-14 |  | 309.119 | -5.4119e-14 | 121.82 | -1.5747e-14 |  | 280.132 | -7.9233e-14 | 130.058 | -4.167e-14 |  | 325.637 | -4.0828e-14 | 134.224 | -8.0201e-14
| 262.968 | -1.53718e-13 | 140.88 | 1.6915e-14 |  | 185.311 | 7.3133e-14 | 119.754 | -7.754e-15 |  | 308.726 | -5.4608e-14 | 122.146 | -3.443e-14 |  | 279.595 | -7.5664e-14 | 130.359 | -4.0238e-14 |  | 325.543 | -3.3922e-14 | 134.56 | -6.2252e-14
| 262.849 | -1.80077e-13 | 141.209 | 3.594e-15 |  | 184.867 | 5.7653e-14 | 120.061 | -6.233e-15 |  | 308.219 | -5.6605e-14 | 122.373 | -4.1643e-14 |  | 278.75 | -6.8154e-14 | 130.693 | -7.9432e-14 |  | 325.436 | -3.7676e-14 | 134.855 | -5.582e-14
| 262.74 | -1.93751e-13 | 141.478 | -6.0439e-14 |  | 184.431 | 3.7856e-14 | 120.344 | -1.8454e-14 |  | 307.807 | -5.2265e-14 | 122.697 | -3.2422e-14 |  | 278.184 | -7.9561e-14 | 130.926 | -6.8944e-14 |  | 325.338 | -4.0352e-14 | 135.19 | -5.3693e-14
| 262.63 | -3.13867e-13 | 141.759 | -6.1303e-14 |  | 184.052 | 5.3806e-14 | 120.656 | -5.299e-15 |  | 307.362 | -5.9026e-14 | 123.023 | -1.864e-14 |  | 277.458 | -7.3804e-14 | 131.261 | -5.6677e-14 |  | 325.232 | -3.6563e-14 | 135.483 | -8.4763e-14
| 262.525 | -2.43578e-13 | 142.093 | -1.2578e-14 |  | 183.671 | 4.6579e-14 | 120.941 | -1.2617e-14 |  | 306.955 | -4.6726e-14 | 123.349 | -2.4952e-14 |  | 276.851 | -6.5036e-14 | 131.563 | -2.6416e-14 |  | 325.132 | -3.2169e-14 | 135.775 | -7.3504e-14
| 262.419 | -2.17012e-13 | 142.392 | -5.0268e-14 |  | 183.305 | 1.00993e-13 | 121.255 | -3.4558e-14 |  | 306.357 | -4.9572e-14 | 123.576 | -3.033e-14 |  | 276.15 | -6.7026e-14 | 131.896 | -4.255e-14 |  | 325.03 | -4.2488e-14 | 136.096 | -5.4831e-14
| 262.307 | -2.24181e-13 | 142.676 | -5.6261e-14 |  | 182.95 | 6.0463e-14 | 121.576 | -8.045e-15 |  | 305.901 | -4.5693e-14 | 123.903 | -2.9627e-14 |  | 275.435 | -7.1962e-14 | 132.197 | -2.9734e-14 |  | 324.93 | -3.6043e-14 | 136.376 | -5.8674e-14
| 262.194 | -2.59138e-13 | 142.959 | 5.6574e-14 |  | 182.576 | 7.5729e-14 | 121.863 | -1.7311e-14 |  | 305.444 | -5.1436e-14 | 124.228 | -3.3159e-14 |  | 274.818 | -6.1445e-14 | 132.534 | -4.5324e-14 |  | 324.833 | -3.3424e-14 | 136.667 | -5.9956e-14
| 262.081 | -2.45221e-13 | 143.299 | -2.6254e-14 |  | 182.227 | 2.0134e-14 | 122.15 | -2.2833e-14 |  | 304.88 | -4.296e-14 | 124.555 | -3.9123e-14 |  | 274.153 | -6.9937e-14 | 132.769 | -4.6302e-14 |  | 324.735 | -3.4883e-14 | 137.005 | -5.3958e-14
| 261.973 | -1.71676e-13 | 143.579 | -1.9421e-14 |  | 181.876 | 1.2889e-14 | 122.44 | -1.1252e-14 |  | 304.448 | -5.3716e-14 | 124.78 | -3.4794e-14 |  | 273.513 | -7.0156e-14 | 133.072 | -2.2855e-14 |  | 324.632 | -3.2978e-14 | 137.301 | -6.5348e-14
| 261.854 | -1.54866e-13 | 143.906 | 3.421e-15 |  | 181.526 | 9.3593e-14 | 122.758 | -2.2372e-14 |  | 303.974 | -5.4626e-14 | 125.108 | -3.3243e-14 |  | 272.779 | -6.2572e-14 | 133.305 | -5.5209e-14 |  | 324.533 | -3.1977e-14 | 137.596 | -5.5838e-14
| 261.744 | -1.6521e-13 | 144.187 | -3.1179e-14 |  | 181.117 | 1.5394e-13 | 123.047 | 2.269e-15 |  | 303.523 | -4.1973e-14 | 125.434 | -1.8649e-14 |  | 272.259 | -7.0269e-14 | 133.64 | -5.413e-14 |  | 324.437 | -2.9022e-14 | 137.926 | -5.7117e-14
| 261.634 | -1.92856e-13 | 144.496 | 8.066e-15 |  | 180.714 | 7.322e-14 | 123.376 | 5.182e-15 |  | 302.96 | -4.8624e-14 | 125.736 | -2.8286e-14 |  | 271.427 | -6.811e-14 | 133.939 | -4.9596e-14 |  | 324.341 | -3.3324e-14 | 138.213 | -6.763e-14
| 261.521 | -1.48659e-13 | 144.805 | -3.8841e-14 |  | 180.314 | 1.8389e-14 | 123.662 | -1.7208e-14 |  | 302.568 | -5.8829e-14 | 125.986 | -3.4232e-14 |  | 270.921 | -8.0155e-14 | 134.275 | -4.9253e-14 |  | 324.243 | -3.2236e-14 | 138.497 | -6.8509e-14
| 261.407 | -1.45884e-13 | 145.108 | -1.046e-14 |  | 179.924 | 7.6899e-14 | 123.953 | 6e-17 |  | 302.153 | -4.8351e-14 | 126.314 | -2.6195e-14 |  | 270.165 | -6.843e-14 | 134.576 | -4.2145e-14 |  | 324.142 | -4.1141e-14 | 138.783 | -5.6794e-14
| 261.29 | -1.43906e-13 | 145.358 | -4.8947e-14 |  | 179.527 | 1.08769e-13 | 124.242 | -2.7777e-14 |  | 301.616 | -4.3066e-14 | 126.641 | -3.3679e-14 |  | 269.648 | -7.5364e-14 | 134.878 | -6.0092e-14 |  | 324.046 | -3.8468e-14 | 139.121 | -7.4998e-14
| 261.155 | -1.51183e-13 | 145.704 | 1.4976e-14 |  | 179.167 | 4.894e-14 | 124.555 | -5.281e-15 |  | 301.113 | -4.967e-14 | 126.968 | -3.0827e-14 |  | 268.986 | -6.7029e-14 | 135.114 | -4.8848e-14 |  | 323.942 | -3.5063e-14 | 139.407 | -7.331e-14
| 261.03 | -1.08804e-13 | 145.996 | -4.8325e-14 |  | 178.788 | 3.009e-14 | 124.86 | -5.484e-15 |  | 300.633 | -4.1487e-14 | 127.193 | -3.8809e-14 |  | 268.359 | -6.5498e-14 | 135.449 | -5.492e-14 |  | 323.847 | -3.8579e-14 | 139.692 | -6.6899e-14
| 260.911 | -1.19098e-13 | 146.288 | -4.0116e-14 |  | 178.454 | 6.0377e-14 | 125.146 | -3.945e-15 |  | 300.282 | -4.7234e-14 | 127.517 | -4.2487e-14 |  | 267.826 | -7.1996e-14 | 135.75 | -5.276e-14 |  | 323.751 | -3.2699e-14 | 139.986 | -8.5282e-14
| 260.786 | -1.48761e-13 | 146.582 | -3.5605e-14 |  | 178.13 | 1.0948e-13 | 125.464 | -7.809e-15 |  | 299.975 | -5.83e-14 | 127.815 | -4.7651e-14 |  | 267.12 | -6.5987e-14 | 136.088 | -7.0263e-14 |  | 323.654 | -2.9032e-14 | 140.324 | -7.4549e-14
| 260.665 | -1.05582e-13 | 146.875 | -3.5391e-14 |  | 177.779 | 9.4955e-14 | 125.76 | -1.6042e-14 |  | 299.517 | -5.2332e-14 | 128.134 | -3.2198e-14 |  | 266.685 | -7.773e-14 | 136.388 | -3.2545e-14 |  | 323.561 | -4.0105e-14 | 140.615 | -6.0985e-14
| 260.527 | -5.1481e-14 | 147.171 | -5.7268e-14 |  | 177.448 | 1.02501e-13 | 126.039 | -1.589e-15 |  | 299.09 | -5.2488e-14 | 128.382 | -3.1392e-14 |  | 265.986 | -7.1584e-14 | 136.622 | -4.1397e-14 |  | 323.468 | -4.5486e-14 | 140.955 | -5.1638e-14
| 260.399 | -9.4735e-14 | 147.5 | -4.2431e-14 |  | 177.117 | 7.0381e-14 | 126.336 | -1.1831e-14 |  | 298.583 | -5.5215e-14 | 128.704 | -3.5678e-14 |  | 265.471 | -8.1373e-14 | 136.958 | -7.0498e-14 |  | 323.367 | -3.098e-14 | 141.239 | -6.6026e-14
| 260.273 | -1.2334e-13 | 147.775 | -4.2235e-14 |  | 176.744 | 2.3483e-14 | 126.657 | -1.9809e-14 |  | 298.153 | -4.8313e-14 | 129.026 | -4.181e-14 |  | 264.942 | -7.4544e-14 | 137.259 | -9.87e-16 |  | 323.273 | -2.6602e-14 | 141.578 | -6.7052e-14
| 260.134 | -1.07961e-13 | 148.056 | -3.413e-14 |  | 176.407 | 2.0506e-14 | 126.951 | -1.2488e-14 |  | 297.806 | -5.6274e-14 | 129.274 | -3.2568e-14 |  | 264.36 | -8.4119e-14 | 137.593 | -1.6076e-14 |  | 323.177 | -2.5803e-14 | 141.874 | -8.2918e-14
| 260.008 | -1.27938e-13 | 148.393 | -2.8337e-14 |  | 176.082 | 6.5515e-14 | 127.236 | -4.233e-15 |  | 297.236 | -4.3222e-14 | 129.598 | -3.3913e-14 |  | 263.938 | -7.8212e-14 | 137.89 | -3.7526e-14 |  | 323.083 | -3.0994e-14 | 142.164 | -7.7595e-14
| 259.88 | -1.36443e-13 | 148.694 | 3.0148e-14 |  | 175.723 | 8.188e-15 | 127.546 | -4.153e-15 |  | 296.854 | -4.8868e-14 | 129.923 | -2.6479e-14 |  | 263.204 | -7.9602e-14 | 138.12 | -4.5055e-14 |  | 322.989 | -2.0358e-14 | 142.495 | -6.9408e-14
| 259.74 | -1.24652e-13 | 148.993 | -5.0931e-14 |  | 175.395 | 2.7027e-14 | 127.848 | 9.557e-15 |  | 296.277 | -5.02e-14 | 130.216 | -2.9518e-14 |  | 262.792 | -8.4422e-14 | 138.45 | -1.4924e-14 |  | 322.891 | -3.0407e-14 | 142.788 | -6.6617e-14
| 259.609 | -1.31835e-13 | 149.291 | -4.632e-14 |  | 175.071 | 2.9194e-14 | 128.152 | 4.042e-15 |  | 295.911 | -4.313e-14 | 130.522 | -3.6309e-14 |  | 262.196 | -8.1244e-14 | 138.784 | -4.6359e-14 |  | 322.8 | -2.0548e-14 | 143.129 | -8.0285e-14
| 259.461 | -1.1121e-13 | 149.581 | -2.9504e-14 |  | 174.711 | 6.5811e-14 | 128.447 | -1.0694e-14 |  | 295.426 | -5.2002e-14 | 130.772 | -4.0005e-14 |  | 261.602 | -8.5046e-14 | 139.114 | -4.1909e-14 |  | 322.706 | -2.3449e-14 | 143.427 | -7.4406e-14
| 259.216 | -1.02918e-13 | 149.862 | -1.7566e-14 |  | 174.368 | 5.8886e-14 | 128.754 | -2.4335e-14 |  | 294.975 | -4.1612e-14 | 131.098 | -3.1653e-14 |  | 261.184 | -9.0649e-14 | 139.315 | -5.6469e-14 |  | 322.611 | -3.2192e-14 | 143.758 | -6.8881e-14
| 258.866 | -1.02601e-13 | 150.164 | 3.0118e-14 |  | 174.043 | 7.5903e-14 | 129.042 | -2.005e-15 |  | 294.457 | -4.9471e-14 | 131.426 | -2.6906e-14 |  | 260.519 | -8.5858e-14 | 139.645 | -7.8782e-14 |  | 322.518 | -2.7872e-14 | 144.046 | -6.3477e-14
| 258.72 | -1.08693e-13 | 150.457 | -4.6927e-14 |  | 173.701 | 7.149e-14 | 129.352 | -8.215e-15 |  | 294.032 | -4.324e-14 | 131.726 | -2.72e-14 |  | 260.114 | -1.03692e-13 | 139.944 | -5.2249e-14 |  | 322.427 | -1.7246e-14 | 144.379 | -6.7707e-14
| 258.582 | -1.07925e-13 | 150.786 | -3.2706e-14 |  | 173.387 | 6.5268e-14 | 129.663 | -6.047e-15 |  | 293.62 | -5.4649e-14 | 131.979 | -3.0736e-14 |  | 259.575 | -1.03918e-13 | 140.278 | -5.8516e-14 |  | 322.332 | -2.7379e-14 | 145.645 | -8.0063e-14
| 258.441 | -1.15443e-13 | 151.094 | -6.778e-15 |  | 173.037 | 9.6518e-14 | 129.947 | 8.294e-15 |  | 293.052 | -4.867e-14 | 132.306 | -3.1313e-14 |  | 258.991 | -1.06967e-13 | 140.579 | -7.2399e-14 |  | 322.233 | -2.8966e-14 | 146.649 | -6.3122e-14
| 258.273 | -1.19211e-13 | 151.387 | -4.5417e-14 |  | 172.713 | 6.3574e-14 | 130.247 | 9.679e-15 |  | 292.686 | -5.5669e-14 | 132.632 | -3.1942e-14 |  | 258.629 | -1.10512e-13 | 140.912 | 2.507e-15 |  | 322.142 | -1.9497e-14 | 146.945 | -7.6838e-14
| 258.124 | -1.19441e-13 | 151.729 | -4.9345e-14 |  | 172.372 | 7.9821e-14 | 130.558 | -4.524e-15 |  | 292.231 | -4.605e-14 | 132.885 | -2.2692e-14 |  | 257.957 | -1.22943e-13 | 141.111 | -1.879e-15 |  | 322.052 | -2.1193e-14 | 147.282 | -8.3165e-14
| 257.978 | -1.1439e-13 | 151.999 | 5.1054e-14 |  | 172.039 | 7.3289e-14 | 130.846 | -3.46e-15 |  | 291.793 | -4.3568e-14 | 133.212 | -2.6378e-14 |  | 257.555 | -1.26845e-13 | 141.447 | -3.4372e-14 |  | 321.962 | -2.1211e-14 | 147.574 | -8.3232e-14
| 257.827 | -1.07021e-13 | 152.302 | -2.5899e-14 |  | 171.706 | 8.2357e-14 | 131.148 | -2.3309e-14 |  | 291.25 | -4.4941e-14 | 133.538 | -2.1413e-14 |  | 257.077 | -1.20779e-13 | 141.784 | -2.8805e-14 |  | 321.87 | -3.1725e-14 | 147.91 | -9.7691e-14
| 257.677 | -1.0995e-13 | 152.602 | -3.7969e-14 |  | 171.361 | 6.0679e-14 | 131.464 | -9.626e-15 |  | 290.796 | -3.7913e-14 | 133.789 | -3.3582e-14 |  | 256.498 | -1.17866e-13 | 142.118 | -5.9341e-14 |  | 321.781 | -1.9145e-14 | 148.2 | -7.6574e-14
| 257.526 | -1.20033e-13 | 152.899 | 3.1662e-14 |  | 170.973 | 9.1833e-14 | 131.764 | 4.4e-15 |  | 290.36 | -5.8339e-14 | 134.117 | -3.2857e-14 |  | 256.144 | -1.14339e-13 | 142.319 | -7.0671e-14 |  | 321.686 | -2.8021e-14 | 148.49 | -8.6279e-14
| 257.356 | -1.16977e-13 | 153.202 | 1.2806e-14 |  | 170.597 | 6.4537e-14 | 132.056 | 7.351e-15 |  | 289.895 | -5.148e-14 | 134.418 | -4.0325e-14 |  | 255.559 | -7.7674e-14 | 142.655 | -5.4292e-14 |  | 321.589 | -2.8276e-14 | 148.82 | -8.0383e-14
| 257.195 | -1.02329e-13 | 153.474 | -4.1759e-14 |  | 170.225 | 6.2974e-14 | 132.344 | -7.64e-15 |  | 289.445 | -4.7363e-14 | 134.747 | -3.6567e-14 |  | 255.074 | -1.7333e-13 | 142.991 | -7.4795e-14 |  | 321.496 | -2.4245e-14 | 149.151 | 1.4669e-14
| 257.014 | -1.07431e-13 | 153.78 | -6.0982e-14 |  | 169.864 | 5.7071e-14 | 132.637 | -7.671e-15 |  | 288.936 | -4.815e-14 | 134.997 | -2.9412e-14 |  | 254.655 | -1.4978e-13 | 143.325 | -6.3385e-14 |  | 321.407 | -2.2088e-14 | 149.444 | -1.1333e-14
| 256.844 | -1.06664e-13 | 154.092 | -3.9093e-14 |  | 169.445 | 7.7048e-14 | 132.942 | -2.5777e-14 |  | 288.471 | -3.7893e-14 | 135.324 | -3.7075e-14 |  | 254.028 | -1.41607e-13 | 143.56 | -6.0171e-14 |  | 321.319 | -2.7186e-14 | 149.735 | -3.6521e-14
| 256.687 | -1.1958e-13 | 154.371 | -4.1622e-14 |  | 169.04 | 8.7917e-14 | 133.252 | -1.2474e-14 |  | 287.945 | -4.6902e-14 | 135.577 | -3.2417e-14 |  | 253.694 | -1.41317e-13 | 143.863 | -6.5875e-14 |  | 321.23 | -2.0349e-14 | 150.072 | -5.9001e-14
| 256.516 | -1.11388e-13 | 154.689 | -2.498e-15 |  | 168.668 | 1.65279e-13 | 133.556 | -3.8196e-14 |  | 287.443 | -4.3042e-14 | 135.902 | -3.0521e-14 |  | 253.209 | -1.51391e-13 | 144.196 | -3.8001e-14 |  | 321.141 | -3.0811e-14 | 150.363 | -7.1385e-14
| 256.357 | -1.07276e-13 | 154.977 | -7.784e-15 |  | 168.321 | 1.21139e-13 | 133.864 | -4.177e-15 |  | 286.937 | -4.7676e-14 | 136.204 | -3.043e-14 |  | 252.744 | -1.80472e-13 | 144.532 | -6.7984e-14 |  | 321.037 | -2.0346e-14 | 150.656 | -8.7501e-14
| 256.196 | -1.13806e-13 | 155.292 | -8.6605e-14 |  | 167.964 | 1.5435e-14 | 134.15 | -5.978e-15 |  | 286.362 | -4.1511e-14 | 136.531 | -3.5266e-14 |  | 252.313 | -1.00242e-13 | 144.733 | -1.5435e-14 |  | 320.927 | -1.7846e-14 | 150.948 | -8.4799e-14
| 256.029 | -1.11259e-13 | 155.587 | -3.767e-14 |  | 167.649 | 1.29273e-13 | 134.458 | -1.5154e-14 |  | 285.931 | -4.2224e-14 | 136.856 | -3.8778e-14 |  | 251.698 | -1.10528e-13 | 145.066 | -3.3899e-14 |  | 320.839 | -2.525e-14 | 151.242 | -9.2118e-14
| 255.844 | -1.1097e-13 | 155.858 | -2.2882e-14 |  | 167.344 | 3.2429e-14 | 134.768 | -2.1262e-14 |  | 285.341 | -4.2971e-14 | 137.081 | -3.3372e-14 |  | 251.348 | -1.07736e-13 | 145.368 | -6.2528e-14 |  | 320.753 | -3.2102e-14 | 151.578 | -9.4291e-14
| 255.671 | -1.18198e-13 | 156.191 | -3.4148e-14 |  | 167.047 | 1.33596e-13 | 135.04 | -1.1077e-14 |  | 284.897 | -4.7159e-14 | 137.403 | -2.9127e-14 |  | 250.848 | -1.13471e-13 | 145.703 | -5.5008e-14 |  | 320.665 | -2.2596e-14 | 151.868 | -9.3612e-14
| 255.507 | -1.13744e-13 | 156.468 | -2.2017e-14 |  | 166.737 | 7.3836e-14 | 135.356 | -2.6501e-14 |  | 284.418 | -4.9797e-14 | 137.723 | -2.3487e-14 |  | 250.382 | -1.18663e-13 | 146.036 | -7.5359e-14 |  | 320.576 | -3.0293e-14 | 152.163 | -9.5515e-14
| 255.329 | -9.9619e-14 | 156.781 | -2.2947e-14 |  | 166.452 | 3.913e-14 | 135.656 | -2.258e-15 |  | 283.929 | -3.9023e-14 | 138.042 | -3.098e-14 |  | 250.014 | -1.10532e-13 | 146.238 | -4.5447e-14 |  | 320.488 | -2.112e-14 | 152.496 | -9.3696e-14
| 255.16 | -1.15337e-13 | 157.072 | -1.5072e-14 |  | 166.154 | 5.4367e-14 | 135.953 | 6.972e-15 |  | 283.382 | -4.2609e-14 | 138.334 | -3.4236e-14 |  | 249.458 | -1.07081e-13 | 146.573 | -4.5899e-14 |  | 320.402 | -2.6881e-14 | 152.792 | -8.7628e-14
| 254.98 | -1.02061e-13 | 157.358 | -8.302e-15 |  | 165.88 | -2.0394e-14 | 136.245 | -8.664e-15 |  | 282.895 | -5.4926e-14 | 138.58 | -3.3177e-14 |  | 249.087 | -1.1108e-13 | 146.805 | -7.5006e-14 |  | 320.318 | -2.6226e-14 | 153.083 | -1.04132e-13
| 254.811 | -9.9215e-14 | 157.656 | -1.983e-14 |  | 165.592 | 9.6023e-14 | 136.569 | -7.931e-15 |  | 282.447 | -4.7962e-14 | 138.9 | -4.443e-14 |  | 248.517 | -1.07102e-13 | 147.14 | -6.3322e-14 |  | 320.231 | -2.5591e-14 | 153.419 | -1.25064e-13
| 254.634 | -1.02782e-13 | 157.984 | -5.6475e-14 |  | 165.32 | 7.7251e-14 | 136.852 | -2.9384e-14 |  | 281.869 | -4.0787e-14 | 139.221 | -3.0825e-14 |  | 247.99 | -9.7253e-14 | 147.477 | -3.0155e-14 |  | 320.14 | -2.3373e-14 | 153.713 | -1.16114e-13
| 254.452 | -6.6322e-14 | 158.289 | -3.1606e-14 |  | 165.013 | 1.9459e-14 | 137.163 | -2.5372e-14 |  | 281.46 | -4.6971e-14 | 139.544 | -1.8115e-14 |  | 247.636 | -1.02214e-13 | 147.81 | -4.4613e-14 |  | 320.054 | -1.9077e-14 | 154.006 | -1.23256e-13
| 254.266 | -7.1208e-14 | 158.583 | 5.859e-15 |  | 164.749 | 4.6545e-14 | 137.437 | -1.2484e-14 |  | 280.856 | -4.1453e-14 | 139.842 | -2.5503e-14 |  | 247.148 | -9.6204e-14 | 148.045 | -5.4531e-14 |  | 319.966 | -2.274e-14 | 154.341 | -1.21918e-13
| 254.083 | -8.1935e-14 | 158.861 | -5.6883e-14 |  | 164.484 | 1.02097e-13 | 137.737 | -8.727e-15 |  | 280.443 | -5.0986e-14 | 140.094 | -3.2587e-14 |  | 246.772 | -1.02974e-13 | 148.373 | -2.6375e-14 |  | 319.877 | -2.3881e-14 | 154.634 | -9.94e-14
| 253.778 | -1.11222e-13 | 159.207 | -3.4659e-14 |  | 164.199 | 6.3416e-14 | 138.063 | -1.8774e-14 |  | 279.947 | -5.4334e-14 | 140.421 | -3.0269e-14 |  | 246.466 | -1.02799e-13 | 148.704 | -3.9328e-14 |  | 319.789 | -2.1019e-14 | 154.926 | -9.1535e-14
| 253.567 | -1.09735e-13 | 159.505 | -3.8694e-14 |  | 163.936 | 7.971e-14 | 138.354 | -3.0335e-14 |  | 279.426 | -4.1938e-14 | 140.747 | -2.7129e-14 |  | 246.13 | -9.7535e-14 | 149.001 | -9.266e-15 |  | 319.698 | -2.1996e-14 | 155.263 | -9.1532e-14
| 253.389 | -1.14112e-13 | 159.785 | -4.6284e-14 |  | 163.678 | 9.9162e-14 | 138.642 | -1.5171e-14 |  | 278.95 | -5.6634e-14 | 140.977 | -3.1719e-14 |  | 245.771 | -9.17e-14 | 149.332 | -2.7077e-14 |  | 319.612 | -1.9994e-14 | 155.572 | -1.05587e-13
| 253.194 | -1.01364e-13 | 160.106 | -1.821e-15 |  | 163.419 | 7.7527e-14 | 138.959 | -2.0966e-14 |  | 278.416 | -5.9221e-14 | 141.307 | -4.7131e-14 |  | 245.511 | -8.0879e-14 | 149.564 | -6.7092e-14 |  | 319.525 | -1.4385e-14 | 155.927 | -1.00253e-13
| 253.013 | -7.9266e-14 | 160.389 | -5.87e-15 |  | 163.142 | 8.2553e-14 | 139.244 | -3.9839e-14 |  | 277.934 | -4.2354e-14 | 141.612 | -3.4929e-14 |  | 245.221 | -8.5356e-14 | 149.862 | -5.2913e-14 |  | 319.411 | -2.718e-14 | 156.235 | -1.03818e-13
| 252.816 | -1.12515e-13 | 160.672 | -4.6094e-14 |  | 162.877 | 8.5076e-14 | 139.562 | -1.8311e-14 |  | 277.335 | -5.2129e-14 | 141.939 | -3.8507e-14 |  | 244.909 | 9.7227e-14 | 150.195 | -6.0578e-14 |  | 319.322 | -2.5014e-14 | 156.584 | -1.10155e-13
| 252.631 | -9.7462e-14 | 160.964 | -3.5633e-14 |  | 162.588 | 7.2059e-14 | 139.847 | -1.5915e-14 |  | 276.934 | -4.5516e-14 | 142.191 | -3.5187e-14 |  | 244.663 | -1.918e-15 | 150.527 | -3.7996e-14 |  | 319.24 | -1.5224e-14 | 157.863 | -1.03835e-13
| 252.433 | -1.01087e-13 | 161.267 | -4.5084e-14 |  | 162.046 | 5.67e-15 | 140.163 | 5.263e-15 |  | 276.34 | -5.7464e-14 | 142.52 | -3.3161e-14 |  | 244.377 | -2.5871e-14 | 150.76 | -6.784e-15 |  | 319.156 | -1.9868e-14 | 158.868 | -9.578e-14
| 252.235 | -1.02309e-13 | 161.567 | -1.0414e-14 |  | 161.777 | 2.4793e-13 | 140.448 | -9.667e-15 |  | 275.887 | -4.8439e-14 | 142.846 | -4.6887e-14 |  | 244.019 | -7.685e-15 | 151.062 | -1.8338e-14 |  | 319.067 | -2.058e-14 | 159.159 | -9.9639e-14
| 252.049 | -1.034e-13 | 161.872 | 7.2473e-14 |  | 160.53 | 1.5012e-13 | 140.763 | -8.302e-15 |  | 275.278 | -5.9814e-14 | 143.173 | -4.0622e-14 |  | 243.7 | -7.083e-15 | 151.394 | -8.9567e-14 |  | 318.981 | -2.466e-14 | 159.491 | -1.08367e-13
| 251.864 | -8.8911e-14 | 162.177 | -5.38e-16 |  | 160.269 | -8.2643e-14 | 141.049 | -1.1628e-14 |  | 274.799 | -5.2724e-14 | 143.398 | -3.4626e-14 |  | 243.43 | -2.1788e-14 | 151.73 | -9.1059e-14 |  | 318.896 | -2.2439e-14 | 159.777 | -1.04674e-13
| 251.678 | -1.0591e-13 | 162.47 | -4.2423e-14 |  | 159.994 | 3.6299e-14 | 141.364 | -1.0461e-14 |  | 274.278 | -6.0146e-14 | 143.725 | -3.3482e-14 |  | 243.18 | -1.9346e-14 | 151.931 | -5.9989e-14 |  | 318.813 | -2.8136e-14 | 160.104 | -1.05624e-13
| 251.493 | -1.0184e-13 | 162.768 | -4.1899e-14 |  | 159.74 | 4.0005e-14 | 141.651 | -9.441e-15 |  | 273.73 | -6.0242e-14 | 143.975 | -3.5851e-14 |  | 242.887 | -1.2361e-14 | 152.264 | -3.8504e-14 |  | 318.73 | -1.3569e-14 | 160.39 | -1.04547e-13
| 251.29 | -9.4596e-14 | 163.101 | -2.023e-15 |  | 159.462 | -5.5585e-14 | 141.948 | -3.048e-14 |  | 273.32 | -5.3777e-14 | 144.302 | -3.6357e-14 |  | 242.64 | -1.3736e-14 | 152.566 | -9.0308e-14 |  | 318.646 | -2.4456e-14 | 160.718 | -1.00998e-13
| 251.103 | -6.7353e-14 | 163.358 | -2.2775e-14 |  | 159.192 | 1.23339e-13 | 142.265 | -1.8315e-14 |  | 272.665 | -6.0422e-14 | 144.628 | -2.9979e-14 |  | 242.399 | -2.0602e-14 | 152.901 | 1.86729e-13 |  | 318.565 | -2.0953e-14 | 161.005 | -1.04608e-13
| 250.901 | -1.06933e-13 | 163.698 | -7.2453e-14 |  | 158.902 | 1.32428e-13 | 142.554 | 4.535e-15 |  | 272.244 | -6.5155e-14 | 144.951 | -4.2477e-14 |  | 242.11 | -2.4611e-14 | 153.234 | 2.515e-14 |  | 318.482 | -2.0821e-14 | 161.293 | 2.20517e-13
| 250.71 | -1.06521e-13 | 164.026 | -5.2069e-14 |  | 158.581 | 4.8095e-14 | 142.845 | 1.22e-16 |  | 271.568 | -6.6505e-14 | 145.2 | -4.4783e-14 |  | 241.837 | -1.6345e-14 | 153.469 | -2.38608e-13 |  | 318.393 | -1.9174e-14 | 161.582 | 8.4461e-14
| 250.506 | -1.04406e-13 | 164.318 | -4.7899e-14 |  | 158.261 | 3.4789e-14 | 143.165 | -2.3325e-14 |  | 271.118 | -7.3748e-14 | 145.497 | -5.3119e-14 |  | 241.563 | 1.1843e-14 | 153.805 | -1.53081e-13 |  | 318.305 | -2.3636e-14 | 161.91 | 2.266e-15
| 250.315 | -1.00896e-13 | 164.612 | -3.7458e-14 |  | 157.987 | 6.9511e-14 | 143.455 | -1.333e-15 |  | 270.57 | -6.1735e-14 | 145.82 | -4.3897e-14 |  | 241.303 | 5.312e-15 | 154.005 | -4.5922e-14 |  | 318.223 | -2.2998e-14 | 162.199 | -2.5075e-14
| 250.126 | -9.8759e-14 | 164.889 | -5.0821e-14 |  | 157.703 | 8.9335e-14 | 143.754 | -1.7797e-14 |  | 270.102 | -6.7459e-14 | 146.143 | -2.3848e-14 |  | 241.02 | -3.9973e-14 | 154.341 | -7.0055e-14 |  | 318.142 | -2.1592e-14 | 162.529 | -5.7976e-14
| 249.918 | -7.2574e-14 | 165.187 | -3.1297e-14 |  | 157.444 | 7.497e-15 | 144.065 | 8.037e-15 |  | 269.528 | -7.3656e-14 | 146.392 | -3.7006e-14 |  | 240.73 | -3.4638e-14 | 154.676 | -3.3793e-14 |  | 318.059 | -2.4118e-14 | 162.819 | -7.7703e-14
| 249.726 | -8.005e-15 | 165.467 | -5.3127e-14 |  | 157.182 | 5.7946e-14 | 144.357 | -1.222e-14 |  | 269.074 | -7.6877e-14 | 146.716 | -3.7975e-14 |  | 240.468 | -2.451e-15 | 154.978 | -7.8957e-14 |  | 317.976 | -1.8389e-14 | 163.108 | -6.1356e-14
| 249.518 | -6.3561e-14 | 165.784 | -2.9354e-14 |  | 156.919 | 4.6686e-14 | 144.657 | -1.8098e-14 |  | 268.452 | -8.0669e-14 | 147.043 | -5.3659e-14 |  | 240.134 | 1.1393e-14 | 155.311 | -4.8603e-14 |  | 317.887 | -2.2469e-14 | 163.44 | -7.6493e-14
| 249.322 | -8.7624e-14 | 166.079 | -4.8694e-14 |  | 156.635 | 5.4949e-14 | 144.959 | 5.502e-15 |  | 267.959 | -7.7109e-14 | 147.293 | -4.4188e-14 |  | 239.845 | 7.499e-15 | 155.512 | -5.136e-15 |  | 317.805 | -2.1042e-14 | 163.729 | -8.5198e-14
| 249.125 | -8.4906e-14 | 166.404 | -4.6507e-14 |  | 156.383 | 3.1473e-14 | 145.261 | -2.6083e-14 |  | 267.474 | -8.1296e-14 | 147.62 | -4.3944e-14 |  | 239.552 | 1.9173e-14 | 155.85 | -5.2072e-14 |  | 317.725 | -1.5723e-14 | 164.061 | -9.2482e-14
| 248.931 | -9.4502e-14 | 166.704 | -4.0301e-14 |  | 156.138 | 2.01758e-13 | 145.552 | -2.1429e-14 |  | 266.868 | -7.3655e-14 | 147.923 | -4.6816e-14 |  | 239.204 | -1.93116e-13 | 156.185 | -6.323e-14 |  | 317.645 | -1.0197e-14 | 164.349 | -9.3863e-14
| 248.718 | -1.17018e-13 | 167.037 | -1.9943e-14 |  | 155.879 | 4.3323e-14 | 145.864 | -4.0636e-14 |  | 266.387 | -8.4056e-14 | 148.27 | -2.3256e-14 |  | 238.75 | -9.164e-14 | 156.523 | 6.479e-14 |  | 317.56 | -1.3536e-14 | 164.682 | -8.177e-14
| 248.52 | -1.17221e-13 | 167.287 | -3.3731e-14 |  | 155.642 | 4.6917e-14 | 146.145 | -4.4673e-14 |  | 265.76 | -9.2737e-14 | 148.494 | -4.0901e-14 |  | 238.451 | -2.9579e-14 | 158.099 | -1.99268e-13 |  | 317.48 | -9.619e-15 | 164.973 | -9.6727e-14
| 248.322 | -9.9476e-14 | 167.621 | -4.1575e-14 |  | 155.407 | 9.2946e-14 | 146.447 | -4.2709e-14 |  | 265.326 | -8.9948e-14 | 148.84 | -4.4267e-14 |  | 238.163 | -1.629e-15 | 160.394 | -4.1454e-14 |  | 317.4 | -1.194e-14 | 165.304 | -9.6308e-14
| 248.122 | -9.8813e-14 | 167.931 | -7.3681e-14 |  | 155.159 | -2.6093e-14 | 146.736 | -5.6767e-14 |  | 264.676 | -9.0694e-14 | 149.166 | -5.0472e-14 |  | 237.845 | -1.1274e-14 | 161.391 | -9.8683e-14 |  | 317.313 | -1.7911e-14 | 165.594 | -9.6015e-14
| 247.921 | -1.11042e-13 | 168.156 | -4.5314e-14 |  | 154.931 | 3.5256e-14 | 147.068 | -2.211e-15 |  | 264.218 | -9.4837e-14 | 149.415 | -4.1646e-14 |  | 237.523 | 1.682e-15 | 161.69 | -7.4288e-14 |  | 317.226 | -1.227e-14 | 165.925 | -5.5158e-14
| 247.712 | -1.0001e-13 | 168.5 | -4.9244e-14 |  | 154.706 | 4.6293e-14 | 147.358 | 1.5009e-14 |  | 263.548 | -9.8923e-14 | 149.74 | -4.0944e-14 |  | 237.249 | -4.104e-15 | 161.956 | -1.9147e-14 |  | 317.145 | -1.518e-14 | 166.216 | -7.3692e-14
| 247.506 | -1.05027e-13 | 168.847 | -5.3531e-14 |  | 154.465 | 5.312e-15 | 147.65 | -4.208e-15 |  | 263.116 | -1.09315e-13 | 150.038 | -4.0797e-14 |  | 236.907 | 1.4589e-14 | 162.257 | -3.0801e-14 |  | 317.064 | -1.0151e-14 | 166.504 | -7.3863e-14
| 247.287 | -7.6302e-14 | 169.106 | -5.4964e-14 |  | 154.242 | 1.13467e-13 | 147.941 | -2.423e-15 |  | 262.59 | -1.0907e-13 | 150.293 | -4.654e-14 |  | 236.389 | 5.1356e-14 | 162.591 | -5.318e-14 |  | 316.97 | -1.658e-14 | 166.837 | -7.8392e-14
| 247.084 | -5.1325e-14 | 169.386 | -5.9287e-14 |  | 154.007 | 8.7077e-14 | 148.259 | -1.4475e-14 |  | 262.041 | -1.22362e-13 | 150.62 | -5.5475e-14 |  | 235.992 | 1.8374e-14 | 162.891 | -6.2704e-14 |  | 316.892 | -1.0624e-14 | 167.128 | -9.5841e-14
| 246.88 | -7.7449e-14 | 169.722 | -4.3401e-14 |  | 153.79 | 4.5778e-14 | 148.553 | -2.32e-14 |  | 261.496 | -1.28826e-13 | 150.947 | -2.0198e-14 |  | 235.678 | -5.653e-15 | 163.194 | -8.5794e-14 |  | 316.814 | -1.3288e-14 | 167.459 | -8.1738e-14
| 246.656 | -1.03102e-13 | 170.007 | -3.0649e-14 |  | 153.565 | 1.00973e-13 | 148.84 | -9.906e-15 |  | 260.947 | -1.30154e-13 | 151.198 | -3.1067e-14 |  | 235.363 | 5.929e-15 | 163.429 | 7.1246e-14 |  | 316.735 | -9.835e-15 | 167.75 | -9.5289e-14
| 246.447 | -8.5901e-14 | 170.268 | -3.7103e-14 |  | 153.321 | 7.9135e-14 | 149.158 | -1.6881e-14 |  | 260.398 | -1.41659e-13 | 151.527 | -4.1395e-14 |  | 235.048 | 7.8282e-14 | 163.764 | -1.5535e-14 |  | 316.657 | -1.864e-14 | 168.081 | -9.4144e-14
| 246.238 | -9.6806e-14 | 170.584 | -5.955e-14 |  | 153.092 | 8.2302e-14 | 149.445 | -7.864e-15 |  | 259.804 | -1.49984e-13 | 151.779 | -4.9026e-14 |  | 234.761 | -1.0701e-14 | 164.102 | -1.31187e-13 |  | 316.575 | -9.829e-15 | 168.373 | -9.9281e-14
| 246.01 | -1.25156e-13 | 170.925 | -6.1913e-14 |  | 152.851 | 7.7485e-14 | 149.773 | -4.5802e-14 |  | 259.356 | -1.49401e-13 | 152.107 | -4.5132e-14 |  | 234.474 | 2.8688e-14 | 164.337 | 9.94e-15 |  | 316.495 | -1.2075e-14 | 168.706 | -7.6861e-14
| 245.797 | -1.01757e-13 | 171.169 | -6.2192e-14 |  | 152.593 | 7.1597e-14 | 150.062 | -4.6233e-14 |  | 258.739 | -1.6906e-13 | 152.434 | -3.8778e-14 |  | 234.157 | 1.898e-14 | 164.641 | -1.3439e-13 |  | 316.418 | -6.827e-15 | 169.038 | -9.921e-14
| 245.58 | -1.0549e-13 | 171.498 | -5.4283e-14 |  | 152.34 | 9.8786e-14 | 150.362 | -1.46717e-13 |  | 258.305 | -1.71205e-13 | 152.736 | -3.1261e-14 |  | 233.825 | 3.6759e-14 | 164.979 | -7.1068e-14 |  | 316.325 | -1.7148e-14 | 169.329 | -9.0109e-14
| 245.333 | -1.05601e-13 | 171.761 | -6.1297e-14 |  | 152.102 | 5.9319e-14 | 150.65 | -2.59574e-13 |  | 257.633 | -1.68955e-13 | 152.988 | -6.7115e-14 |  | 233.476 | -1.641e-15 | 165.315 | -1.6986e-14 |  | 316.241 | -1.4707e-14 | 169.661 | -7.922e-14
| 245.114 | -9.6402e-14 | 172.066 | -4.3995e-14 |  | 151.885 | 9.0138e-14 | 150.951 | -4.6707e-14 |  | 257.11 | -1.87178e-13 | 153.316 | -3.9104e-14 |  | 233.092 | 9.8908e-14 | 165.55 | -3.0154e-14 |  | 316.162 | -4.369e-15 | 169.951 | -7.9949e-14
| 244.88 | -9.8938e-14 | 172.37 | -6.831e-14 |  | 151.657 | 7.0865e-14 | 151.251 | -3.1702e-14 |  | 256.554 | -1.8252e-13 | 153.644 | -4.9072e-14 |  | 232.773 | 4.1879e-14 | 165.852 | -6.6752e-14 |  | 316.087 | -1.8447e-14 | 170.285 | -9.5811e-14
| 244.661 | -9.6516e-14 | 172.711 | -6.7292e-14 |  | 151.44 | 4.5207e-14 | 151.545 | -3.88e-15 |  | 256.067 | -1.82046e-13 | 153.896 | -1.82701e-13 |  | 232.282 | 2.435e-15 | 166.187 | -9.1136e-14 |  | 316.003 | -1.9272e-14 | 170.575 | -1.05459e-13
| 244.441 | -9.0972e-14 | 173.005 | -3.5947e-14 |  | 151.202 | 7.4597e-14 | 151.846 | -3.6333e-14 |  | 255.542 | -1.91541e-13 | 154.224 | -1.25662e-13 |  | 231.884 | 6.433e-14 | 166.422 | 3.0828e-14 |  | 315.927 | -1.5146e-14 | 170.867 | -9.5179e-14
| 244.203 | -5.1489e-14 | 173.264 | -5.5425e-14 |  | 150.971 | 7.1131e-14 | 152.139 | 1.75e-15 |  | 254.977 | -1.70175e-13 | 154.477 | -8.5294e-14 |  | 231.53 | -6.428e-15 | 166.758 | -3.3632e-14 |  | 315.849 | -1.7191e-14 | 171.199 | -8.1359e-14
| 243.98 | -6.819e-14 | 173.607 | -6.6377e-14 |  | 150.661 | 6.4744e-14 | 152.45 | -1.0506e-14 |  | 254.397 | -1.80686e-13 | 154.804 | -3.9698e-14 |  | 231.193 | 7.7123e-14 | 167.057 | -4.9856e-14 |  | 315.756 | -1.0632e-14 | 172.475 | -8.5352e-14
| 243.727 | -7.5572e-14 | 173.867 | -4.0548e-14 |  | 150.348 | 7.011e-14 | 152.77 | -1.0232e-14 |  | 253.857 | -1.67426e-13 | 155.132 | -4.5485e-14 |  | 230.868 | -6.742e-15 | 167.392 | -8.3666e-14 |  | 315.624 | -2.801e-15 | 173.466 | -1.10646e-13
| 243.493 | -7.8462e-14 | 174.171 | -4.7321e-14 |  | 150 | 4.9361e-14 | 153.064 | -4.084e-15 |  | 253.408 | -1.73376e-13 | 155.384 | -4.0582e-14 |  | 230.523 | 1.51514e-13 | 167.727 | -5.7255e-14 |  | 315.532 | -9.584e-15 | 173.797 | -1.08481e-13
| 243.263 | -1.1903e-13 | 174.478 | -7.2143e-14 |  | 149.683 | 5.1654e-14 | 153.355 | 5.098e-15 |  | 252.695 | -1.53199e-13 | 155.711 | -5.1642e-14 |  | 230.176 | 9.0596e-14 | 167.958 | 1.38114e-13 |  | 315.456 | -1.1961e-14 | 174.087 | -7.6427e-14
| 243.015 | -9.9618e-14 | 174.781 | -6.1275e-14 |  | 149.317 | 2.7935e-14 | 153.648 | 1.1993e-14 |  | 252.231 | -1.8122e-13 | 156.038 | -3.8505e-14 |  | 229.858 | 1.29246e-13 | 168.26 | 1.88373e-13 |  | 315.375 | -1.3254e-14 | 174.418 | -5.148e-14
| 242.781 | -7.5972e-14 | 175.1 | -5.3525e-14 |  | 148.855 | 8.4411e-14 | 153.949 | -8.274e-15 |  | 251.655 | -1.7352e-13 | 156.365 | -4.4455e-14 |  | 229.539 | 3.0432e-14 | 168.591 | -1.947e-13 |  | 315.295 | -1.5386e-14 | 174.751 | -8.4071e-14
| 242.523 | -1.16534e-13 | 175.386 | -1.03718e-13 |  | 148.365 | 9.3324e-14 | 154.269 | -1.9961e-14 |  | 251.129 | -1.58376e-13 | 156.618 | -5.7837e-14 |  | 229.175 | -1.2115e-14 | 168.826 | 1.40395e-13 |  | 315.221 | -1.2771e-14 | 175.043 | -7.46e-14
| 242.281 | -8.299e-14 | 175.67 | -8.0589e-14 |  | 147.838 | 7.8534e-14 | 154.56 | -1.5316e-14 |  | 250.599 | -1.48315e-13 | 156.945 | -6.8539e-14 |  | 228.834 | 8.7866e-14 | 169.158 | -3.3711e-14 |  | 315.14 | -9.838e-15 | 175.375 | -6.9178e-14
| 242.024 | -5.5391e-14 | 175.962 | -6.7889e-14 |  | 147.334 | 4.9154e-14 | 154.851 | 2.1224e-14 |  | 250.042 | -1.32231e-13 | 157.196 | -6.2626e-14 |  | 228.489 | -7.4995e-14 | 169.491 | 1.50154e-13 |  | 315.064 | -1.5965e-14 | 175.668 | -7.324e-14
| 241.784 | -8.9828e-14 | 176.292 | -7.5109e-14 |  | 146.833 | 6.5724e-14 | 155.172 | -2.231e-15 |  | 249.65 | -1.42524e-13 | 157.521 | -2.5094e-14 |  | 228.136 | 3.2722e-14 | 169.826 | 7.7666e-14 |  | 314.983 | -1.4369e-14 | 176.002 | -7.2412e-14
| 241.53 | -7.1663e-14 | 176.585 | -7.8801e-14 |  | 146.442 | 7.4199e-14 | 155.462 | 1.856e-15 |  | 249.07 | -1.2325e-13 | 157.775 | -4.072e-14 |  | 227.78 | -9.2194e-14 | 170.058 | -1.51708e-13 |  | 314.907 | -8.55e-15 | 176.294 | -7.773e-14
| 241.292 | -8.6249e-14 | 176.877 | -3.5007e-14 |  | 146.015 | 2.8445e-14 | 155.751 | -3.1643e-14 |  | 248.685 | -1.23895e-13 | 158.101 | -4.4269e-14 |  | 227.45 | 5.6925e-14 | 170.358 | -2.28604e-13 |  | 314.831 | -1.7182e-14 | 176.628 | -7.3441e-14
| 241.033 | -4.1302e-14 | 177.172 | -6.3059e-14 |  | 145.615 | 1.2482e-13 | 156.043 | -2.4828e-14 |  | 248.143 | -1.25547e-13 | 158.428 | -3.153e-14 |  | 227.107 | 3.1814e-14 | 170.69 | 2.70955e-13 |  | 314.76 | -1.6442e-14 | 176.92 | -8.3239e-14
| 240.797 | -9.9837e-14 | 177.49 | -7.257e-14 |  | 145.239 | 3.4206e-14 | 156.375 | -1.7313e-14 |  | 247.671 | -1.10013e-13 | 158.678 | -3.4581e-14 |  | 226.79 | 9.6099e-14 | 170.991 | -3.7926e-14 |  | 314.679 | -1.0375e-14 | 177.213 | -8.9976e-14
| 240.556 | -9.8831e-14 | 177.784 | -6.806e-14 |  | 144.9 | 7.8775e-14 | 156.665 | -1.7559e-14 |  | 247.161 | -1.06122e-13 | 159.004 | -4.2618e-14 |  | 226.451 | -1.4966e-14 | 171.225 | 5.3993e-14 |  | 314.604 | -1.902e-14 | 177.504 | -8.7373e-14
| 240.316 | -9.3778e-14 | 178.115 | -7.8535e-14 |  | 144.573 | 4.2729e-14 | 156.962 | -2.7047e-14 |  | 246.642 | -1.06269e-13 | 159.331 | -8.0533e-14 |  | 226.088 | 1.14569e-13 | 171.557 | 1.29178e-13 |  | 314.529 | -1.2391e-14 | 177.837 | -8.8905e-14
| 240.059 | -8.2786e-14 | 178.393 | -6.6721e-14 |  | 144.216 | 9.2681e-14 | 157.262 | -1.8842e-14 |  | 246.255 | -1.13703e-13 | 159.58 | -7.4709e-14 |  | 225.759 | -6.13056e-13 | 171.851 | 2.32225e-13 |  | 314.45 | -5.521e-15 | 178.13 | -7.602e-14
| 239.818 | -1.05024e-13 | 178.69 | -6.9501e-14 |  | 143.827 | 2.0939e-14 | 157.552 | 2.1742e-14 |  | 245.646 | -1.02629e-13 | 159.901 | -5.9419e-14 |  | 225.4 | -2.10128e-13 | 172.18 | 3.0696e-14 |  | 314.377 | -1.0881e-14 | 178.463 | -7.5247e-14
| 239.574 | -8.4447e-14 | 178.959 | -1.0165e-13 |  | 143.418 | 6.2245e-14 | 157.842 | -3.233e-14 |  | 245.254 | -9.8817e-14 | 160.222 | -4.7556e-14 |  | 225.034 | -8.0103e-14 | 172.412 | -1.17955e-13 |  | 314.297 | -9.965e-15 | 178.797 | -8.2861e-14
| 239.312 | -7.3705e-14 | 179.284 | 3.1133e-14 |  | 142.979 | 6.4951e-14 | 158.16 | 4.108e-15 |  | 244.709 | -9.646e-14 | 160.543 | -2.9925e-14 |  | 224.695 | 2.754e-15 | 172.741 | 1.17187e-13 |  | 314.223 | -1.0278e-14 | 179.09 | -8.0077e-14
| 239.065 | -1.01904e-13 | 179.559 | -7.6608e-14 |  | 142.505 | 6.627e-14 | 158.45 | 2.419e-15 |  | 244.294 | -1.03109e-13 | 160.866 | -4.5862e-14 |  | 224.357 | 8.8755e-14 | 173.07 | 1.17561e-13 |  | 314.151 | -9.254e-15 | 179.382 | -9.0544e-14
| 238.802 | -5.7736e-14 | 179.889 | -7.0219e-14 |  | 142.04 | 1.4596e-14 | 158.741 | -3.3285e-14 |  | 243.807 | -1.07474e-13 | 161.114 | -4.6703e-14 |  | 223.996 | 1.18528e-13 | 173.37 | 1.0903e-13 |  | 314.073 | -7.277e-15 | 179.716 | -9.203e-14
| 238.544 | -8.9787e-14 | 180.181 | -9.0113e-14 |  | 141.562 | 9.5268e-14 | 159.059 | -3.541e-15 |  | 243.317 | -8.9846e-14 | 161.415 | -6.3708e-14 |  | 223.644 | 8.3742e-14 | 173.701 | -1.1701e-14 |  | 314 | -9.243e-15 | 180.008 | -7.6273e-14
| 238.3 | -1.25101e-13 | 180.507 | -8.4637e-14 |  | 141.098 | 9.4646e-14 | 159.359 | -9.518e-15 |  | 242.893 | -9.1098e-14 | 161.739 | -4.9964e-14 |  | 223.268 | 6.0028e-14 | 173.934 | -2.40838e-13 |  | 313.926 | -9.414e-15 | 180.344 | -7.669e-14
| 238.056 | -5.5688e-14 | 180.793 | -8.2409e-14 |  | 140.596 | 6.1831e-14 | 159.646 | -3.46e-16 |  | 242.277 | -7.4425e-14 | 161.989 | -2.9929e-14 |  | 222.921 | 4.9584e-14 | 174.265 | -2.99481e-13 |  | 313.848 | -1.0055e-14 | 180.678 | -7.8282e-14
| 237.793 | -6.1807e-14 | 181.057 | -7.3347e-14 |  | 140.074 | 8.6102e-14 | 159.961 | -1.1128e-14 |  | 241.781 | -7.7278e-14 | 162.312 | -5.079e-14 |  | 222.577 | 8.4311e-14 | 174.597 | -5.231e-14 |  | 313.778 | -1.4109e-14 | 181.93 | -7.891e-14
| 237.549 | -1.24518e-13 | 181.39 | -6.3736e-14 |  | 139.479 | 8.9442e-14 | 160.248 | -3.6359e-14 |  | 241.245 | -7.7607e-14 | 162.639 | 2.5522e-14 |  | 222.201 | 2.753e-15 | 174.898 | -1.16806e-13 |  | 313.699 | -1.9061e-14 | 182.976 | -8.9731e-14
| 237.288 | -6.9543e-14 | 181.706 | -6.8597e-14 |  | 138.806 | 7.5806e-14 | 160.537 | 9.538e-15 |  | 240.819 | -8.1703e-14 | 162.89 | -1.4e-16 |  | 221.847 | 2.088e-15 | 175.132 | -2.146e-14 |  | 313.628 | -9.726e-15 | 183.267 | -7.9859e-14
| 237.046 | -4.0744e-14 | 181.991 | -6.4446e-14 |  | 138.293 | 6.6985e-14 | 160.853 | 2.0367e-14 |  | 240.263 | -6.8143e-14 | 163.217 | -9.9284e-14 |  | 221.489 | 3.5973e-14 | 175.467 | 1.13343e-13 |  | 313.558 | -1.1316e-14 | 183.601 | -7.9665e-14
| 236.785 | -1.03401e-13 | 182.304 | -6.9043e-14 |  | 137.81 | 5.5546e-14 | 161.151 | 1.929e-15 |  | 239.891 | -6.7313e-14 | 163.543 | -6.4385e-14 |  | 221.106 | -1.9167e-14 | 175.8 | 2.4205e-14 |  | 313.479 | -6.702e-15 | 183.936 | -9.2841e-14
| 236.541 | -1.03151e-13 | 182.564 | -5.8649e-14 |  | 137.415 | 8.1467e-14 | 161.443 | -3.2361e-14 |  | 239.314 | -6.1865e-14 | 163.793 | -4.4957e-14 |  | 220.751 | 2.7279e-14 | 176.129 | 2.2213e-14 |  | 313.405 | -1.416e-14 | 184.228 | -8.3533e-14
| 236.278 | -5.5487e-14 | 182.874 | -7.4474e-14 |  | 136.992 | 6.8121e-14 | 161.771 | -2.0318e-14 |  | 238.924 | -6.5534e-14 | 164.12 | -6.0714e-14 |  | 220.392 | 2.9328e-14 | 176.334 | -1.04739e-13 |  | 313.33 | -1.2115e-14 | 184.519 | -9.5552e-14
| 236.035 | -7.0835e-14 | 183.202 | -7.1488e-14 |  | 136.603 | 6.685e-14 | 162.062 | -5.947e-15 |  | 238.325 | -5.3748e-14 | 164.445 | -1.4239e-14 |  | 219.978 | -9.5846e-14 | 176.668 | 1.9525e-14 |  | 313.259 | -1.0983e-14 | 184.848 | -9.5822e-14
| 235.774 | -1.02613e-13 | 183.46 | -8.3415e-14 |  | 136.161 | 6.7521e-14 | 162.353 | -2.6815e-14 |  | 237.966 | -5.7123e-14 | 164.721 | -3.3076e-14 |  | 219.623 | 1.5776e-14 | 177.002 | 8.1829e-14 |  | 313.188 | -8.104e-15 | 185.137 | -8.8474e-14
| 235.53 | -5.7376e-14 | 183.782 | -8.6021e-14 |  | 135.664 | 5.1179e-14 | 162.654 | -1.2904e-14 |  | 237.441 | -5.8221e-14 | 165.023 | -1.3375e-14 |  | 219.267 | -7.0525e-14 | 177.268 | 1.166e-15 |  | 313.117 | -9.268e-15 | 185.468 | -9.5067e-14
| 235.266 | -4.7884e-14 | 184.108 | -9.9671e-14 |  | 135.085 | 5.841e-14 | 162.944 | -2.1197e-14 |  | 237.112 | -7.0712e-14 | 165.298 | -3.778e-14 |  | 218.913 | 1.04242e-13 | 177.603 | -2.8668e-14 |  | 313.044 | -7.772e-15 | 185.797 | -8.736e-14
| 235.021 | -1.01498e-13 | 184.362 | -7.3512e-14 |  | 134.427 | 7.6155e-14 | 163.237 | -1.9229e-14 |  | 236.649 | -6.3385e-14 | 165.6 | -7.4567e-14 |  | 218.527 | -2.3862e-14 | 177.903 | 7.946e-15 |  | 312.973 | -1.014e-14 | 186.088 | -9.7005e-14
| 234.757 | -8.9278e-14 | 184.663 | -7.6578e-14 |  | 133.771 | 8.4947e-14 | 163.539 | -2.4976e-14 |  | 236.289 | -5.4375e-14 | 165.925 | -4.3052e-14 |  | 218.139 | 1.6267e-14 | 178.17 | 2.017e-15 |  | 312.899 | -1.0642e-14 | 186.42 | -8.8419e-14
| 234.515 | -5.1925e-14 | 184.961 | -8.3906e-14 |  | 133.122 | 8.9533e-14 | 163.839 | -1.1788e-14 |  | 235.826 | -5.8736e-14 | 166.177 | -5.9893e-14 |  | 217.78 | 1.9162e-14 | 178.539 | -3.5692e-14 |  | 312.83 | -1.2402e-14 | 186.709 | -8.0105e-14
| 234.252 | -8.6367e-14 | 185.273 | -6.6215e-14 |  | 132.381 | 9.7014e-14 | 164.172 | -3.9448e-14 |  | 235.491 | -5.4101e-14 | 166.502 | -2.0883e-14 |  | 217.399 | -4.235e-15 | 178.771 | -1.10307e-13 |  | 312.754 | -1.8089e-14 | 187.043 | -7.4524e-14
| 234.007 | -1.08217e-13 | 185.585 | -9.8405e-14 |  | 131.715 | 8.2473e-14 | 164.465 | -1.9857e-14 |  | 235.066 | -5.1205e-14 | 166.83 | -3.9308e-14 |  | 217.049 | -2.2655e-14 | 179.006 | -7.2166e-14 |  | 312.684 | -1.7597e-14 | 187.333 | -8.3636e-14
| 233.742 | -5.7381e-14 | 185.897 | -9.4851e-14 |  | 131 | 6.0165e-14 | 164.766 | -1.9857e-14 |  | 234.736 | -3.7977e-14 | 167.081 | -5.3227e-14 |  | 216.668 | 9.628e-15 | 179.34 | -4.072e-15 |  | 312.613 | -8.732e-15 | 187.666 | -9.5413e-14
| 233.496 | -6.5572e-14 | 186.214 | -1.05749e-13 |  | 130.425 | 7.4534e-14 | 165.056 | -2.63e-15 |  | 234.277 | -4.9055e-14 | 167.405 | -3.4461e-14 |  | 216.312 | -2.543e-15 | 179.675 | 4.8031e-14 |  | 312.539 | -2.3119e-14 | 187.958 | -9.5365e-14
| 233.248 | -1.01739e-13 | 186.485 | -9.0233e-14 |  | 129.817 | 4.9341e-14 | 165.347 | -4.349e-15 |  | 233.975 | -4.4874e-14 | 167.731 | -4.2381e-14 |  | 215.929 | -6.7424e-14 | 179.909 | -9.256e-15 |  | 312.47 | -8.633e-15 | 188.292 | -8.0501e-14
| 232.979 | -7.2167e-14 | 186.79 | -8.6821e-14 |  | 129.282 | 2.6963e-14 | 165.636 | 9.564e-15 |  | 233.516 | -5.2484e-14 | 168.056 | -5.7141e-14 |  | 215.575 | -4.1705e-14 | 180.243 | -1.9239e-14 |  | 312.395 | -7.365e-15 | 188.583 | -7.8886e-14
| 232.728 | -4.8662e-14 | 187.081 | -8.4826e-14 |  | 128.748 | 5.9317e-14 | 165.956 | -2.0704e-14 |  | 233.193 | -5.0827e-14 | 168.306 | -3.9369e-14 |  | 215.194 | -1.91736e-13 | 180.577 | 8.4969e-14 |  | 312.326 | -1.0305e-14 | 188.918 | -8.4092e-14
| 232.477 | -9.0295e-14 | 187.364 | -5.1327e-14 |  | 128.205 | 7.5399e-14 | 166.257 | 8.693e-15 |  | 232.706 | -5.0296e-14 | 168.609 | -8.4455e-14 |  | 214.838 | 1.1089e-14 | 180.811 | -1.5533e-14 |  | 312.253 | -1.4927e-14 | 189.253 | -8.2309e-14
| 232.209 | -4.2904e-14 | 187.707 | -8.1201e-14 |  | 127.605 | 1.12188e-13 | 166.557 | -2.3645e-14 |  | 232.437 | -4.7704e-14 | 168.933 | -2.4075e-14 |  | 214.453 | -4.449e-14 | 181.144 | 1.9787e-14 |  | 312.186 | -7.972e-15 | 189.545 | -8.9183e-14
| 231.959 | -1.2806e-14 | 187.965 | -7.797e-14 |  | 126.933 | 8.5569e-14 | 166.848 | -2.2136e-14 |  | 231.947 | -4.679e-14 | 169.209 | -5.3328e-14 |  | 214.095 | 1.6773e-14 | 181.477 | -2.20928e-13 |  | 312.119 | -4.631e-15 | 189.878 | -7.1404e-14
| 231.706 | -5.7535e-14 | 188.264 | -8.1053e-14 |  | 126.33 | 8.2251e-14 | 167.167 | -6.349e-15 |  | 231.698 | -5.081e-14 | 169.535 | -8.74e-15 |  | 213.701 | 2.454e-15 | 181.779 | -8.19e-15 |  | 312.046 | -1.136e-14 | 191.13 | -8.7504e-14
| 231.432 | -9.4274e-14 | 188.6 | -6.3865e-14 |  | 125.603 | 3.57659e-13 | 167.457 | 1.1974e-14 |  | 231.216 | -4.9164e-14 | 169.862 | 9.8455e-14 |  | 213.333 | -4.868e-15 | 182.013 | -5.0361e-14 |  | 311.977 | -1.0021e-14 | 192.132 | -9.5227e-14
| 231.17 | -3.615e-14 | 188.884 | -3.3171e-14 |  | 124.735 | -9.5456e-14 | 167.746 | 9.452e-15 |  | 230.973 | -4.564e-14 | 170.087 | -2.346e-15 |  | 212.931 | -1.7799e-14 | 182.347 | -2.119e-15 |  | 311.904 | -5.5e-15 | 192.466 | -1.05593e-13
| 230.886 | -5.4847e-14 | 189.178 | -7.1668e-14 |  | 123.872 | -4.383e-15 | 168.047 | -1.0416e-14 |  | 230.555 | -4.3769e-14 | 170.412 | -2.421e-14 |  | 212.538 | 7.6807e-14 | 182.682 | 6.766e-15 |  | 311.838 | -9.23e-15 | 192.759 | -8.9405e-14
| 230.631 | -9.9674e-14 | 189.481 | -8.2274e-14 |  | 122.948 | 4.6835e-14 | 168.366 | -3.5131e-14 |  | 230.345 | -5.2387e-14 | 170.737 | -7.6327e-14 |  | 212.173 | -2.4225e-14 | 182.916 | -1.88431e-13 |  | 311.771 | -1.3195e-14 | 193.092 | -9.181e-14
| 230.369 | -6.2036e-14 | 189.783 | -7.0433e-14 |  | 121.975 | 1.19612e-13 | 168.656 | -4.549e-15 |  | 229.876 | -3.8845e-14 | 170.989 | -7.4576e-14 |  | 211.77 | 9.3756e-14 | 183.249 | -1.7709e-14 |  | 311.698 | -4.328e-15 | 193.427 | -1.04084e-13
| 230.105 | -3.953e-14 | 190.062 | -5.7424e-14 |  | 121.117 | 2.9792e-14 | 168.946 | -2.6718e-14 |  | 229.606 | -4.2866e-14 | 171.313 | -4.9247e-14 |  | 211.383 | -8.9385e-14 | 183.585 | -1.21269e-13 |  | 311.629 | -1.2686e-14 | 193.721 | -8.4487e-14
| 229.823 | -1.00828e-13 | 190.41 | 2.9897e-14 |  | 120.404 | 9.8725e-14 | 169.248 | -3.66e-15 |  | 229.222 | -4.6635e-14 | 171.639 | 1.0167e-14 |  | 210.97 | 4.3395e-14 | 183.918 | -4.505e-14 |  | 311.561 | -4.152e-15 | 194.053 | -8.4551e-14
| 229.542 | -8.9892e-14 | 190.706 | -5.875e-15 |  | 119.808 | 8.214e-14 | 169.557 | -2.86e-16 |  | 228.933 | -4.0788e-14 | 171.883 | -2.2e-15 |  | 210.585 | 1.30019e-13 | 184.15 | -6.92e-14 |  | 311.495 | -5.495e-15 | 194.345 | -9.4389e-14
| 229.272 | -3.9169e-14 | 190.982 | -2.885e-14 |  | 119.361 | 4.1037e-14 | 169.857 | -1.9994e-14 |  | 228.571 | -3.7034e-14 | 172.205 | -2.6589e-14 |  | 210.184 | 9.6857e-14 | 184.485 | -5.5469e-14 |  | 311.421 | -1.217e-14 | 194.68 | -8.8562e-14
| 229.009 | -7.0693e-14 | 191.284 | -4.1186e-14 |  | 119.035 | 6.1432e-14 | 170.146 | -3.2162e-13 |  | 228.214 | -5.4224e-14 | 172.527 | -2.0707e-14 |  | 209.813 | 1.29224e-13 | 184.814 | -1.47604e-13 |  | 311.354 | -2.1321e-14 | 194.973 | -9.7315e-14
| 228.718 | -1.206e-13 | 191.618 | -6.1019e-14 |  | 118.75 | 1.3015e-14 | 170.446 | -4.4438e-14 |  | 227.921 | -4.4574e-14 | 172.775 | -4.5891e-14 |  | 209.44 | -1.75029e-13 | 185.045 | 1.63608e-13 |  | 311.28 | -7.996e-15 | 195.307 | 2.54774e-13
| 228.406 | -6.0864e-14 | 191.86 | -6.0256e-14 |  | 118.527 | 2.1384e-13 | 170.768 | -3.1692e-14 |  | 227.56 | -4.214e-14 | 173.098 | -3.4245e-14 |  | 209.066 | 9.8535e-14 | 185.374 | 5.6456e-14 |  | 311.215 | -8.934e-15 | 195.601 | 1.35544e-13
| 228.107 | -2.7117e-14 | 192.229 | -4.3592e-14 |  | 118.322 | 1.481e-14 | 171.058 | -2.6509e-14 |  | 227.35 | -4.5108e-14 | 173.448 | -5.4611e-14 |  | 208.662 | 1.4589e-13 | 185.703 | 5.79e-16 |  | 311.145 | -1.2668e-14 | 195.934 | 4.2644e-14
| 227.835 | -9.4353e-14 | 192.502 | 1.7568e-14 |  | 118.109 | 1.05089e-13 | 171.348 | -1.68e-15 |  | 226.899 | -3.7829e-14 | 173.771 | -4.4645e-14 |  | 208.263 | 1.34144e-13 | 186.036 | -1.12814e-13 |  | 311.079 | -4.6e-17 | 196.227 | -6.508e-15
| 227.534 | -6.9676e-14 | 192.767 | -1.8431e-14 |  | 117.864 | 8.3011e-14 | 171.665 | -9.79e-16 |  | 226.722 | -4.2996e-14 | 174.021 | -2.9945e-14 |  | 207.894 | 2.56316e-13 | 186.233 | -8.2847e-14 |  | 311.014 | -1.0781e-14 | 196.519 | -4.4859e-14
| 227.257 | -2.6019e-14 | 193.076 | -3.0711e-14 |  | 117.39 | 7.6048e-14 | 171.951 | -3.5385e-14 |  | 226.31 | -3.0943e-14 | 174.346 | -8.9996e-14 |  | 207.48 | 1.67554e-13 | 186.599 | -5.1329e-14 |  | 310.94 | -9.884e-15 | 196.854 | -6.4614e-14
| 226.952 | -5.8497e-14 | 193.387 | -1.43729e-13 |  | 116.774 | 8.9042e-14 | 172.247 | -1.98e-15 |  | 226.134 | -2.6709e-14 | 174.671 | -5.6079e-14 |  | 207.088 | 3.2853e-14 | 186.931 | -2.0631e-14 |  | 310.873 | -5.742e-15 | 197.187 | -7.1e-14
| 226.672 | -1.00111e-13 | 193.677 | -4.378e-15 |  | 116.017 | 8.0726e-14 | 172.564 | -2.398e-15 |  | 225.738 | -2.3071e-14 | 174.923 | -5.9602e-14 |  | 206.64 | 1.30599e-13 | 187.164 | -7.467e-14 |  | 310.807 | -8.121e-15 | 197.48 | -6.5945e-14
| 226.36 | -7.6786e-14 | 193.961 | -8.1456e-14 |  | 115.232 | 8.3573e-14 | 172.863 | -3.1776e-14 |  | 225.474 | -1.2287e-14 | 175.173 | -4.5693e-14 |  | 206.216 | 3.912e-14 | 187.463 | -6.0608e-14 |  | 310.739 | -2.845e-15 | 197.814 | -8.3111e-14
| 226.037 | -5.5407e-14 | 194.298 | -3.0821e-14 |  | 114.413 | 8.3063e-14 | 173.152 | 2.54e-16 |  | 225.254 | 7.43e-15 | 175.498 | -2.3228e-14 |  | 205.829 | 1.42185e-13 | 187.796 | -7.0354e-14 |  | 310.673 | -1.409e-15 | 198.147 | -1.04526e-13
| 225.745 | -7.3433e-14 | 194.613 | 7.868e-15 |  | 113.629 | 1.33346e-13 | 173.44 | -5.4826e-14 |  | 224.883 | 9.997e-15 | 175.824 | -2.4618e-14 |  | 205.419 | 1.26436e-13 | 188.13 | -3.223e-15 |  | 310.609 | -1.0141e-14 | 198.44 | -1.02479e-13
| 225.46 | -6.8592e-14 | 194.879 | 2.961e-15 |  | 112.99 | 8.0304e-14 | 173.762 | -1.4857e-14 |  | 224.74 | 5.11e-15 | 176.074 | -2.7846e-14 |  | 205.041 | 1.11134e-13 | 188.364 | -4.9811e-14 |  | 310.539 | -7.872e-15 | 199.721 | -9.3306e-14
| 225.147 | -5.2449e-14 | 195.187 | -4.95514e-13 |  | 112.335 | 8.0462e-14 | 174.054 | -5.18e-15 |  | 224.276 | -8.346e-15 | 176.402 | -3.0419e-14 |  | 204.632 | 8.3801e-14 | 188.664 | -6.4258e-14 |  | 310.475 | -9.579e-15 | 200.758 | -8.4478e-14
| 224.849 | -5.247e-14 | 195.493 | -4.2303e-14 |  | 111.657 | 7.0106e-14 | 174.353 | -2.6864e-14 |  | 224.077 | -1.9e-14 | 176.726 | -6.4628e-14 |  | 204.258 | -8.5445e-14 | 188.997 | 2.0685e-13 |  | 310.406 | -9.079e-15 | 201.048 | -8.2114e-14
| 224.524 | -7.5884e-14 | 195.799 | -5.119e-14 |  | 111.074 | 7.8329e-14 | 174.644 | -7.547e-15 |  | 223.731 | -6.086e-15 | 176.979 | -4.0664e-14 |  | 203.851 | 2.7804e-14 | 190.602 | 3.43183e-13 |  | 310.341 | -9.303e-15 | 201.383 | -9.9395e-14
| 224.231 | -5.9164e-14 | 196.062 | -5.0208e-14 |  | 110.511 | 2.7372e-14 | 174.936 | 1.7137e-14 |  | 223.46 | -1.8646e-14 | 177.305 | -6.0531e-14 |  | 203.472 | 1.08277e-13 | 192.809 | -1.73668e-13 |  | 310.278 | -5.472e-15 | 201.717 | -9.2896e-14
| 223.908 | -6.3762e-14 | 196.367 | -6.3675e-14 |  | 110.086 | 2.30514e-13 | 175.257 | -5.514e-15 |  | 223.222 | -1.4107e-14 | 177.631 | -5.2069e-14 |  | 203.091 | 1.31919e-13 | 193.913 | -7.5299e-14 |  | 310.214 | -4.778e-15 | 202.008 | -1.7203e-13
| 223.584 | -6.9116e-14 | 196.692 | -4.1776e-14 |  | 109.754 | 1.90304e-13 | 175.559 | -2.3429e-14 |  | 222.78 | -3.037e-14 | 177.882 | -6.1126e-14 |  | 202.659 | 1.16767e-13 | 194.114 | -3.0658e-14 |  | 310.147 | -5.14e-15 | 202.301 | -1.21092e-13
| 223.283 | -6.5014e-14 | 196.974 | -6.916e-14 |  | 109.471 | -8.0371e-14 | 175.85 | -1.9732e-14 |  | 222.619 | -3.0052e-14 | 178.208 | -1.7404e-14 |  | 202.195 | -1.46574e-13 | 194.448 | -9.085e-14 |  | 310.084 | -3.546e-15 | 202.634 | -1.25853e-13
| 222.981 | -5.4132e-14 | 197.286 | -5.2779e-14 |  | 109.247 | 1.6084e-14 | 176.139 | 9.051e-15 |  | 222.254 | -2.3618e-14 | 178.533 | -2.9964e-14 |  | 201.653 | 1.88179e-13 | 194.781 | 6.7201e-14 |  | 310.016 | -8.777e-15 | 202.969 | -1.17315e-13
| 222.64 | -5.9126e-14 | 197.602 | -3.8515e-14 |  | 109.073 | 2.84354e-13 | 176.472 | -2.395e-14 |  | 222.093 | -2.5555e-14 | 178.783 | -9.856e-15 |  | 201.164 | 1.20909e-13 | 195.116 | 2.0331e-13 |  | 309.95 | -9.275e-15 | 203.256 | -1.18377e-13
| 222.289 | -6.4568e-14 | 197.874 | -5.8699e-14 |  | 108.735 | 1.029e-14 | 176.762 | -5.4803e-14 |  | 221.91 | -1.9742e-14 | 179.112 | -1.589e-14 |  | 200.695 | 1.14801e-13 | 195.35 | -2.55427e-13 |  | 309.881 | -9.04e-15 | 203.596 | -1.0442e-13
| 221.949 | -6.4554e-14 | 198.197 | -4.9523e-14 |  | 108.253 | 5.2091e-14 | 177.053 | 1.8746e-14 |  | 221.658 | -4.534e-14 | 179.436 | -7.4501e-14 |  | 200.252 | 7.8779e-14 | 195.683 | -1.88888e-13 |  | 309.814 | -1.2868e-14 | 203.887 | -8.2624e-14
| 221.618 | -6.8386e-14 | 198.475 | -4.775e-14 |  | 107.654 | 5.2265e-14 | 177.344 | -8.243e-15 |  | 221.571 | -3.06e-14 | 179.686 | -4.1241e-14 |  | 199.789 | 1.16384e-13 | 196.019 | 2.3541e-13 |  | 309.749 | -6.378e-15 | 204.222 | -1.01987e-13
| 221.303 | -7.1086e-14 | 198.8 | -4.1635e-14 |  | 107.141 | 1.96292e-13 | 177.664 | -1.5768e-14 |  | 221.348 | -3.5955e-14 | 180.013 | -1.4788e-14 |  | 199.23 | 5.2498e-14 | 196.253 | 2.04066e-13 |  | 309.688 | -3.672e-15 | 204.513 | -1.04674e-13
| 220.979 | -6.1089e-14 | 199.096 | -3.6084e-14 |  | 106.483 | 1.2162e-13 | 177.953 | -1.4894e-14 |  | 221.306 | -5.0008e-14 | 180.338 | -2.185e-14 |  | 198.736 | 1.52189e-13 | 196.555 | -3.42712e-13 |  | 309.625 | -4.199e-15 | 204.85 | -9.312e-14
| 220.622 | -6.1798e-14 | 199.379 | -2.92604e-13 |  | 105.823 | 1.04928e-13 | 178.274 | -2.1263e-14 |  | 221.27 | -2.8515e-14 | 180.589 | -4.7157e-14 |  | 198.282 | 7.8139e-14 | 196.889 | -2.43584e-13 |  | 309.557 | -1.7234e-14 | 205.142 | -8.7691e-14
| 220.279 | -6.4653e-14 | 199.681 | -3.8791e-14 |  | 105.165 | 1.00363e-13 | 178.563 | -2.1175e-14 |  | 221.005 | -2.5372e-14 | 180.914 | -4.9461e-14 |  | 197.855 | 1.60128e-13 | 197.224 | -1.75041e-13 |  | 309.494 | -1.875e-15 | 205.475 | -7.5718e-14
| 219.954 | -5.9351e-14 | 200.002 | -8.4394e-14 |  | 104.628 | 1.91755e-13 | 178.855 | -4.653e-15 |  | 220.929 | -2.1992e-14 | 181.241 | -1.14223e-13 |  | 197.398 | -5.3799e-14 | 197.456 | -3.9541e-14 |  | 309.432 | 6.699e-15 | 205.808 | -4.3008e-14
| 219.583 | -6.3564e-14 | 200.309 | -7.7053e-14 |  | 104.051 | -7.0212e-14 | 179.155 | -7.448e-15 |  | 220.693 | -1.6972e-14 | 181.49 | -8.0474e-14 |  | 196.961 | 1.44422e-13 | 197.791 | -8.2715e-14 |  | 309.365 | -3.988e-15 | 206.102 | -7.2603e-14
| 219.24 | -4.8488e-14 | 200.602 | -6.6973e-14 |  | 103.44 | 1.33566e-13 | 179.444 | -6.28e-15 |  | 220.49 | -1.4081e-14 | 181.815 | 5.4677e-14 |  | 196.543 | 9.4215e-14 | 198.025 | -2.69881e-13 |  | 309.305 | -6.88e-15 | 206.437 | -6.6901e-14
| 218.858 | -6.7214e-14 | 200.912 | -7.3269e-14 |  | 102.761 | 5.7332e-14 | 179.764 | -3.1478e-14 |  | 220.371 | -1.8886e-14 | 182.142 | 2.12563e-13 |  | 196.045 | 1.6035e-13 | 198.392 | -6.9649e-14 |  | 309.243 | -7.372e-15 | 206.77 | -7.7266e-14
| 218.521 | -5.1026e-14 | 201.159 | 6.69e-16 |  | 101.844 | 7.9598e-14 | 180.064 | -3.3619e-14 |  | 220.046 | -8.197e-15 | 182.416 | 1.73725e-13 |  | 195.473 | 1.63776e-13 | 198.724 | -1.02406e-13 |  | 309.177 | -1.6696e-14 | 207.064 | -9.6414e-14
| 218.15 | -3.4962e-14 | 201.472 | -9.8553e-14 |  | 100.962 | 7.5054e-14 | 180.355 | -1.2659e-14 |  | 219.98 | -9.502e-15 | 182.715 | 5.0629e-14 |  | 194.961 | -2.8519e-14 | 198.953 | -6.9384e-14 |  | 309.112 | -1.6234e-14 | 207.397 | -6.9966e-14
| 217.813 | -6.4112e-14 | 201.787 | -7.345e-14 |  | 100.084 | 6.9399e-14 | 180.655 | -2.786e-15 |  | 219.697 | -1.014e-15 | 183.04 | 6.9181e-14 |  | 194.47 | -9.8486e-14 | 199.284 | -4.07483e-13 |  | 309.048 | -7.377e-15 | 208.649 | -1.22193e-13
| 217.441 | -6.7758e-14 | 202.104 | -8.4489e-14 |  | 99.1779 | -1.28054e-13 | 180.945 | -3.99e-15 |  | 219.551 | -1.4157e-14 | 183.292 | -6.5543e-14 |  | 194.029 | -9.5393e-14 | 199.615 | 1.51683e-13 |  | 308.987 | -2.16e-16 | 209.653 | -1.10122e-13
| 217.078 | -7.1587e-14 | 202.42 | -8.5287e-14 |  | 98.263 | 9.1729e-14 | 181.244 | -4.968e-15 |  | 219.346 | -6.463e-15 | 183.616 | -9.0689e-14 |  | 193.589 | -9.7445e-14 | 199.846 | 6.0325e-14 |  | 308.926 | -1.57e-16 | 209.987 | -1.0551e-13
| 216.676 | 6.7e-16 | 202.67 | -6.3385e-14 |  | 97.2628 | 1.75349e-13 | 181.574 | -3.285e-15 |  | 219.067 | -7.352e-15 | 183.941 | -5.6616e-14 |  | 193.178 | 7.006e-15 | 200.175 | -1.84924e-13 |  | 308.862 | -1.2091e-14 | 210.321 | -1.11563e-13
| 216.289 | -2.4808e-14 | 202.971 | -5.0571e-14 |  | 96.2429 | 1.45947e-13 | 181.843 | -6.818e-15 |  | 218.996 | -1.774e-14 | 184.192 | -6.2836e-14 |  | 192.723 | -1.02685e-13 | 200.474 | -1.43183e-13 |  | 308.8 | -1.8395e-14 | 210.614 | -3.2654e-14
| 215.936 | -2.5385e-14 | 203.29 | -6.6199e-14 |  | 95.1914 | 1.04093e-13 | 182.163 | -2.9345e-14 |  | 218.754 | 2.4034e-14 | 184.515 | -2.6349e-14 |  | 192.236 | -7.0774e-14 | 200.709 | -1.51172e-13 |  | 308.739 | -1.0607e-14 | 210.945 | -7.4154e-14
| 215.541 | -6.9434e-14 | 203.591 | -6.9153e-14 |  | 94.2489 | -9.8848e-14 | 182.463 | -2.1559e-14 |  | 218.686 | 1.8068e-14 | 184.837 | -2.01198e-13 |  | 191.813 | 7.8444e-14 | 201.041 | -7.808e-14 |  | 308.675 | -9.726e-15 | 211.283 | -8.3161e-14
| 215.169 | -7.3205e-14 | 203.909 | -6.9211e-14 |  | 93.6564 | 9.5367e-14 | 182.754 | 1.158e-15 |  | 218.652 | 1.3142e-14 | 185.084 | -3.9739e-14 |  | 191.369 | 1.24412e-13 | 201.375 | -1.54095e-13 |  | 308.614 | -4.456e-15 | 211.573 | -4.3657e-14
| 214.762 | -6.7318e-14 | 204.16 | -2.94584e-13 |  | 93.3767 | 8.7282e-14 | 183.042 | -1.093e-15 |  | 218.616 | 1.618e-14 | 185.405 | -6.2206e-14 |  | 190.895 | 6.3092e-14 | 201.609 | 1.5609e-13 |  | 308.554 | -8.885e-15 | 211.908 | -5.8323e-14
| 214.368 | -7.4069e-14 | 204.481 | -8.2563e-14 |  | 93.2148 | 1.08399e-13 | 183.363 | -2.7646e-14 |  | 218.581 | 4.5453e-14 | 185.727 | -2.6519e-14 |  | 190.436 | 1.75866e-13 | 201.942 | -2.54393e-13 |  | 308.488 | -1.0586e-14 | 212.201 | -8.2502e-14
| 213.994 | -5.806e-14 | 204.781 | -7.4908e-14 |  | 93.1374 | -1.8606e-14 | 183.662 | -1.8573e-14 |  | 218.521 | 4.21e-16 | 186.001 | -3.6924e-13 |  | 189.943 | 7.80421e-13 | 202.276 | -6.6825e-14 |  | 308.424 | -1.2539e-14 | 212.535 | -9.2805e-14
| 213.574 | 4.7978e-14 | 205.097 | -8.5475e-14 |  | 93.1218 | -2.0972e-14 | 183.954 | -8.78e-15 |  | 218.354 | 2.625e-15 | 186.323 | 7.7297e-14 |  | 189.499 | 4.67646e-13 | 202.609 | -2.11749e-13 |  | 308.364 | -3.253e-15 | 212.827 | -9.3082e-14
| 213.19 | -2.9399e-14 | 205.403 | -8.7206e-14 |  | 93.1592 | 2.4559e-14 | 184.242 | 1.7071e-14 |  | 218.298 | -3.82e-15 | 186.646 | -1.2682e-14 |  | 189.097 | 3.77068e-13 | 202.844 | 1.48567e-13 |  | 308.303 | -6.865e-15 | 213.159 | -7.9293e-14
| 212.789 | -4.8771e-14 | 205.656 | -1.11331e-13 |  | 93.1987 | 4.0927e-14 | 184.56 | -1.7699e-14 |  | 217.884 | -6.35e-14 | 186.971 | 9.098e-15 |  | 188.661 | 1.89379e-13 | 203.177 | -3.35595e-13 |  | 308.241 | -7.535e-15 | 213.488 | -6.7669e-14
| 212.404 | -5.4203e-14 | 205.958 | -1.44593e-13 |  | 93.1212 | 6.8571e-14 | 184.849 | -1.037e-14 |  | 217.665 | 1.85e-16 | 187.221 | -2.6385e-14 |  | 188.215 | 6.1231e-14 | 203.478 | 8.2726e-14 |  | 308.18 | -5.147e-15 | 213.778 | -2.52882e-13
| 211.971 | -6.1984e-14 | 206.275 | -8.1591e-14 |  | 92.8009 | 7.1653e-14 | 185.147 | -6.1672e-14 |  | 217.498 | -6.116e-15 | 187.547 | -8.9351e-14 |  | 187.769 | 1.24149e-13 | 203.713 | -1.73007e-13 |  | 308.117 | -6.156e-15 | 214.107 | -6.0662e-14
| 211.536 | -6.1563e-14 | 206.577 | -8.8207e-14 |  | 91.7046 | 1.15106e-13 | 185.462 | 3.152e-15 |  | 217.086 | 4.793e-15 | 187.797 | -5.6898e-14 |  | 187.356 | 1.85194e-13 | 204.047 | -2.2774e-13 |  | 308.06 | -8.398e-15 | 214.437 | -9.7525e-14
| 211.102 | 3.6463e-14 | 206.88 | -1.042e-13 |  | 90.7781 | 1.28213e-13 | 185.763 | -3.6973e-14 |  | 216.948 | 5.244e-15 | 188.123 | -2.8155e-14 |  | 186.908 | 7.0689e-14 | 204.381 | 1.81529e-13 |  | 308.001 | -6.676e-15 | 214.727 | -6.8702e-14
| 210.709 | -8.3215e-14 | 207.181 | -7.4368e-14 |  | 89.0032 | 1.36851e-13 | 186.051 | 3.056e-15 |  | 216.656 | 2.14e-15 | 188.374 | -5.3296e-14 |  | 186.48 | 1.20356e-13 | 204.616 | 9.221e-14 |  | 307.937 | -8.518e-15 | 215.062 | -7.2174e-14
| 210.198 | -5.2339e-14 | 207.499 | -8.5502e-14 |  | 87.9317 | 1.04298e-13 | 186.34 | 1.4881e-14 |  | 216.318 | -4.237e-15 | 188.701 | -4.0566e-14 |  | 185.992 | 1.50212e-13 | 204.983 | -3.13808e-13 |  | 307.873 | -2.82e-15 | 215.391 | -8.0981e-14
| 209.671 | -1.7186e-14 | 207.816 | -1.32405e-13 |  | 87.3074 | 1.05183e-13 | 186.661 | -3.3134e-14 |  | 216.185 | 2.32e-16 | 189.027 | -2.5337e-14 |  | 185.523 | 3.2063e-14 | 205.317 | -2.09935e-13 |  | 307.814 | -7.509e-15 | 216.637 | -1.25433e-13
| 209.132 | -3.4983e-14 | 208.068 | -1.38573e-13 |  | 87.3663 | 8.4884e-14 | 186.961 | -2.5271e-14 |  | 215.966 | -6.636e-15 | 189.279 | -2.81584e-13 |  | 185.074 | 6.9685e-14 | 205.55 | 1.871e-15 |  | 307.756 | -1.2338e-14 | 217.636 | -2.3331e-14
| 208.714 | -2.8485e-14 | 208.385 | -7.6712e-14 |  | 87.0322 | 8.6464e-14 | 187.253 | -3.1163e-14 |  | 215.866 | -4.459e-15 | 189.63 | -1.07606e-13 |  | 184.665 | 3.22666e-13 | 205.851 | -3.12995e-13 |  | 307.694 | -7.4e-16 | 217.967 | -1.46946e-13
| 208.277 | -3.176e-15 | 208.687 | -1.19359e-13 |  | 85.2309 | 1.07113e-13 | 187.554 | -1.7076e-14 |  | 215.785 | 5.936e-15 | 189.956 | 1.8484e-14 |  | 184.225 | 4.734e-14 | 206.184 | 1.32952e-13 |  | 307.632 | -4.72e-15 | 218.301 | -1.71989e-13
| 207.782 | -9.253e-14 | 209.003 | -1.17393e-13 |  | 83.5257 | 1.17679e-13 | 187.854 | -2.5445e-14 |  | 215.705 | -5.6e-17 | 190.207 | -2.2569e-14 |  | 183.786 | -3.4139e-14 | 206.419 | 5.6016e-14 |  | 307.572 | -5.769e-15 | 218.592 | -2.1516e-14
| 207.29 | -2.6437e-14 | 209.32 | -1.35309e-13 |  | 82.6778 | 9.8095e-14 | 188.144 | 8.63e-15 |  | 215.636 | -1.6097e-14 | 190.532 | -2.67226e-13 |  | 183.347 | 2.2281e-13 | 206.754 | -3.24871e-13 |  | 307.512 | -1.712e-15 | 218.926 | -6.0159e-14
| 206.827 | -9.4596e-14 | 209.572 | -1.0486e-13 |  | 82.0401 | 6.4069e-14 | 188.447 | -3.4252e-14 |  | 215.521 | -3.484e-15 | 190.784 | -7.9038e-14 |  | 182.906 | 3.79165e-13 | 207.088 | -2.73591e-13 |  | 307.441 | -7.961e-15 | 219.259 | -1.9339e-13
| 206.35 | -3.2727e-14 | 209.887 | -1.32811e-13 |  | 81.4981 | 7.9029e-14 | 188.738 | -1.2922e-14 |  | 215.467 | 1.1004e-14 | 191.11 | -2.85547e-13 |  | 182.45 | 1.76372e-13 | 207.323 | 1.21e-13 |  | 307.377 | -9.26e-15 | 219.593 | -7.5139e-14
| 205.875 | -4.1855e-14 | 210.189 | -1.43798e-13 |  | 81.1819 | 7.0125e-14 | 189.059 | 2.0361e-14 |  | 215.412 | -9.222e-15 | 191.436 | -2.502e-15 |  | 182.009 | -8.4278e-14 | 207.689 | -1.34918e-13 |  | 307.322 | -4.583e-15 | 219.886 | -1.96076e-13
| 205.356 | 8.268e-15 | 210.505 | -1.43394e-13 |  | 80.881 | 7.5347e-14 | 189.36 | -2.972e-14 |  | 215.344 | -1.103e-15 | 191.712 | -1.5051e-14 |  | 181.526 | -5.0301e-14 | 208.023 | -2.15521e-13 |  | 307.259 | -4.289e-15 | 220.223 | -1.70682e-13
| 204.83 | -1.216e-14 | 210.806 | -8.8568e-14 |  | 80.7235 | 2.246e-15 | 189.662 | -1.7097e-14 |  | 215.28 | 1.4658e-14 | 192.038 | -7.16e-15 |  | 181.076 | 2.9693e-14 | 208.258 | 8.6898e-14 |  | 307.203 | -1.049e-15 | 220.56 | -1.12009e-13
| 204.384 | -4.2185e-14 | 211.072 | 4.71062e-13 |  | 80.6725 | 7.052e-15 | 189.963 | -3.5322e-14 |  | 215.228 | 5.175e-15 | 192.364 | -8.4643e-14 |  | 180.642 | -1.58128e-13 | 208.591 | 1.0273e-13 |  | 307.142 | -5.953e-15 | 220.896 | -1.16115e-13
| 203.933 | -3.9783e-14 | 211.373 | 1.8067e-14 |  | 80.6186 | 2.566e-14 | 190.254 | -1.9799e-14 |  | 215.178 | 6.467e-15 | 192.614 | -1.3112e-14 |  | 180.132 | 1.54727e-13 | 208.927 | 2.0839e-14 |  | 307.086 | -4.93e-16 | 221.191 | -2.6199e-14
| 203.416 | -5.6083e-14 | 211.69 | -1.26802e-13 |  | 80.5626 | 1.3752e-14 | 190.544 | -2.7492e-14 |  | 215.119 | 6.998e-15 | 192.94 | 1.3832e-14 |  | 179.555 | -3.23749e-13 | 209.16 | 7.2136e-14 |  | 307.021 | -1.3e-15 | 221.53 | -1.93279e-13
| 202.804 | -3.007e-14 | 211.989 | -1.42511e-13 |  | 80.5531 | 5.4806e-14 | 190.846 | 4.463e-15 |  | 215.028 | 3.294e-15 | 193.192 | -4.3842e-14 |  | 179.041 | -1.24445e-13 | 209.494 | -2.75463e-13 |  | 306.957 | -2.472e-15 | 221.868 | -1.59763e-13
| 202.253 | -5.0711e-14 | 212.29 | -1.79701e-13 |  | 80.5172 | 6.8936e-14 | 191.175 | -3.0721e-14 |  | 214.971 | 1.2225e-14 | 193.517 | -1.04078e-13 |  | 178.517 | -3.678e-14 | 209.827 | 6.585e-15 |  | 306.9 | -4.418e-15 | 222.204 | -4.5426e-14
| 201.722 | -5.5839e-14 | 212.606 | -1.6534e-13 |  | 80.4944 | 9.8412e-14 | 191.465 | -2.0276e-14 |  | 214.922 | -1.723e-15 | 193.841 | 4.3449e-14 |  | 178.045 | 1.55615e-13 | 210.063 | -7.8063e-14 |  | 306.844 | -1.0938e-14 | 223.468 | -1.27323e-13
| 201.246 | -2.8248e-14 | 212.856 | -1.88744e-13 |  |  |  | 191.757 | -4.3522e-14 |  | 214.87 | 3.111e-15 | 194.094 | 4.201e-15 |  | 177.608 | 3.14269e-13 | 210.396 | 2.0627e-14 |  | 306.783 | 2.452e-15 | 224.386 | -1.32594e-13
| 200.748 | -2.0013e-14 | 213.222 | -1.8842e-13 |  |  |  | 192.056 | -2.2245e-14 |  | 214.818 | 5.88e-16 | 194.444 | -1.2443e-14 |  | 177.111 | 7.67778e-13 | 210.729 | -1.22057e-13 |  | 306.728 | -6.19e-16 | 224.719 | -1.25689e-13
| 200.163 | -3.5855e-14 | 213.517 | -2.04667e-13 |  |  |  | 192.344 | -1.9101e-14 |  | 214.752 | 8.357e-15 | 194.769 | -2.29496e-13 |  | 176.65 | 2.17364e-13 | 210.963 | -3.2625e-14 |  | 306.668 | -1.3066e-14 | 225.049 | -1.32907e-13
| 199.665 | -2.4888e-14 | 213.763 | -2.19872e-13 |  |  |  | 192.646 | -3.2705e-14 |  | 214.571 | 2.019e-15 | 195.019 | -2.46e-16 |  | 176.124 | 1.49369e-13 | 211.296 | -3.1512e-14 |  | 306.613 | -2.72e-15 | 225.384 | -1.33358e-13
| 199.194 | -1.00911e-13 | 214.062 | -2.09307e-13 |  |  |  | 192.936 | -1.209e-15 |  | 214.467 | 1.9066e-14 | 195.346 | -1.013e-15 |  | 175.601 | 6.3376e-14 | 211.564 | -8.5792e-14 |  | 306.549 | -3.53e-15 | 225.716 | -1.25771e-13
| 198.683 | -2.8043e-14 | 214.36 | -2.14596e-13 |  |  |  | 193.255 | -5.0878e-14 |  | 214.372 | 1.7976e-14 | 195.596 | -2.3178e-14 |  | 175.091 | 2.91528e-13 | 211.897 | -8.1672e-14 |  | 306.492 | -7.112e-15 | 226.007 | -1.354e-13
| 198.11 | 5.329e-15 | 214.677 | -2.15944e-13 |  |  |  | 193.547 | -1.5215e-14 |  | 214.149 | 2.1632e-14 | 195.946 | -6.6797e-14 |  | 174.521 | -1.0816e-14 | 212.23 | -2.57668e-13 |  | 306.432 | -6.671e-15 | 226.338 | -1.30543e-13
| 197.528 | 2.5218e-14 | 214.992 | -2.30924e-13 |  |  |  | 193.865 | -1.2e-17 |  | 214.078 | 9.916e-15 | 196.245 | -6.9553e-14 |  | 173.862 | 1.1768e-14 | 212.431 | -4.36254e-13 |  | 306.377 | -7.482e-15 | 226.67 | -1.25761e-13
| 197.033 | 4.4783e-14 | 215.291 | -2.26415e-13 |  |  |  | 194.165 | -3.6823e-14 |  | 213.986 | 8.613e-15 | 196.497 | -7.5618e-14 |  | 173.368 | -3.7311e-14 | 212.764 | 1.83131e-13 |  | 306.32 | -7.46e-16 | 226.961 | -1.22409e-13
| 196.603 | -4.685e-14 | 215.608 | -2.40049e-13 |  |  |  | 194.455 | -3.7225e-14 |  | 213.74 | 1.1305e-14 | 196.847 | -3.5161e-14 |  | 172.878 | -5.906e-14 | 213.098 | 8.4711e-14 |  | 306.258 | -3.877e-15 | 227.292 | -1.26467e-13
| 196.11 | -6.2243e-14 | 215.858 | -2.26808e-13 |  |  |  | 194.746 | -9.667e-15 |  | 213.658 | 1.602e-15 | 197.097 | -7.2787e-14 |  | 172.4 | -1.1984e-14 | 213.328 | -8.7153e-14 |  | 306.203 | -5.57e-15 | 227.584 | -1.38279e-13
| 195.58 | -2.8711e-14 | 216.173 | -2.47236e-13 |  |  |  | 195.065 | -5.2784e-14 |  | 213.58 | -5.755e-15 | 197.422 | -5.3072e-14 |  | 171.918 | -1.231e-15 | 213.691 | -8.3065e-14 |  | 306.146 | -3.317e-15 | 227.917 | -1.20943e-13
| 195.117 | 3.7492e-14 | 216.472 | -2.54704e-13 |  |  |  | 195.356 | -3.6011e-14 |  | 213.351 | 1.2331e-14 | 197.673 | -4.214e-14 |  | 171.439 | 2.6928e-14 | 214.022 | -1.28124e-13 |  | 306.089 | -1.0343e-14 | 228.247 | -1.13193e-13
| 194.659 | 4.1703e-14 | 216.787 | -2.6243e-13 |  |  |  | 195.646 | -4.2723e-14 |  | 213.092 | 1.4848e-14 | 198.024 | -3.4293e-14 |  | 170.997 | -1.9561e-14 | 214.253 | -1.50814e-13 |  | 306.03 | -1.098e-14 | 228.574 | -1.09244e-13
| 194.237 | 3.1769e-14 | 217.088 | -2.50168e-13 |  |  |  | 195.945 | -1.4349e-14 |  | 212.995 | 1.6635e-14 | 198.274 | -4.31682e-13 |  | 170.516 | -1.1832e-14 | 214.584 | -8.1128e-14 |  | 305.975 | -2.661e-15 | 228.864 | -1.14224e-13
| 193.761 | 2.727e-15 | 217.405 | -2.64478e-13 |  |  |  | 196.236 | -6.2059e-14 |  | 212.81 | 1.2171e-14 | 198.597 | -2.00283e-13 |  | 170.033 | 1.14954e-13 | 214.815 | -3.22396e-13 |  | 305.917 | -3.177e-15 | 229.194 | -1.13664e-13
| 193.209 | 1.0393e-14 | 217.722 | -2.68052e-13 |  |  |  | 196.536 | -5.5161e-14 |  | 212.698 | 1.7849e-14 | 198.919 | -1.12923e-13 |  | 169.565 | 1.5257e-14 | 215.147 | -3.7814e-14 |  | 305.861 | -6.352e-15 | 229.525 | -1.12673e-13
| 192.638 | 1.0554e-14 | 217.99 | -2.88578e-13 |  |  |  | 196.867 | -1.6043e-14 |  | 212.61 | 1.4017e-14 | 199.241 | 8.2294e-14 |  | 169.117 | -1.841e-15 | 215.48 | -5.4212e-14 |  | 305.807 | 6.31e-16 | 229.856 | -1.1893e-13
| 192.16 | -2.2049e-14 | 218.291 | -2.8572e-13 |  |  |  | 197.158 | -3.8524e-14 |  | 212.511 | 1.5919e-14 | 199.487 | 4.09e-14 |  | 168.627 | 3.4668e-14 | 215.712 | -8.8963e-14 |  | 305.748 | -1.614e-15 | 230.189 | -1.34546e-13
| 191.681 | -2.05141e-13 | 218.592 | -2.92693e-13 |  |  |  | 197.456 | -2.7911e-14 |  | 212.406 | 1.2212e-14 | 199.81 | -1.7016e-14 |  | 168.156 | 1.1383e-13 | 216.044 | -2.5666e-13 |  | 305.693 | -1.302e-14 | 231.445 | -1.33198e-13
| 191.249 | -1.0657e-13 | 218.895 | -2.90772e-13 |  |  |  | 197.748 | -4.063e-14 |  | 212.271 | 5.933e-15 | 200.134 | -3.6116e-14 |  | 167.703 | 2.1546e-14 | 216.375 | -2.2233e-14 |  | 305.635 | -1.578e-14 | 232.49 | -1.35481e-13
| 190.768 | 1.12434e-13 | 219.167 | -3.05594e-13 |  |  |  | 198.038 | -2.0953e-14 |  | 212.13 | 1.2665e-14 | 200.382 | -4.274e-14 |  | 167.238 | -4.67133e-13 | 216.609 | -9.4396e-14 |  | 305.58 | -1.5733e-14 | 232.823 | -1.40914e-13
| 190.236 | 6.6517e-14 | 219.471 | -3.06543e-13 |  |  |  | 198.337 | -4.2333e-14 |  | 212.026 | 7.908e-15 | 200.705 | -4.81526e-13 |  | 166.782 | -1.24591e-13 | 216.942 | -1.90171e-13 |  | 305.517 | -1.6272e-14 | 233.156 | -1.47074e-13
| 189.685 | 7.34e-15 | 219.794 | -3.21181e-13 |  |  |  | 198.666 | -4.1138e-14 |  | 211.915 | 8.59e-15 | 201.031 | -2.34132e-13 |  | 166.23 | 2.51005e-13 | 217.276 | -8.4941e-14 |  | 305.457 | -9.442e-15 | 233.489 | -1.52426e-13
| 189.217 | -1.8765e-13 | 220.097 | -3.24125e-13 |  |  |  | 198.951 | -4.1725e-14 |  | 211.772 | 2.0619e-14 | 201.305 | 1.99551e-13 |  | 165.677 | 1.6947e-13 | 217.609 | -3.107e-14 |  | 305.404 | -9.556e-15 | 233.822 | -1.6295e-13
| 188.739 | -2.48505e-13 | 220.364 | -3.10646e-13 |  |  |  | 199.239 | -3.4777e-14 |  | 211.662 | 1.8914e-14 | 201.63 | -3.4009e-13 |  | 165.138 | 8.0325e-14 | 217.84 | -1.04697e-13 |  | 305.348 | -5.744e-15 | 234.115 | -1.58544e-13
| 188.238 | 5.0937e-14 | 220.684 | -3.34317e-13 |  |  |  | 199.566 | -5.8426e-14 |  | 211.554 | 1.0266e-14 | 201.881 | 1.63676e-13 |  | 164.655 | 3.13544e-13 | 218.173 | -1.12356e-13 |  | 305.294 | -6.884e-15 | 234.448 | -1.76026e-13
| 187.634 | 6.0454e-14 | 220.997 | -3.39155e-13 |  |  |  | 199.853 | -4.5041e-14 |  | 211.443 | 2.5469e-14 | 202.206 | 3.3717e-14 |  | 164.177 | 2.64988e-13 | 218.406 | -1.93224e-13 |  | 305.185 | -2.55e-15 | 234.78 | -1.74876e-13
| 187.012 | 2.5714e-14 | 221.295 | -3.53912e-13 |  |  |  | 200.143 | -4.6523e-14 |  | 211.318 | 1.4279e-14 | 202.532 | -2.5695e-13 |  | 163.744 | 2.30781e-13 | 218.773 | -1.62696e-13 |  | 305.094 | 3.753e-15 | 235.114 | -1.76253e-13
| 186.345 | 7.4272e-14 | 221.594 | -3.52522e-13 |  |  |  | 200.473 | -6.5573e-14 |  | 211.2 | 1.0342e-14 | 202.782 | -1.7076e-13 |  | 163.279 | 2.30273e-13 | 219.073 | -1.18445e-13 |  | 305.025 | -7.514e-15 | 235.405 | -1.77016e-13
| 185.765 | -1.623e-14 | 221.908 | -3.5183e-13 |  |  |  | 200.762 | -3.6595e-14 |  | 211.079 | 1.8554e-14 | 203.108 | -1.37439e-13 |  | 162.821 | 1.41239e-13 | 219.308 | -1.25176e-13 |  | 304.971 | -8.657e-15 | 235.738 | -1.77639e-13
| 185.232 | 1.1942e-14 | 222.156 | -3.64944e-13 |  |  |  | 201.054 | -4.1465e-14 |  | 210.952 | -3.85e-16 | 203.433 | 2.15451e-13 |  | 162.36 | 5.0431e-14 | 219.676 | -1.20643e-13 |  | 304.915 | 1.958e-15 | 236.073 | -1.76399e-13
| 184.53 | -2.206e-15 | 222.505 | -3.69123e-13 |  |  |  | 201.355 | -6.0678e-14 |  | 210.806 | 1.131e-14 | 203.684 | -1.46003e-13 |  | 161.943 | -5.98423e-13 | 220.013 | -1.41434e-13 |  | 304.864 | -1.412e-15 | 236.365 | -1.84447e-13
| 183.757 | -6.89e-15 | 222.77 | -3.80936e-13 |  |  |  | 201.648 | -5.0508e-14 |  | 210.682 | 2.0008e-14 | 204.036 | 5.5507e-14 |  | 161.494 | -1.9661e-13 | 220.251 | -6.217e-14 |  | 304.805 | -1.2111e-14 | 237.66 | -2.04032e-13
| 183.052 | 2.0448e-14 | 223.071 | -3.8003e-13 |  |  |  | 201.968 | -3.6166e-14 |  | 210.554 | 3.2666e-14 | 204.287 | -2.17465e-13 |  | 161.052 | 2.63523e-13 | 220.586 | -1.40868e-13 |  | 304.747 | -2.921e-15 | 238.579 | -2.27671e-13
| 182.39 | -3.5646e-14 | 223.387 | -3.81692e-13 |  |  |  | 202.26 | -5.7556e-14 |  | 210.409 | 1.424e-14 | 204.636 | -1.18345e-13 |  | 160.625 | 1.46496e-13 | 220.925 | -8.3732e-14 |  | 304.695 | -6.08e-16 | 238.912 | -2.27103e-13
| 181.78 | 2.0186e-14 | 223.685 | -3.92346e-13 |  |  |  | 202.562 | -4.3552e-14 |  | 210.177 | 1.9202e-14 | 204.964 | -8.6159e-14 |  | 160.171 | 1.16461e-13 | 221.163 | -1.67413e-13 |  | 304.637 | -4.371e-15 | 239.247 | -2.31819e-13
| 181.105 | 2.0417e-14 | 223.999 | -3.9501e-13 |  |  |  | 202.854 | -4.5162e-14 |  | 210.008 | 1.9919e-14 | 205.214 | -1.33626e-13 |  | 159.73 | -1.678e-14 | 221.501 | -1.36228e-13 |  | 304.585 | -3.191e-15 | 239.579 | -2.43415e-13
| 180.406 | -2.3125e-14 | 224.319 | -4.06644e-13 |  |  |  | 203.157 | -5.0622e-14 |  | 209.876 | 2.087e-14 | 205.539 | -6.4047e-14 |  | 159.312 | -1.86109e-13 | 221.738 | -1.49333e-13 |  | 304.528 | -2.192e-15 | 239.872 | -2.45577e-13
| 179.789 | 1.612e-15 | 224.619 | -4.15867e-13 |  |  |  | 203.448 | -5.5002e-14 |  | 209.729 | 1.8821e-14 | 205.791 | -5.2081e-14 |  | 158.849 | -7.8684e-14 | 222.105 | -8.1116e-14 |  | 304.475 | -1.516e-15 | 240.205 | -2.53878e-13
| 179.194 | 3.7705e-14 | 224.867 | -4.36934e-13 |  |  |  | 203.739 | -2.3256e-14 |  | 209.536 | 2.0144e-14 | 206.141 | -1.10082e-13 |  | 158.39 | -2.3262e-14 | 222.343 | -1.61652e-13 |  | 304.419 | 1.813e-15 | 240.54 | -2.67209e-13
| 178.587 | 4.2499e-14 | 225.186 | -4.18123e-13 |  |  |  | 204.039 | -6.5486e-14 |  | 209.304 | 2.3511e-14 | 206.391 | -8.3324e-14 |  | 157.98 | 2.315e-14 | 222.678 | -1.29958e-13 |  | 304.365 | -4.36e-16 | 240.833 | -2.83826e-13
| 177.926 | 2.864e-14 | 225.486 | -4.44886e-13 |  |  |  | 204.362 | -5.138e-14 |  | 209.145 | 3.1892e-14 | 206.743 | 2.02326e-13 |  | 157.535 | 1.7985e-14 | 223.012 | -1.43551e-13 |  | 304.309 | -1.149e-15 | 241.166 | -2.84277e-13
| 177.272 | 4.5311e-14 | 225.801 | -4.51855e-13 |  |  |  | 204.662 | -5.553e-14 |  | 208.986 | 2.0543e-14 | 207.069 | -2.47794e-13 |  | 157.086 | -3.2918e-14 | 223.245 | -1.73653e-13 |  | 304.255 | -9.071e-15 | 241.502 | -2.95912e-13
| 176.605 | 8.3121e-14 | 226.103 | -4.36192e-13 |  |  |  | 204.962 | -6.5101e-14 |  | 208.807 | 3.4391e-14 | 207.321 | -8.5622e-14 |  | 156.636 | 2.96251e-13 | 223.578 | -1.24458e-13 |  | 304.199 | -8.879e-15 | 241.835 | -3.01103e-13
| 176.005 | 5.1482e-14 | 226.37 | -4.56095e-13 |  |  |  | 205.252 | -6.3641e-14 |  | 208.633 | 2.5713e-14 | 207.646 | -1.74597e-13 |  | 156.17 | -2.05331e-13 | 223.844 | -7.3183e-14 |  | 304.142 | -3.35e-15 | 242.167 | -3.14326e-13
| 175.369 | 7.6364e-14 | 226.687 | -4.62116e-13 |  |  |  | 205.544 | -5.8281e-14 |  | 208.458 | 2.8426e-14 | 207.896 | -1.36916e-13 |  | 155.727 | -6.6295e-14 | 224.175 | -1.6454e-13 |  | 304.084 | -2.763e-15 | 242.501 | -3.15523e-13
| 174.654 | 6.552e-14 | 226.982 | -4.61811e-13 |  |  |  | 205.843 | -5.9583e-14 |  | 208.185 | 2.5129e-14 | 208.222 | -1.0468e-14 |  | 155.248 | 3.348e-14 | 224.507 | -3.73728e-13 |  | 304.035 | 5.26e-16 | 242.837 | -3.18284e-13
| 173.977 | 2.0606e-14 | 227.303 | -4.6246e-13 |  |  |  | 206.173 | -7.8192e-14 |  | 207.791 | 2.587e-15 | 208.497 | -8.6766e-14 |  | 154.679 | 7.3279e-14 | 224.739 | -1.61132e-13 |  | 303.98 | -1.395e-15 | 243.17 | -3.27593e-13
| 173.287 | -1.9646e-14 | 227.605 | -4.60019e-13 |  |  |  | 206.464 | -6.717e-14 |  | 207.55 | 1.9769e-14 | 208.823 | -1.03369e-13 |  | 154.181 | 5.2704e-14 | 225.071 | -1.31179e-13 |  | 303.924 | -2.662e-15 | 243.461 | -3.46044e-13
| 172.653 | 1.4675e-14 | 227.872 | -4.81551e-13 |  |  |  | 206.754 | -7.2212e-14 |  | 207.342 | 5.17e-14 | 209.097 | -1.49176e-13 |  | 153.697 | 4.00304e-13 | 225.404 | -1.69785e-13 |  | 303.873 | -1.364e-14 | 244.746 | -3.78664e-13
| 171.916 | 4.5025e-14 | 228.186 | -4.82474e-13 |  |  |  | 207.057 | -7.6916e-14 |  | 207.147 | 2.2078e-14 | 209.423 | -1.04137e-13 |  | 153.135 | 3.5238e-13 | 225.634 | -2.12542e-13 |  | 303.819 | -7.139e-15 | 245.737 | -4.10277e-13
| 171.158 | 6.9599e-14 | 228.481 | -4.98517e-13 |  |  |  | 207.362 | -5.9562e-14 |  | 206.951 | 2.6774e-14 | 209.673 | -6.0601e-14 |  | 152.62 | 1.65766e-13 | 225.968 | -1.88516e-13 |  | 303.763 | -5.61e-15 | 246.154 | -4.15473e-13
| 170.348 | 6.0315e-14 | 228.796 | -4.98304e-13 |  |  |  | 207.664 | -8.8402e-14 |  | 206.763 | 3.0303e-14 | 209.999 | -7.337e-14 |  | 152.171 | -1.29287e-13 | 226.334 | -1.7257e-13 |  | 303.712 | -5.234e-15 | 246.568 | -4.34491e-13
| 169.667 | 5.5361e-14 | 229.093 | -5.02407e-13 |  |  |  | 207.936 | -8.9115e-14 |  | 206.559 | 2.0589e-14 | 210.326 | -5.9483e-14 |  | 151.655 | 2.78706e-13 | 226.567 | -2.44205e-13 |  | 303.657 | -5.669e-15 | 246.942 | -4.44979e-13
| 168.98 | 6.9526e-14 | 229.391 | -5.04494e-13 |  |  |  | 208.256 | -8.5238e-14 |  | 206.352 | 1.6773e-14 | 210.575 | -5.2536e-14 |  | 151.051 | 1.12386e-13 | 226.9 | -2.58105e-13 |  | 303.607 | -9.137e-15 | 248.192 | -4.6788e-13
| 168.301 | 9.7842e-14 | 229.657 | -5.04464e-13 |  |  |  | 208.553 | -8.5294e-14 |  | 206.166 | 2.0656e-14 | 210.9 | -8.137e-14 |  | 150.372 | -7.167e-14 | 227.167 | -1.94359e-13 |  | 303.552 | -1.542e-15 | 249.193 | -5.15598e-13
| 167.525 | 4.5424e-14 | 230.006 | -5.06349e-13 |  |  |  | 208.84 | -9.1467e-14 |  | 205.954 | 2.7128e-14 | 211.226 | -4.5791e-14 |  | 149.718 | -7.285e-14 | 227.5 | -2.64159e-13 |  | 303.497 | -2.595e-15 | 249.606 | -5.05968e-13
| 166.738 | 9.3045e-14 | 230.273 | -5.22082e-13 |  |  |  | 209.171 | -9.4445e-14 |  | 205.731 | 2.9999e-14 | 211.501 | -6.0745e-14 |  | 149.098 | 1.69235e-13 | 227.733 | -1.54928e-13 |  | 303.441 | -2.606e-15 | 250.024 | -5.21389e-13
| 166.033 | 4.5633e-14 | 230.589 | -5.34421e-13 |  |  |  | 209.456 | -9.9123e-14 |  | 205.536 | 1.2332e-14 | 211.827 | -8.7624e-14 |  | 148.252 | -9.1066e-14 | 228.098 | -2.68632e-13 |  | 303.393 | 2.23e-16 | 250.439 | -5.48907e-13
| 165.306 | 5.7364e-14 | 230.89 | -5.40521e-13 |  |  |  | 209.761 | -1.00227e-13 |  | 205.324 | 2.3295e-14 | 212.076 | -1.44087e-13 |  | 147.441 | -9.2352e-14 | 228.427 | -2.57094e-13 |  | 303.339 | -5.586e-15 | 251.809 | -5.95374e-13
| 164.568 | 2.9e-16 | 231.191 | -5.38875e-13 |  |  |  | 210.057 | -1.10326e-13 |  | 205.099 | 2.9476e-14 | 212.426 | -1.23566e-13 |  | 146.505 | -2.3932e-14 | 228.659 | -1.51758e-13 |  | 303.288 | 2.73e-16 | 252.678 | -6.06864e-13
| 163.829 | 3.0994e-14 | 231.461 | -5.49382e-13 |  |  |  | 210.361 | -9.0236e-14 |  | 204.866 | 4.3571e-14 | 212.677 | -1.38188e-13 |  | 145.567 | 5.7731e-14 | 228.988 | -1.95314e-13 |  | 303.233 | -2.795e-15 | 253.092 | -6.07042e-13
| 162.97 | 3.7293e-14 | 231.78 | -5.55201e-13 |  |  |  | 210.648 | -1.06157e-13 |  | 204.634 | 3.4595e-14 | 213.002 | -1.27139e-13 |  | 144.756 | -7.928e-15 | 229.219 | -1.69835e-13 |  | 303.183 | -1.9611e-14 | 253.505 | -6.20287e-13
| 162.132 | 1.13218e-13 | 232.085 | -5.61104e-13 |  |  |  | 210.973 | -1.0965e-13 |  | 204.42 | 2.8973e-14 | 213.323 | -1.94518e-13 |  | 144.009 | 5.0393e-14 | 229.551 | -2.89579e-13 |  | 303.131 | 8.307e-15 | 253.919 | -6.30139e-13
| 161.364 | 6.9724e-14 | 232.405 | -5.71669e-13 |  |  |  | 211.26 | -1.08392e-13 |  | 204.217 | 2.8758e-14 | 213.67 | -2.6675e-14 |  | 143.213 | 6.2832e-14 | 229.883 | -3.65338e-13 |  | 303.077 | 5.583e-15 | 255.238 | -6.42826e-13
| 160.557 | 1.00331e-13 | 232.704 | -5.65966e-13 |  |  |  | 211.555 | -1.1516e-13 |  | 203.996 | 2.3899e-14 | 213.918 | -8.309e-15 |  | 142.332 | 6.4416e-14 | 230.114 | -2.41656e-13 |  | 303.025 | 1.002e-15 | 256.268 | -6.75124e-13
| 159.644 | 6.9523e-14 | 232.973 | -5.86397e-13 |  |  |  | 211.861 | -1.15574e-13 |  | 203.766 | 3.515e-14 | 214.24 | -4.07973e-13 |  | 141.457 | 4.7113e-14 | 230.478 | -2.93553e-13 |  | 302.974 | -1.076e-15 | 256.638 | -6.75446e-13
| 158.709 | 7.69e-14 | 233.271 | -5.93238e-13 |  |  |  | 212.163 | -1.28156e-13 |  | 203.55 | 3.5519e-14 | 214.513 | -5.2787e-14 |  | 140.727 | 6.231e-14 | 230.713 | -2.77732e-13 |  | 302.92 | -5.569e-15 | 257.05 | -6.74283e-13
| 157.696 | 3.0403e-14 | 233.587 | -5.98775e-13 |  |  |  | 212.449 | -1.16893e-13 |  | 203.308 | 3.698e-14 | 214.838 | -2.62147e-13 |  | 139.994 | 6.5047e-14 | 231.046 | -2.63622e-13 |  | 302.862 | -9.027e-15 | 257.419 | -6.89487e-13
| 156.747 | 8.634e-15 | 233.888 | -5.97151e-13 |  |  |  | 212.753 | -1.45725e-13 |  | 203.062 | 2.5836e-14 | 215.087 | -2.30007e-13 |  | 139.152 | 1.09425e-13 | 231.384 | -3.08365e-13 |  | 302.803 | -5.132e-15 | 258.775 | -7.47384e-13
| 155.862 | 7.1145e-14 | 234.205 | -6.13386e-13 |  |  |  | 213.055 | -1.40755e-13 |  | 202.84 | 1.6574e-14 | 215.411 | -1.10613e-13 |  | 138.197 | 7.5617e-14 | 231.622 | -2.73179e-13 |  | 302.739 | -1.335e-15 | 259.758 | -7.35684e-13
| 154.962 | 4.688e-14 | 234.504 | -6.27891e-13 |  |  |  | 213.345 | -1.44087e-13 |  | 202.61 | 2.3451e-14 | 215.735 | 6.783e-15 |  | 137.287 | 1.07167e-13 | 231.99 | -2.81536e-13 |  | 302.619 | -3.602e-15 | 260.169 | -7.29303e-13
| 153.971 | 5.6862e-14 | 234.77 | -6.23597e-13 |  |  |  | 213.662 | -1.42753e-13 |  | 202.356 | 3.0961e-14 | 216.008 | -7.945e-15 |  | 136.495 | 1.83877e-13 | 232.226 | -2.91146e-13 |  | 302.489 | -3.271e-15 | 260.537 | -7.29759e-13
| 152.901 | 1.10788e-13 | 235.085 | -6.43351e-13 |  |  |  | 213.956 | -1.53409e-13 |  | 202.089 | 3.5452e-14 | 216.331 | -4.0795e-14 |  | 135.718 | 1.08577e-13 | 232.56 | -2.91209e-13 |  | 302.368 | -3.575e-15 | 260.945 | -7.31143e-13
| 151.865 | 1.15767e-13 | 235.385 | -6.40529e-13 |  |  |  | 214.252 | -1.47724e-13 |  | 201.804 | 3.9091e-14 | 216.605 | -4.3558e-14 |  | 134.902 | 8.1539e-14 | 232.894 | -2.89733e-13 |  | 302.206 | -1.2e-15 | 262.278 | -7.34303e-13
| 150.928 | 9.2748e-14 | 235.702 | -6.45174e-13 |  |  |  | 214.539 | -1.65948e-13 |  | 201.45 | 3.2721e-14 | 216.931 | -2.29107e-13 |  | 133.949 | 5.6721e-14 | 233.162 | -3.0874e-13 |  | 302.106 | -8.718e-15 | 263.246 | -7.5775e-13
| 150.036 | 9.7564e-14 | 235.968 | -6.58064e-13 |  |  |  | 214.868 | -1.63311e-13 |  | 201.046 | 1.8411e-14 | 217.206 | -1.32627e-13 |  | 133.01 | 9.3748e-14 | 233.493 | -3.01949e-13 |  | 301.994 | -2.354e-15 | 263.609 | -7.63565e-13
| 149.081 | 4.4048e-14 | 236.286 | -6.65213e-13 |  |  |  | 215.161 | -1.55077e-13 |  | 200.661 | 4.3226e-14 | 217.504 | -1.37046e-13 |  | 131.972 | 7.9787e-14 | 233.728 | -3.27075e-13 |  | 301.89 | -4.031e-15 | 264.051 | -7.62476e-13
| 148.096 | 1.03252e-13 | 236.583 | -6.65895e-13 |  |  |  | 215.464 | -1.78663e-13 |  | 200.32 | 3.6751e-14 | 217.827 | 3.12519e-13 |  | 130.747 | 6.7282e-14 | 234.061 | -3.19867e-13 |  | 301.703 | -1.013e-15 | 264.453 | -7.855e-13
| 146.964 | 3.04158e-13 | 236.903 | -6.68354e-13 |  |  |  | 215.765 | -1.7693e-13 |  | 200 | 4.0929e-14 | 218.102 | -1.22311e-13 |  | 129.447 | 8.0078e-14 | 234.327 | -3.34927e-13 |  | 301.564 | -1.801e-15 | 265.74 | -7.87027e-13
| 145.907 | 1.7661e-13 | 237.203 | -6.78297e-13 |  |  |  | 216.057 | -1.8657e-13 |  | 199.714 | 5.1183e-14 | 218.428 | 1.02462e-13 |  | 127.907 | 7.6115e-14 | 234.66 | -3.25555e-13 |  | 301.388 | -1.0843e-14 | 266.703 | -8.86203e-13
| 144.96 | 1.47989e-13 | 237.503 | -6.79372e-13 |  |  |  | 216.356 | -1.68862e-13 |  | 199.453 | 3.7954e-14 | 218.704 | 2.0866e-14 |  | 126.372 | 4.9767e-14 | 234.993 | -3.90195e-13 |  | 301.213 | -7.976e-15 | 267.105 | -8.58745e-13
| 143.98 | 1.32431e-13 | 237.769 | -6.88878e-13 |  |  |  | 216.656 | -1.72161e-13 |  | 199.164 | 2.6891e-14 | 219.03 | -1.14299e-13 |  | 125.02 | 5.3607e-14 | 235.26 | -3.52701e-13 |  | 301.045 | -8.603e-15 | 267.505 | -8.41634e-13
| 142.867 | 1.13384e-13 | 238.087 | -6.85256e-13 |  |  |  | 216.953 | -1.96115e-13 |  | 198.867 | 5.5903e-14 | 219.284 | -2.502e-14 |  | 123.869 | 3.7516e-14 | 235.56 | -3.66972e-13 |  | 300.893 | 4.834e-15 | 267.908 | -8.0524e-13
| 141.611 | 1.26785e-13 | 238.387 | -6.97309e-13 |  |  |  | 217.276 | -1.96943e-13 |  | 198.569 | 4.3395e-14 | 219.64 | -1.33935e-13 |  | 122.83 | 7.0357e-14 | 235.895 | -3.41159e-13 |  | 300.673 | -8.054e-15 | 269.227 | -7.85375e-13
| 140.352 | 1.1668e-13 | 238.703 | -7.0129e-13 |  |  |  | 217.538 | -2.11639e-13 |  | 198.293 | 2.8427e-14 | 219.893 | -5.2387e-14 |  | 121.675 | 6.6732e-14 | 236.162 | -3.55909e-13 |  | 300.312 | 7.114e-15 | 270.225 | -7.27235e-13
| 139.205 | 1.48224e-13 | 239.021 | -6.99803e-13 |  |  |  | 217.869 | -2.13735e-13 |  | 198.002 | 4.6451e-14 | 220.227 | -2.34513e-13 |  | 120.636 | 2.3029e-14 | 236.494 | -4.01621e-13 |  | 300.014 | 2.3e-16 | 270.625 | -7.09523e-13
| 138.258 | 1.18297e-13 | 239.271 | -7.14969e-13 |  |  |  | 218.163 | -2.05166e-13 |  | 197.709 | 2.9275e-14 | 220.508 | -2.1569e-14 |  | 119.565 | 8.4362e-14 | 236.729 | -3.56693e-13 |  | 299.654 | -8.88e-16 | 271.063 | -6.87135e-13
| 137.148 | 1.42822e-13 | 239.587 | -7.17005e-13 |  |  |  | 218.436 | -2.28124e-13 |  | 197.421 | 2.9959e-14 | 220.838 | -2.81691e-13 |  | 118.248 | 9.104e-15 | 237.063 | -3.75581e-13 |  | 299.361 | 2.61e-16 | 271.463 | -6.54766e-13
| 135.891 | 1.4612e-13 | 239.903 | -7.17644e-13 |  |  |  | 218.739 | -2.29179e-13 |  | 197.149 | 4.3538e-14 | 221.115 | -2.23275e-13 |  | 116.925 | 3.5231e-14 | 237.397 | -3.96417e-13 |  | 299.003 | -6.464e-15 | 272.778 | -6.12249e-13
| 134.671 | 1.42629e-13 | 240.22 | -7.25158e-13 |  |  |  | 219.073 | -2.22266e-13 |  | 196.858 | 5.1409e-14 | 221.442 | -2.14386e-13 |  | 115.287 | 1.29511e-13 | 237.632 | -4.16714e-13 |  | 298.77 | -2.878e-15 | 273.733 | -5.77958e-13
| 133.408 | 7.9919e-14 | 240.47 | -7.32145e-13 |  |  |  | 219.375 | -2.28282e-13 |  | 196.579 | 5.9397e-14 | 221.718 | -1.47242e-13 |  | 113.739 | 1.77204e-13 | 237.998 | -3.95296e-13 |  | 298.498 | 3.257e-15 | 274.091 | -5.69562e-13
| 132.344 | 1.36487e-13 | 240.787 | -7.32259e-13 |  |  |  | 219.666 | -2.33545e-13 |  | 196.279 | 5.2769e-14 | 222.039 | -2.14121e-13 |  | 111.757 | 7.8399e-14 | 238.232 | -4.19186e-13 |  | 298.059 | -6.823e-15 | 274.488 | -6.16341e-13
| 131.284 | 9.6466e-14 | 241.105 | -7.31719e-13 |  |  |  | 219.962 | -2.46575e-13 |  | 195.986 | 4.131e-14 | 222.314 | -1.12454e-13 |  | 109.908 | 8.2553e-14 | 238.566 | -4.26277e-13 |  | 297.708 | -1.498e-15 | 274.885 | -6.14845e-13
| 130.051 | 7.2228e-14 | 241.404 | -7.36181e-13 |  |  |  | 220.26 | -2.5962e-13 |  | 195.711 | 9.00178e-13 | 222.635 | -8.9116e-14 |  | 108.112 | 4.6218e-14 | 238.896 | -4.45319e-13 |  | 297.449 | -6.521e-15 | 275.284 | -6.12108e-13
| 128.705 | 9.4978e-14 | 241.67 | -7.3383e-13 |  |  |  | 220.557 | -2.71038e-13 |  | 195.403 | -3.00314e-13 | 222.884 | -1.9026e-13 |  | 106.628 | 1.02336e-13 | 239.167 | -4.11115e-13 |  | 297.141 | -1.2543e-14 | 276.553 | -6.51743e-13
| 127.213 | 1.06172e-13 | 241.971 | -7.38926e-13 |  |  |  | 220.846 | -2.69822e-13 |  | 195.086 | -8.935e-14 | 223.231 | -9.9447e-14 |  | 105.129 | 6.2914e-14 | 239.499 | -4.06402e-13 |  | 296.769 | -1.3737e-14 | 277.502 | -5.53757e-13
| 125.845 | 1.15187e-13 | 242.287 | -7.4405e-13 |  |  |  | 221.176 | -2.77722e-13 |  | 194.745 | -2.369e-15 | 223.48 | -1.82438e-13 |  | 103.334 | 7.4349e-14 | 239.734 | -4.42883e-13 |  | 296.536 | -8.275e-15 | 277.898 | -4.54775e-13
| 124.689 | 1.18952e-13 | 242.604 | -7.4754e-13 |  |  |  | 221.463 | -2.76215e-13 |  | 194.4 | 4.4798e-14 | 223.829 | -1.66524e-13 |  | 101.406 | 1.07961e-13 | 240.067 | -4.67825e-13 |  | 296.217 | -1.1006e-14 | 278.294 | -4.25507e-13
| 123.476 | 9.0153e-14 | 242.888 | -7.28975e-13 |  |  |  | 221.762 | -2.80434e-13 |  | 194.082 | 4.5757e-14 | 224.077 | -1.89667e-13 |  | 99.2295 | 1.21897e-13 | 240.435 | -4.44594e-13 |  | 295.764 | -1.739e-15 | 278.689 | -3.45941e-13
| 121.91 | 1.17435e-13 | 243.205 | -7.30397e-13 |  |  |  | 222.051 | -3.04885e-13 |  | 193.775 | 4.1314e-14 | 224.425 | -1.86238e-13 |  | 96.6549 | 1.06284e-13 | 240.669 | -4.28711e-13 |  | 295.464 | -1.2178e-14 | 279.045 | -3.08336e-13
| 120.158 | 1.09242e-13 | 243.471 | -7.40295e-13 |  |  |  | 222.351 | -2.97286e-13 |  | 193.411 | 3.9515e-14 | 224.675 | -2.1167e-13 |  | 94.5889 | 1.48366e-13 | 241.003 | -4.80567e-13 |  | 295.031 | -1.5032e-14 | 280.334 | -1.97861e-13
| 118.541 | 1.20116e-13 | 243.821 | -7.38547e-13 |  |  |  | 222.64 | -3.11373e-13 |  | 192.986 | 5.3533e-14 | 225.001 | -1.91993e-13 |  | 93.5779 | 1.41899e-13 | 241.271 | -4.22974e-13 |  | 294.685 | -1.6317e-14 | 281.272 | -1.63589e-13
| 117.03 | 5.2465e-14 | 244.07 | -7.38833e-13 |  |  |  | 222.941 | -3.32687e-13 |  | 192.548 | 3.9873e-14 | 225.324 | -1.98503e-13 |  | 92.6659 | 1.77191e-13 | 241.605 | -4.99969e-13 |  | 294.398 | -1.9193e-14 | 281.661 | -1.51324e-13
| 115.802 | 8.571e-14 | 244.384 | -7.31655e-13 |  |  |  | 223.27 | -3.27071e-13 |  | 192.019 | 5.992e-14 | 225.599 | -1.7475e-13 |  | 88.6742 | 2.0489e-13 | 241.838 | -4.57885e-13 |  | 294.034 | -1.5024e-14 | 282.013 | -1.56552e-13
| 114.386 | 1.2112e-13 | 244.696 | -7.31691e-13 |  |  |  | 223.559 | -3.32296e-13 |  | 191.536 | 2.9585e-14 | 225.924 | -1.58149e-13 |  | 86.4007 | 2.04757e-13 | 242.17 | -4.75755e-13 |  | 293.694 | -1.4545e-14 | 282.401 | -1.70204e-13
| 112.585 | 7.6545e-14 | 244.96 | -7.3081e-13 |  |  |  | 223.861 | -3.38978e-13 |  | 191.098 | 4.4642e-14 | 226.174 | -1.92671e-13 |  | 84.635 | 1.87417e-13 | 242.406 | -3.65313e-13 |  | 293.341 | -1.8112e-14 | 282.792 | -1.77477e-13
| 110.592 | 7.4773e-14 | 245.276 | -7.28633e-13 |  |  |  | 224.162 | -3.5208e-13 |  | 190.666 | 5.47e-14 | 226.499 | -1.93742e-13 |  | 83.3884 | 1.52921e-13 | 242.772 | -4.30957e-13 |  | 292.97 | -1.4921e-14 | 283.181 | -1.95632e-13
| 108.758 | 1.01154e-13 | 245.575 | -7.19804e-13 |  |  |  | 224.462 | -3.51125e-13 |  | 190.327 | 6.3428e-14 | 226.824 | -1.83288e-13 |  | 82.4941 | 1.31044e-13 | 243.104 | -4.64684e-13 |  | 292.656 | -1.3573e-14 | 284.428 | -1.74212e-13
| 107.404 | 1.38973e-13 | 245.891 | -7.27371e-13 |  |  |  | 224.763 | -3.65938e-13 |  | 189.973 | 7.2846e-14 | 227.099 | -1.5365e-13 |  | 82.1059 | 1.4996e-13 | 243.34 | -4.62265e-13 |  | 292.276 | -1.7054e-14 | 285.476 | -1.51671e-13
| 106.114 | 1.85578e-13 | 246.209 | -7.12863e-13 |  |  |  | 225.051 | -3.71606e-13 |  | 189.576 | 5.1158e-14 | 227.424 | -1.68462e-13 |  | 81.7262 | 1.1798e-13 | 243.673 | -5.02603e-13 |  | 291.852 | -2.0173e-14 | 285.865 | -1.60516e-13
| 104.496 | 1.34623e-13 | 246.458 | -7.17626e-13 |  |  |  | 225.343 | -3.76716e-13 |  | 189.156 | 4.7152e-14 | 227.674 | -2.07164e-13 |  | 81.4967 | 1.96871e-13 | 243.905 | -4.82602e-13 |  | 291.519 | -1.8979e-14 | 286.253 | -1.94653e-13
| 102.39 | 1.22538e-13 | 246.774 | -7.15169e-13 |  |  |  | 225.661 | -3.86246e-13 |  | 188.69 | 2.1001e-14 | 228.001 | -2.0477e-13 |  | 81.3892 | 1.19997e-13 | 244.238 | -5.18599e-13 |  | 291.042 | -2.136e-14 | 286.64 | -2.04186e-13
| 99.7976 | 1.57631e-13 | 247.092 | -7.08751e-13 |  |  |  | 225.962 | -3.91759e-13 |  | 188.049 | 4.5361e-14 | 228.323 | -1.97949e-13 |  | 81.2994 | 1.82168e-13 | 244.6 | -5.26937e-13 |  | 290.685 | -1.9102e-14 | 287.919 | -1.91208e-13
| 96.9696 | 1.99803e-13 | 247.392 | -7.08896e-13 |  |  |  | 226.266 | -3.99096e-13 |  | 187.517 | 5.6437e-14 | 228.595 | -2.20228e-13 |  | 81.1993 | 1.70635e-13 | 244.831 | -5.27845e-13 |  | 290.313 | -1.5452e-14 | 288.925 | -2.25688e-13
| 94.6134 | 1.6925e-13 | 247.659 | -7.01785e-13 |  |  |  | 226.555 | -4.08503e-13 |  | 186.946 | -1.6004e-14 | 228.941 | -2.1389e-13 |  | 81.1341 | 1.51675e-13 | 245.161 | -5.21055e-13 |  | 289.853 | -2.0688e-14 | 289.311 | -2.31577e-13
| 93.4296 | 8.2436e-14 | 247.958 | -6.95209e-13 |  |  |  | 226.857 | -4.23044e-13 |  | 186.406 | 4.4752e-14 | 229.188 | -2.33904e-13 |  | 81.0522 | 1.49654e-13 | 245.525 | -5.21907e-13 |  | 289.519 | -2.4362e-14 | 289.697 | -2.2432e-13
| 90.9487 | 1.92268e-13 | 248.278 | -6.94403e-13 |  |  |  | 227.155 | -4.29641e-13 |  | 185.925 | 5.6699e-14 | 229.512 | -2.37633e-13 |  | 81.0057 | 8.7557e-14 | 245.757 | -5.18046e-13 |  | 289.145 | -3.4479e-14 | 290.083 | -2.34533e-13
| 86.2349 | 2.37771e-13 | 248.58 | -6.90817e-13 |  |  |  | 227.446 | -4.34725e-13 |  | 185.385 | 4.0126e-14 | 229.835 | -2.44035e-13 |  | 80.9775 | 1.73621e-13 | 246.09 | -5.42882e-13 |  | 288.764 | -2.6504e-14 | 290.469 | -2.52774e-13
| 83.854 | 2.81617e-13 | 248.896 | -6.87847e-13 |  |  |  | 227.746 | -4.49566e-13 |  | 184.829 | 5.3554e-14 | 230.11 | -2.54623e-13 |  | 80.9466 | 1.83919e-13 | 246.356 | -5.32137e-13 |  | 288.428 | -3.1136e-14 | 291.781 | -3.23698e-13
| 82.7609 | 1.44142e-13 | 249.164 | -6.89909e-13 |  |  |  | 228.044 | -4.55567e-13 |  | 184.382 | 6.861e-14 | 230.433 | -2.49454e-13 |  |  |  | 246.689 | -5.32774e-13 |  | 288.108 | -3.8435e-14 | 292.743 | -3.46381e-13
| 82.1759 | 1.54471e-13 | 249.483 | -6.786e-13 |  |  |  | 228.358 | -4.585e-13 |  | 183.917 | 5.8821e-14 | 230.709 | -2.52587e-13 |  |  |  | 246.955 | -5.349e-13 |  | 287.686 | -2.9091e-14 | 293.126 | -3.2767e-13
| 81.8319 | 1.67541e-13 | 249.783 | -6.77592e-13 |  |  |  | 228.656 | -4.63096e-13 |  | 183.43 | 6.8531e-14 | 231.036 | -2.76556e-13 |  |  |  | 247.288 | -4.99667e-13 |  | 287.355 | -3.5603e-14 | 293.512 | -3.12711e-13
| 81.5702 | 1.73354e-13 | 250.1 | -6.70203e-13 |  |  |  | 228.946 | -4.62432e-13 |  | 182.92 | 7.996e-14 | 231.314 | -2.78067e-13 |  |  |  | 247.521 | -5.10471e-13 |  | 287.038 | -3.0789e-14 | 293.897 | -2.81263e-13
| 81.5386 | 1.77376e-13 | 250.419 | -6.61858e-13 |  |  |  | 229.263 | -4.77826e-13 |  | 182.39 | 6.5885e-14 | 231.643 | -2.86533e-13 |  |  |  | 247.889 | -5.23244e-13 |  | 286.52 | -3.4214e-14 | 294.28 | -2.41248e-13
| 81.5228 | 2.49859e-13 | 250.684 | -6.52109e-13 |  |  |  | 229.559 | -4.87361e-13 |  | 181.906 | 8.1811e-14 | 231.896 | -2.91453e-13 |  |  |  | 248.123 | -5.07292e-13 |  | 286.158 | -3.7235e-14 | 295.51 | -1.79749e-13
| 81.4743 | 2.71209e-13 | 250.986 | -6.54877e-13 |  |  |  | 229.848 | -5.02025e-13 |  | 181.451 | 5.9266e-14 | 232.172 | -3.04543e-13 |  |  |  | 248.457 | -5.12213e-13 |  | 285.755 | -3.2455e-14 | 296.545 | -1.47107e-13
| 81.4363 | 1.86631e-13 | 251.302 | -6.45158e-13 |  |  |  | 230.16 | -5.05239e-13 |  | 180.963 | 4.2538e-14 | 232.524 | -3.12565e-13 |  |  |  | 248.79 | -5.16884e-13 |  | 285.346 | -4.6623e-14 | 296.927 | -1.37334e-13
| 81.4013 | 1.74158e-13 | 251.57 | -6.53155e-13 |  |  |  | 230.448 | -5.11904e-13 |  | 180.504 | 6.2656e-14 | 232.775 | -3.04786e-13 |  |  |  | 249.057 | -5.05676e-13 |  | 284.961 | -3.9103e-14 | 297.27 | -1.30904e-13
| 81.3695 | 1.52535e-13 | 251.871 | -6.39108e-13 |  |  |  | 230.749 | -5.19701e-13 |  | 180.066 | 8.0544e-13 | 233.099 | -3.29853e-13 |  |  |  | 249.39 | -5.04616e-13 |  | 284.488 | -2.7003e-14 | 297.654 | -1.12812e-13
| 81.3545 | 1.8946e-14 | 252.188 | -6.40659e-13 |  |  |  | 231.052 | -5.235e-13 |  | 179.546 | 3.516e-13 | 233.375 | -3.29856e-13 |  |  |  | 249.626 | -5.02164e-13 |  | 283.965 | -3.4837e-14 | 298.036 | -1.01551e-13
| 81.3553 | 8.2308e-14 | 252.505 | -6.28129e-13 |  |  |  | 231.354 | -5.29676e-13 |  | 178.9 | 2.58742e-13 | 233.699 | -3.35735e-13 |  |  |  | 249.96 | -4.97167e-13 |  | 283.565 | -3.3261e-14 | 299.289 | -9.2811e-14
| 81.3493 | 2.02312e-13 | 252.771 | -6.31183e-13 |  |  |  | 231.646 | -5.37243e-13 |  | 178.212 | 1.98473e-13 | 234.025 | -3.56703e-13 |  |  |  | 250.226 | -5.11165e-13 |  | 283.12 | -3.6017e-14 | 300.311 | -8.0593e-14
| 81.346 | 1.61444e-13 | 253.088 | -6.26465e-13 |  |  |  | 231.948 | -5.45093e-13 |  | 177.52 | 1.36527e-13 | 234.299 | -3.52786e-13 |  |  |  | 250.561 | -5.27645e-13 |  | 282.667 | -2.8823e-14 | 300.688 | -7.3523e-14
| 81.3375 | 1.39923e-13 | 253.402 | -6.18127e-13 |  |  |  | 232.24 | -5.52832e-13 |  | 176.791 | 9.9921e-14 | 234.623 | -3.78778e-13 |  |  |  | 250.928 | -5.54641e-13 |  | 282.218 | -3.7729e-14 | 301.027 | -6.7962e-14
| 81.316 | 1.27575e-13 | 253.688 | -6.11216e-13 |  |  |  | 232.574 | -5.60678e-13 |  | 176.053 | -3.70067e-13 | 234.9 | -3.86105e-13 |  |  |  | 251.161 | -5.12006e-13 |  | 281.75 | -3.5993e-14 | 301.441 | -6.4746e-14
|  |  | 254.005 | -6.1161e-13 |  |  |  | 232.865 | -5.67291e-13 |  | 175.368 | 4.59859e-13 | 235.224 | -3.91109e-13 |  |  |  | 251.528 | -4.97798e-13 |  | 281.401 | -4.0332e-14 | 301.782 | -5.7962e-14
|  |  | 254.305 | -6.25677e-13 |  |  |  | 233.165 | -5.70234e-13 |  | 174.666 | -2.04241e-13 | 235.499 | -3.9969e-13 |  |  |  | 251.762 | -4.8301e-13 |  | 281.072 | -4.1648e-14 | 302.16 | -6.5467e-14
|  |  | 254.622 | -6.5319e-13 |  |  |  | 233.465 | -5.77005e-13 |  | 174.049 | -9.281e-15 | 235.823 | -4.15804e-13 |  |  |  | 252.131 | -4.7797e-13 |  | 280.509 | -4.3278e-14 | 303.402 | -5.7487e-14
|  |  | 254.873 | -6.29206e-13 |  |  |  | 233.754 | -5.77732e-13 |  | 173.369 | 7.477e-15 | 236.099 | -4.18783e-13 |  |  |  | 252.365 | -5.04408e-13 |  | 280.194 | -4.9895e-14 | 304.418 | -5.1029e-14
|  |  | 255.188 | -6.20523e-13 |  |  |  | 234.053 | -5.72799e-13 |  | 172.675 | 3.6234e-14 | 236.425 | -4.2264e-13 |  |  |  | 252.699 | -4.75846e-13 |  | 279.644 | -5.0166e-14 | 304.793 | -3.6053e-14
|  |  | 255.505 | -6.34664e-13 |  |  |  | 234.342 | -5.92969e-13 |  | 171.939 | 5.9197e-14 | 236.701 | -4.38117e-13 |  |  |  | 252.965 | -4.49835e-13 |  | 279.244 | -4.8907e-14 | 305.132 | -4.1465e-14
|  |  | 255.804 | -6.30697e-13 |  |  |  | 234.641 | -5.93116e-13 |  | 171.174 | 9.2879e-14 | 237 | -4.47013e-13 |  |  |  | 253.299 | -4.62355e-13 |  | 278.751 | -4.8142e-14 | 305.508 | -3.5282e-14
|  |  | 256.072 | -6.34695e-13 |  |  |  | 234.94 | -5.97932e-13 |  | 170.43 | 5.4721e-14 | 237.275 | -4.44678e-13 |  |  |  | 253.532 | -4.53961e-13 |  | 278.195 | -4.7417e-14 | 305.883 | -3.9735e-14
|  |  | 256.423 | -6.52834e-13 |  |  |  | 235.241 | -5.98832e-13 |  | 169.789 | -7.76026e-13 | 237.602 | -4.69566e-13 |  |  |  | 253.865 | -4.43287e-13 |  | 277.78 | -6.1643e-14 | 306.296 | -3.8269e-14
|  |  | 256.671 | -6.406e-13 |  |  |  | 235.538 | -5.96475e-13 |  | 169.155 | -2.69443e-13 | 237.951 | -4.80141e-13 |  |  |  | 254.234 | -4.37002e-13 |  | 277.297 | -6.0137e-14 | 307.607 | -3.7275e-14
|  |  | 256.988 | -6.36688e-13 |  |  |  | 235.838 | -5.99116e-13 |  | 168.577 | -1.273e-14 | 238.201 | -4.80076e-13 |  |  |  | 254.468 | -4.46944e-13 |  | 276.775 | -5.9986e-14 | 308.505 | -2.5872e-14
|  |  | 257.303 | -6.3482e-13 |  |  |  | 236.169 | -5.9703e-13 |  | 168.077 | 1.04063e-13 | 238.529 | -4.88106e-13 |  |  |  | 254.835 | -4.39691e-13 |  | 276.359 | -8.3762e-14 | 308.88 | -3.6404e-14
|  |  | 257.605 | -6.37689e-13 |  |  |  | 236.457 | -5.99531e-13 |  | 167.68 | 2.58689e-13 | 238.779 | -4.99301e-13 |  |  |  | 255.069 | -4.4443e-13 |  | 275.798 | -7.6284e-14 | 309.255 | -1.7365e-14
|  |  | 257.922 | -6.43858e-13 |  |  |  | 236.758 | -6.00433e-13 |  | 167.285 | 2.37143e-13 | 239.127 | -5.09694e-13 |  |  |  | 255.401 | -4.19878e-13 |  | 275.289 | -6.5417e-14 | 309.627 | -1.5517e-14
|  |  | 258.171 | -6.47533e-13 |  |  |  | 237.056 | -5.96414e-13 |  | 166.9 | 3.37142e-13 | 239.402 | -5.15328e-13 |  |  |  | 255.669 | -4.42489e-13 |  | 274.81 | -6.567e-14 | 310 | -1.9606e-14
|  |  | 258.487 | -6.6818e-13 |  |  |  | 237.346 | -5.92456e-13 |  | 166.48 | 1.10735e-13 | 239.728 | -4.84652e-13 |  |  |  | 256.002 | -4.22936e-13 |  | 274.216 | -5.9125e-14 | 310.373 | -2.4793e-14
|  |  | 258.806 | -6.56013e-13 |  |  |  | 237.646 | -5.98217e-13 |  | 165.968 | 6.69325e-13 | 240.004 | -5.05723e-13 |  |  |  | 256.237 | -2.73636e-13 |  | 273.769 | -6.2736e-14 | 311.679 | -1.9269e-14
|  |  | 259.057 | -6.88837e-13 |  |  |  | 237.965 | -5.99113e-13 |  | 165.437 | 3.41898e-13 | 240.354 | -5.39642e-13 |  |  |  | 256.603 | -3.56458e-13 |  | 273.222 | -5.9313e-14 | 312.608 | -2.4204e-14
|  |  | 259.371 | -6.76303e-13 |  |  |  | 238.238 | -5.79643e-13 |  | 164.973 | 1.98843e-13 | 240.605 | -5.58627e-13 |  |  |  | 256.837 | -3.96467e-13 |  | 272.668 | -5.9863e-14 | 312.981 | -2.6656e-14
|  |  | 259.69 | -6.55981e-13 |  |  |  | 238.559 | -5.81009e-13 |  | 164.453 | 5.6068e-14 | 240.929 | -5.83513e-13 |  |  |  | 257.202 | -3.87048e-13 |  | 272.213 | -7.8217e-14 | 313.354 | -1.4695e-14
|  |  | 260.005 | -6.2981e-13 |  |  |  | 238.859 | -5.73338e-13 |  | 163.978 | 3.2821e-14 | 241.205 | -5.89147e-13 |  |  |  | 257.438 | -3.73839e-13 |  | 271.669 | -8.1439e-14 | 313.725 | -2.306e-14
|  |  | 260.306 | -6.18164e-13 |  |  |  | 239.161 | -5.63269e-13 |  | 163.425 | 8.2473e-14 | 241.554 | -5.99357e-13 |  |  |  | 257.771 | -4.0037e-13 |  | 271.203 | -8.5924e-14 | 314.096 | -1.6867e-14
|  |  | 260.572 | -6.11843e-13 |  |  |  | 239.453 | -5.70062e-13 |  | 162.821 | 8.0179e-14 | 241.806 | -5.988e-13 |  |  |  | 258.138 | -4.01886e-13 |  | 270.71 | -7.6186e-14 | 314.467 | -1.8391e-14
|  |  | 260.888 | -6.02016e-13 |  |  |  | 239.754 | -5.67468e-13 |  | 162.099 | 7.1948e-14 | 242.131 | -6.13073e-13 |  |  |  | 258.372 | -4.23746e-13 |  | 270.1 | -7.6838e-14 | 315.766 | -3.2091e-14
|  |  | 261.203 | -5.93559e-13 |  |  |  | 240.075 | -5.59475e-13 |  | 161.325 | 9.0452e-14 | 242.406 | -6.21888e-13 |  |  |  | 258.638 | -4.07457e-13 |  | 269.668 | -8.8152e-14 | 316.767 | -1.9004e-14
|  |  | 261.5 | -6.102e-13 |  |  |  | 240.377 | -5.53742e-13 |  | 160.571 | 7.1609e-14 | 242.731 | -6.32854e-13 |  |  |  | 258.938 | -4.11166e-13 |  | 269.127 | -8.4946e-14 | 317.136 | -1.4604e-14
|  |  | 261.764 | -6.00471e-13 |  |  |  | 240.665 | -5.801e-13 |  | 159.77 | 9.2719e-14 | 242.98 | -6.44844e-13 |  |  |  | 259.306 | -4.32196e-13 |  | 268.623 | -8.8062e-14 | 317.507 | -8.598e-15
|  |  | 262.078 | -5.74507e-13 |  |  |  | 240.966 | -5.5869e-13 |  | 159.059 | 5.77734e-13 | 243.331 | -6.5711e-13 |  |  |  | 259.54 | -4.30104e-13 |  | 268.165 | -9.2931e-14 | 317.875 | -1.83e-14
|  |  | 262.394 | -5.68778e-13 |  |  |  | 241.257 | -5.3954e-13 |  | 158.434 | 2.62544e-13 | 243.605 | -6.57322e-13 |  |  |  | 259.874 | -3.98803e-13 |  | 267.535 | -8.7541e-14 | 318.245 | -1.6249e-14
|  |  | 262.693 | -5.55101e-13 |  |  |  | 241.557 | -5.39479e-13 |  | 157.879 | 1.18226e-13 | 243.931 | -6.73538e-13 |  |  |  | 260.141 | -3.37212e-13 |  | 267.074 | -1.06561e-13 | 319.537 | -1.7034e-14
|  |  | 263.01 | -5.46686e-13 |  |  |  | 241.856 | -5.17318e-13 |  | 157.387 | -1.71536e-13 | 244.203 | -6.74756e-13 |  |  |  | 260.474 | -3.44591e-13 |  | 266.501 | -1.0634e-13 | 320.528 | -2.4213e-14
|  |  | 263.259 | -6.01073e-13 |  |  |  | 242.155 | -5.33598e-13 |  | 156.949 | -6.91247e-13 | 244.551 | -6.93952e-13 |  |  |  | 260.705 | -3.89107e-13 |  | 266.006 | -1.02664e-13 | 320.894 | -2.9509e-14
|  |  | 263.576 | -6.74476e-13 |  |  |  | 242.441 | -5.33794e-13 |  | 156.545 | -6.52667e-13 | 244.798 | -7.00652e-13 |  |  |  | 261.072 | -3.49124e-13 |  | 265.45 | -1.14787e-13 | 321.261 | -2.6062e-14
|  |  | 263.893 | -6.41278e-13 |  |  |  | 242.763 | -5.2015e-13 |  | 156.176 | 7.593e-14 | 245.121 | -7.14648e-13 |  |  |  | 261.403 | -3.60862e-13 |  | 264.819 | -1.15925e-13 | 321.626 | -2.0762e-14
|  |  | 264.16 | -5.92246e-13 |  |  |  | 243.062 | -5.13222e-13 |  | 155.836 | 4.894e-14 | 245.444 | -7.30074e-13 |  |  |  | 261.635 | -3.70002e-13 |  | 264.357 | -1.24863e-13 | 321.989 | -2.5293e-14
|  |  | 264.477 | -6.03304e-13 |  |  |  | 243.35 | -5.05945e-13 |  | 155.244 | 3.60391e-12 | 245.717 | -7.30475e-13 |  |  |  | 261.964 | -3.77018e-13 |  | 263.741 | -1.2896e-13 | 322.354 | -2.3496e-14
|  |  | 264.795 | -6.0416e-13 |  |  |  | 243.651 | -5.10644e-13 |  | 153.819 | 2.8808e-14 | 246.04 | -7.46711e-13 |  |  |  | 262.295 | -3.48666e-13 |  | 263.254 | -1.26095e-13 | 323.63 | -1.0311e-14
|  |  | 265.112 | -5.66503e-13 |  |  |  | 243.948 | -5.01405e-13 |  | 153.305 | -5.9828e-14 | 246.315 | -7.49117e-13 |  |  |  | 262.56 | -3.66276e-13 |  | 262.668 | -1.29155e-13 | 324.613 | -1.0019e-14
|  |  | 265.363 | -5.34248e-13 |  |  |  | 244.265 | -4.92534e-13 |  | 152.716 | -5.106e-15 | 246.639 | -7.57417e-13 |  |  |  | 262.893 | -3.60074e-13 |  | 262.102 | -1.3615e-13 | 324.977 | -1.1395e-14
|  |  | 265.68 | -5.22876e-13 |  |  |  | 244.562 | -4.72881e-13 |  | 152.064 | 3.517e-14 | 246.915 | -7.58326e-13 |  |  |  | 263.125 | -3.97162e-13 |  | 261.586 | -1.4283e-13 | 325.338 | -1.9417e-14
|  |  | 265.997 | -5.15786e-13 |  |  |  | 244.852 | -4.64916e-13 |  | 151.363 | -1.5219e-14 | 247.241 | -7.80584e-13 |  |  |  | 263.492 | -3.67569e-13 |  | 260.939 | -1.37202e-13 | 325.703 | -1.4563e-14
|  |  | 266.315 | -5.52201e-13 |  |  |  | 245.152 | -4.62941e-13 |  | 150.704 | 6.4531e-14 | 247.516 | -7.77863e-13 |  |  |  | 263.726 | -3.46288e-13 |  | 260.476 | -1.44834e-13 | 326.066 | -1.888e-14
|  |  | 266.566 | -5.48747e-13 |  |  |  | 245.44 | -4.51078e-13 |  | 150.106 | -3.8102e-13 | 247.841 | -7.8589e-13 |  |  |  | 264.058 | -3.43163e-13 |  | 259.849 | -1.69697e-13 | 326.429 | -1.7078e-14
|  |  | 266.883 | -5.36613e-13 |  |  |  | 245.738 | -4.74903e-13 |  | 149.538 | -1.21217e-13 | 248.091 | -7.91798e-13 |  |  |  | 264.324 | -3.40605e-13 |  | 259.358 | -1.62383e-13 | 326.792 | -1.3253e-14
|  |  | 267.184 | -5.35418e-13 |  |  |  | 246.058 | -4.48275e-13 |  | 149.014 | 7.608e-15 | 248.418 | -8.02369e-13 |  |  |  | 264.69 | -3.31162e-13 |  | 258.749 | -1.66357e-13 | 328.059 | -1.9961e-14
|  |  | 267.501 | -5.06599e-13 |  |  |  | 246.363 | -4.40158e-13 |  | 148.561 | 7.7776e-14 | 248.744 | -7.98269e-13 |  |  |  | 264.925 | -3.2366e-13 |  | 258.24 | -1.71475e-13 | 329.071 | 3.503e-15
|  |  | 267.767 | -4.74828e-13 |  |  |  | 246.662 | -4.10533e-13 |  | 148.15 | 7.3342e-14 | 249.019 | -7.99473e-13 |  |  |  | 265.258 | -3.36847e-13 |  | 257.734 | -1.6987e-13 | 329.432 | 1.022e-15
|  |  | 268.086 | -4.53108e-13 |  |  |  | 246.974 | -4.01367e-13 |  | 147.771 | 3.5074e-14 | 249.344 | -8.08974e-13 |  |  |  | 265.591 | -3.40397e-13 |  | 257.099 | -1.63456e-13 | 329.794 | 1.478e-15
|  |  | 268.385 | -4.31973e-13 |  |  |  | 247.236 | -3.88778e-13 |  | 147.317 | 6.6275e-14 | 249.596 | -8.19042e-13 |  |  |  | 265.859 | -3.28415e-13 |  | 256.724 | -1.65918e-13 | 330.155 | -9.61e-15
|  |  | 268.703 | -4.03623e-13 |  |  |  | 247.537 | -3.82662e-13 |  | 146.84 | 6.6381e-14 | 249.946 | -8.2164e-13 |  |  |  | 266.194 | -2.96359e-13 |  | 256.09 | -1.56027e-13 | 330.517 | -1.0208e-14
|  |  | 268.969 | -3.87667e-13 |  |  |  | 247.868 | -3.67517e-13 |  | 146.328 | 7.7602e-14 | 250.196 | -8.17915e-13 |  |  |  | 266.461 | -2.94451e-13 |  | 255.641 | -1.5801e-13 | 331.813 | -2.813e-15
|  |  | 269.286 | -3.76519e-13 |  |  |  | 248.161 | -3.5146e-13 |  | 145.76 | 6.8824e-14 | 250.547 | -8.21575e-13 |  |  |  | 266.793 | -2.77627e-13 |  | 255.075 | -1.48287e-13 | 332.855 | -6.6e-16
|  |  | 269.603 | -3.53835e-13 |  |  |  | 248.461 | -3.40129e-13 |  | 145.203 | 8.3119e-14 | 250.794 | -8.40338e-13 |  |  |  | 267.062 | -2.48579e-13 |  | 254.539 | -1.22105e-13 | 333.215 | 7.72e-16
|  |  | 269.903 | -3.42135e-13 |  |  |  | 248.763 | -3.34336e-13 |  | 144.706 | 7.7576e-14 | 251.148 | -8.38818e-13 |  |  |  | 267.395 | -2.4438e-13 |  | 254.102 | -1.35704e-13 | 333.574 | 5.386e-15
|  |  | 270.203 | -3.15415e-13 |  |  |  | 249.055 | -3.46207e-13 |  | 144.247 | -4.83487e-13 | 251.398 | -8.37377e-13 |  |  |  | 267.628 | -2.38463e-13 |  | 253.533 | -1.42883e-13 | 333.932 | 7.85e-15
|  |  | 270.47 | -3.07073e-13 |  |  |  | 249.348 | -3.37895e-13 |  | 143.816 | -6.02809e-13 | 251.75 | -8.36195e-13 |  |  |  | 267.962 | -2.28209e-13 |  | 253.145 | -1.27536e-13 | 334.292 | 8.871e-15
|  |  | 270.787 | -2.99074e-13 |  |  |  | 249.649 | -3.19491e-13 |  | 143.426 | -2.16552e-13 | 252 | -8.36967e-13 |  |  |  | 268.331 | -2.29395e-13 |  | 252.592 | -1.21058e-13 | 334.651 | 5.904e-15
|  |  | 271.103 | -2.86977e-13 |  |  |  | 249.95 | -3.02722e-13 |  | 143.062 | -3.2681e-14 | 252.351 | -8.41687e-13 |  |  |  | 268.563 | -2.25967e-13 |  | 252.201 | -1.31088e-13 | 335.904 | 1.1959e-14
|  |  | 271.405 | -2.85871e-13 |  |  |  | 250.24 | -2.96752e-13 |  | 142.701 | 5.03031e-13 | 252.6 | -8.40674e-13 |  |  |  | 268.896 | -2.1687e-13 |  | 251.64 | -1.25874e-13 | 336.977 | 1.5018e-14
|  |  | 271.687 | -2.87322e-13 |  |  |  | 250.542 | -2.92519e-13 |  | 142.368 | 8.82114e-13 | 252.926 | -8.45888e-13 |  |  |  | 269.162 | -1.99807e-13 |  | 251.33 | -1.37165e-13 | 337.333 | 2.1254e-14
|  |  | 271.987 | -2.77454e-13 |  |  |  | 250.847 | -2.86117e-13 |  | 142.051 | 4.05917e-13 | 253.202 | -8.37239e-13 |  |  |  | 269.498 | -1.99574e-13 |  | 250.755 | -1.33731e-13 | 337.692 | 1.0947e-14
|  |  | 272.304 | -2.79221e-13 |  |  |  | 251.146 | -2.8825e-13 |  | 141.745 | 2.16228e-13 | 253.551 | -9.01984e-13 |  |  |  | 269.764 | -1.73189e-13 |  | 250.353 | -1.26809e-13 | 338.013 | 1.7869e-14
|  |  | 272.572 | -2.74921e-13 |  |  |  | 251.447 | -2.79409e-13 |  | 141.442 | 8.126e-14 | 253.802 | -8.9683e-13 |  |  |  | 270.099 | -1.75936e-13 |  | 249.874 | -1.31308e-13 | 338.405 | 1.8401e-14
|  |  | 272.872 | -2.69109e-13 |  |  |  | 251.739 | -2.73501e-13 |  | 141.141 | 1.08802e-13 | 254.153 | -9.15718e-13 |  |  |  | 270.365 | -1.63958e-13 |  | 249.473 | -1.17815e-13 | 338.763 | 1.6706e-14
|  |  | 273.187 | -2.68585e-13 |  |  |  | 252.037 | -2.73037e-13 |  | 140.858 | 6.0904e-14 | 254.403 | -8.91619e-13 |  |  |  | 270.699 | -1.44576e-13 |  | 249.005 | -1.20906e-13 | 340.008 | 1.0922e-14
|  |  | 273.503 | -2.73304e-13 |  |  |  | 252.368 | -2.64372e-13 |  | 140.575 | 5.5871e-14 | 254.753 | -8.65649e-13 |  |  |  | 270.965 | -1.47975e-13 |  | 248.538 | -1.00151e-13 | 341.006 | 1.0191e-14
|  |  | 273.804 | -2.8896e-13 |  |  |  | 252.662 | -2.63641e-13 |  | 140.275 | 1.1557e-13 | 255.003 | -8.57752e-13 |  |  |  | 271.301 | -1.39887e-13 |  | 248.07 | -1.03071e-13 | 341.362 | 1.2162e-14
|  |  | 274.087 | -2.83687e-13 |  |  |  | 252.961 | -2.50411e-13 |  | 139.998 | 2.3086e-14 | 255.354 | -8.34081e-13 |  |  |  | 271.534 | -1.17686e-13 |  | 247.684 | -8.6489e-14 | 341.716 | 1.1094e-14
|  |  | 274.405 | -2.93394e-13 |  |  |  | 253.26 | -2.62175e-13 |  | 139.708 | 7.5025e-14 | 255.63 | -8.36814e-13 |  |  |  | 271.9 | -1.14029e-13 |  | 247.179 | -9.7274e-14 | 342.072 | 3.543e-15
|  |  | 274.703 | -2.87292e-13 |  |  |  | 253.562 | -2.60085e-13 |  | 139.372 | 5.3426e-14 | 255.879 | -8.23916e-13 |  |  |  | 272.165 | -1.14324e-13 |  | 246.675 | -9.8958e-14 | 342.426 | 3.725e-15
|  |  | 274.971 | -2.89643e-13 |  |  |  | 253.862 | -2.3905e-13 |  | 139.052 | 4.7342e-14 | 256.229 | -8.08743e-13 |  |  |  | 272.502 | -9.7565e-14 |  | 246.229 | -9.7205e-14 | 342.781 | 1.1471e-14
|  |  | 275.288 | -2.97773e-13 |  |  |  | 254.149 | -2.26876e-13 |  | 138.761 | 6.7562e-14 | 256.505 | -7.96187e-13 |  |  |  | 272.768 | -8.7747e-14 |  | 245.828 | -1.1316e-13 | 343.136 | 1.36e-14
|  |  | 275.587 | -3.22053e-13 |  |  |  | 254.447 | -2.47948e-13 |  | 138.406 | 6.0146e-14 | 256.829 | -7.76341e-13 |  |  |  | 273.103 | -8.7784e-14 |  | 245.365 | -1.04418e-13 | 344.41 | 1.0503e-14
|  |  | 275.903 | -3.70437e-13 |  |  |  | 254.749 | -2.1465e-13 |  | 138.003 | 1.65233e-13 | 257.105 | -7.67481e-13 |  |  |  | 273.37 | -7.2104e-14 |  | 244.966 | -9.1828e-14 | 345.435 | 6.115e-15
|  |  | 276.169 | -3.92212e-13 |  |  |  | 255.049 | -2.09809e-13 |  | 137.5 | 4.7969e-14 | 257.43 | -7.61903e-13 |  |  |  | 273.704 | -6.2493e-14 |  | 244.532 | -8.7987e-14 | 345.789 | 2.495e-15
|  |  | 276.487 | -3.78328e-13 |  |  |  | 255.336 | -2.10978e-13 |  | 136.924 | 6.7445e-14 | 257.681 | -7.51444e-13 |  |  |  | 273.971 | -6.2523e-14 |  | 244.165 | -7.6293e-14 | 346.14 | 3.406e-15
|  |  | 276.788 | -3.73327e-13 |  |  |  | 255.636 | -2.03126e-13 |  | 136.373 | 9.3397e-14 | 258.032 | -7.32029e-13 |  |  |  | 274.205 | -6.249e-14 |  | 243.664 | -7.1566e-14 | 346.49 | 4.707e-15
|  |  | 277.104 | -3.53333e-13 |  |  |  | 255.955 | -1.95907e-13 |  | 135.878 | 7.3805e-14 | 258.305 | -7.29933e-13 |  |  |  | 274.571 | -5.6507e-14 |  | 243.287 | -6.3527e-14 | 346.84 | 2.603e-15
|  |  | 277.422 | -3.52358e-13 |  |  |  | 256.246 | -1.99286e-13 |  | 135.441 | 7.5042e-14 | 258.656 | -7.46149e-13 |  |  |  | 274.937 | -4.9265e-14 |  | 242.799 | -5.9808e-14 | 347.189 | -2.401e-15
|  |  | 277.688 | -3.43754e-13 |  |  |  | 256.536 | -1.99643e-13 |  | 135.057 | 3.32881e-13 | 258.906 | -7.43064e-13 |  |  |  | 275.173 | -4.1768e-14 |  | 242.506 | -6.3078e-14 | 347.575 | 2.969e-15
|  |  | 278.005 | -3.3897e-13 |  |  |  | 256.866 | -1.58959e-13 |  | 134.712 | 1.45479e-13 | 259.231 | -7.5263e-13 |  |  |  | 275.405 | -3.5093e-14 |  | 241.985 | -7.0423e-14 | 348.797 | -3.106e-15
|  |  | 278.321 | -3.17252e-13 |  |  |  | 257.164 | -1.88414e-13 |  | 134.387 | 7.6508e-14 | 259.507 | -7.19739e-13 |  |  |  | 275.773 | -2.841e-14 |  | 241.746 | -5.2231e-14 | 349.843 | -1.1738e-14
|  |  | 278.588 | -3.00193e-13 |  |  |  | 257.452 | -1.68209e-13 |  | 134.082 | 6.8827e-14 | 259.83 | -6.93637e-13 |  |  |  | 276.106 | -2.3071e-14 |  | 241.218 | -4.4935e-14 | 350.191 | -1.3978e-14
|  |  | 278.887 | -2.80814e-13 |  |  |  | 257.755 | -1.55238e-13 |  | 133.798 | 9.5343e-14 | 260.106 | -6.83988e-13 |  |  |  | 276.339 | -2.6335e-14 |  | 241.005 | -5.6131e-14 | 350.538 | -1.2482e-14
|  |  | 279.202 | -2.53918e-13 |  |  |  | 258.053 | -1.61771e-13 |  | 133.531 | -3.363e-15 | 260.43 | -6.6516e-13 |  |  |  | 276.673 | -2.0992e-14 |  | 240.505 | -4.13e-14 | 350.853 | -1.7899e-14
|  |  | 279.466 | -2.61135e-13 |  |  |  | 258.344 | -1.6116e-13 |  | 133.272 | 1.922e-14 | 260.705 | -6.91565e-13 |  |  |  | 276.94 | -2.3235e-14 |  | 240.256 | -6.0146e-14 | 351.233 | -1.7936e-14
|  |  | 279.78 | -2.5021e-13 |  |  |  | 258.672 | -1.42966e-13 |  | 133.028 | 6.2043e-14 | 260.98 | -6.75024e-13 |  |  |  | 277.274 | -1.6153e-14 |  | 239.748 | -4.2077e-14 | 351.546 | -1.7859e-14
|  |  | 280.093 | -2.38782e-13 |  |  |  | 258.956 | -1.43492e-13 |  | 132.79 | -3.00909e-13 | 261.301 | -6.50642e-13 |  |  |  | 277.507 | -5.309e-15 |  | 239.496 | -5.572e-14 | 351.894 | -1.6731e-14
|  |  | 280.361 | -2.26229e-13 |  |  |  | 259.254 | -1.5187e-13 |  | 132.558 | -1.05385e-13 | 261.648 | -6.33221e-13 |  |  |  | 277.875 | -1.203e-15 |  | 239.077 | -4.3081e-14 | 352.24 | -1.901e-14
|  |  | 280.676 | -2.38677e-13 |  |  |  | 259.56 | -2.83689e-13 |  | 132.318 | 7.08e-16 | 261.897 | -6.26714e-13 |  |  |  | 278.109 | 7.969e-15 |  | 238.698 | -4.8695e-14 | 353.559 | -2.2082e-14
|  |  | 280.994 | -2.39351e-13 |  |  |  | 259.86 | -2.2215e-13 |  | 132.069 | 3.5962e-14 | 262.219 | -5.98257e-13 |  |  |  | 278.474 | 1.2984e-14 |  | 238.307 | -4.0737e-14 | 354.494 | -2.7105e-14
|  |  | 281.291 | -2.16526e-13 |  |  |  | 260.166 | -2.26705e-13 |  | 131.838 | 5.2442e-14 | 262.493 | -6.1392e-13 |  |  |  | 278.709 | 2.1114e-14 |  | 237.863 | -4.3444e-14 | 354.839 | -3.1361e-14
|  |  | 281.559 | -2.15216e-13 |  |  |  | 260.449 | -2.23202e-13 |  | 131.484 | 6.7575e-14 | 262.841 | -6.14141e-13 |  |  |  | 279.042 | 2.5173e-14 |  | 237.555 | -5.9482e-14 | 355.185 | -3.1231e-14
|  |  | 281.876 | -2.174e-13 |  |  |  | 260.746 | -1.94565e-13 |  | 131.087 | 3.447e-14 | 263.091 | -6.07125e-13 |  |  |  | 279.405 | 2.0799e-14 |  | 236.995 | -5.553e-14 | 355.565 | -2.3506e-14
|  |  | 282.192 | -2.09216e-13 |  |  |  | 261.049 | -1.69112e-13 |  | 130.634 | -8.97684e-13 | 263.415 | -5.94108e-13 |  |  |  | 279.635 | 2.1809e-14 |  | 236.757 | -4.7276e-14 | 355.91 | -3.2357e-14
|  |  | 282.459 | -2.02465e-13 |  |  |  | 261.353 | -1.50707e-13 |  | 129.864 | 1.1184e-13 | 263.713 | -5.84719e-13 |  |  |  | 280 | 2.1398e-14 |  | 236.183 | -4.9726e-14 | 356.221 | -3.6762e-14
|  |  | 282.774 | -2.05285e-13 |  |  |  | 261.645 | -1.31307e-13 |  | 127.571 | 4.23469e-13 | 264.04 | -5.70958e-13 |  |  |  | 280.232 | 2.5328e-14 |  | 235.962 | -5.5656e-14 | 356.566 | -3.4754e-14
|  |  | 283.077 | -1.94616e-13 |  |  |  | 261.959 | -1.80953e-13 |  | 126.788 | -2.8177e-13 | 264.314 | -5.78137e-13 |  |  |  | 280.596 | 2.9043e-14 |  | 235.508 | -4.148e-14 | 356.91 | -4.4583e-14
|  |  | 283.378 | -1.96587e-13 |  |  |  | 262.256 | -1.45353e-13 |  | 125.968 | -3.64491e-13 | 264.64 | -5.66841e-13 |  |  |  | 280.828 | 3.9176e-14 |  | 235.216 | -5.9172e-14 | 357.256 | -3.6566e-14
|  |  | 283.697 | -1.94451e-13 |  |  |  | 262.555 | -1.2772e-13 |  | 124.979 | -1.58312e-13 | 264.916 | -5.45869e-13 |  |  |  | 281.16 | 2.7568e-14 |  | 234.846 | -3.8764e-14 | 358.563 | -4.845e-14
|  |  | 283.962 | -1.95227e-13 |  |  |  | 262.856 | -1.2629e-13 |  | 124.05 | 8.79616e-13 | 265.215 | -5.23957e-13 |  |  |  | 281.493 | 2.7515e-14 |  | 234.412 | -4.9634e-14 | 359.49 | -5.4397e-14
|  |  | 284.279 | -1.84229e-13 |  |  |  | 263.156 | -1.07632e-13 |  | 123.038 | 1.64473e-13 | 265.566 | -5.18074e-13 |  |  |  | 281.76 | 3.5535e-14 |  | 234.252 | -5.5189e-14 | 359.868 | -5.7964e-14
|  |  | 284.598 | -1.81309e-13 |  |  |  | 263.458 | -1.12824e-13 |  | 122.069 | 9.6321e-14 | 265.816 | -5.12405e-13 |  |  |  | 282.093 | 3.5497e-14 |  | 233.786 | -4.9711e-14 | 360.211 | -6.0932e-14
|  |  | 284.864 | -1.74773e-13 |  |  |  | 263.747 | -1.25187e-13 |  | 120.982 | 1.3612e-13 | 266.094 | -5.09296e-13 |  |  |  | 282.359 | 3.4827e-14 |  | 233.641 | -4.3629e-14 | 360.554 | -7.161e-14
|  |  | 285.181 | -1.6738e-13 |  |  |  | 264.058 | -1.30946e-13 |  | 119.795 | -7.6228e-14 | 266.443 | -5.09044e-13 |  |  |  | 282.695 | 3.2786e-14 |  | 233.144 | -4.4936e-14 | 360.897 | -7.07e-14
|  |  | 285.499 | -1.72179e-13 |  |  |  | 264.351 | -1.0177e-13 |  | 118.541 | -1.75e-14 | 266.743 | -5.13384e-13 |  |  |  | 282.927 | 3.1933e-14 |  | 232.929 | -2.8538e-14 | 361.239 | -6.4873e-14
|  |  | 285.815 | -1.69192e-13 |  |  |  | 264.655 | -9.4117e-14 |  | 117.398 | 1.11292e-13 | 267.019 | -4.90068e-13 |  |  |  | 283.295 | 2.0957e-14 |  | 232.647 | -2.5919e-14 | 361.58 | -6.522e-14
|  |  | 286.066 | -1.6457e-13 |  |  |  | 264.955 | -9.1388e-14 |  | 116.447 | 6.64e-14 | 267.371 | -4.64187e-13 |  |  |  | 283.529 | 2.7686e-14 |  | 232.304 | -4.1533e-14 | 361.923 | -7.5007e-14
|  |  | 286.383 | -1.65686e-13 |  |  |  | 265.256 | -9.0765e-14 |  | 115.622 | 1.31441e-13 | 267.621 | -4.44202e-13 |  |  |  | 283.895 | 2.2954e-14 |  | 232.16 | -4.3188e-14 | 362.264 | -8.0996e-14
|  |  | 286.701 | -1.59221e-13 |  |  |  | 265.558 | -8.0117e-14 |  | 114.834 | 4.80488e-13 | 267.897 | -4.21367e-13 |  |  |  | 284.229 | 2.2346e-14 |  | 231.663 | -3.2993e-14 | 363.562 | -9.0576e-14
|  |  | 287.002 | -1.59342e-13 |  |  |  | 265.857 | -7.9923e-14 |  | 113.116 | -6.16011e-12 | 268.221 | -4.2913e-13 |  |  |  | 284.464 | 2.2601e-14 |  | 231.514 | -4.0414e-14 | 364.485 | -1.00698e-13
|  |  | 287.269 | -1.58929e-13 |  |  |  | 266.16 | -7.6977e-14 |  | 109.463 | 3.17454e-12 | 268.498 | -4.4357e-13 |  |  |  | 284.832 | 1.3705e-14 |  | 231.227 | -2.5524e-14 | 364.824 | -9.9498e-14
|  |  | 287.586 | -1.51102e-13 |  |  |  | 266.461 | -7.3451e-14 |  | 108.696 | -1.13889e-12 | 268.773 | -4.13372e-13 |  |  |  | 285.065 | 1.823e-14 |  | 230.963 | -4.4987e-14 | 365.165 | -1.055e-13
|  |  | 287.904 | -1.47366e-13 |  |  |  | 266.753 | -8.6622e-14 |  | 105.414 | 3.755e-14 | 269.099 | -3.80139e-13 |  |  |  | 285.398 | 1.8831e-14 |  | 230.824 | -3.7301e-14 | 365.505 | -1.07417e-13
|  |  | 288.17 | -1.50131e-13 |  |  |  | 267.054 | -8.233e-14 |  | 100.685 | 7.3881e-14 | 269.374 | -3.60899e-13 |  |  |  | 285.666 | 1.1228e-14 |  | 230.494 | -4.7796e-14 | 365.879 | -1.14365e-13
|  |  | 288.487 | -1.46292e-13 |  |  |  | 267.355 | -8.0897e-14 |  | 99.5916 | 3.6144e-14 | 269.7 | -3.46248e-13 |  |  |  | 285.999 | 4.417e-15 |  | 230.419 | -5.2913e-14 | 366.22 | -1.14854e-13
|  |  | 288.805 | -1.50459e-13 |  |  |  | 267.657 | -8.2573e-14 |  | 98.4224 | 3.7232e-14 | 269.976 | -3.34582e-13 |  |  |  | 286.233 | 2.929e-15 |  | 230.056 | -2.4981e-14 | 366.559 | -1.19643e-13
|  |  | 289.072 | -1.39365e-13 |  |  |  | 267.961 | -7.8854e-14 |  | 97.0724 | 4.813e-14 | 270.327 | -3.36544e-13 |  |  |  | 286.599 | -7.701e-15 |  | 229.939 | -4.9693e-14 | 366.899 | -1.20501e-13
|  |  | 289.388 | -1.42044e-13 |  |  |  | 268.262 | -8.4997e-14 |  | 95.6468 | 6.8119e-14 | 270.602 | -3.46146e-13 |  |  |  | 286.834 | -1.8004e-14 |  | 229.778 | -3.796e-14 | 367.238 | -1.23111e-13
|  |  | 289.705 | -1.36784e-13 |  |  |  | 268.566 | -8.1598e-14 |  | 94.0878 | 6.8051e-14 | 270.878 | -3.45392e-13 |  |  |  | 287.2 | -1.0551e-14 |  | 229.599 | -4.6307e-14 | 368.525 | -1.49518e-13
|  |  | 290.006 | -1.38148e-13 |  |  |  | 268.869 | -8.1368e-14 |  | 92.4686 | 9.5626e-14 | 271.203 | -3.49726e-13 |  |  |  | 287.435 | -8.652e-15 |  | 229.559 | -4.0634e-14 | 369.542 | -1.56534e-13
|  |  | 290.273 | -1.39346e-13 |  |  |  | 269.169 | -7.6396e-14 |  | 91.1938 | 9.112e-14 | 271.553 | -3.83036e-13 |  |  |  | 287.802 | -1.1969e-14 |  | 229.52 | -2.9468e-14 | 369.915 | -1.58114e-13
|  |  | 290.589 | -1.35366e-13 |  |  |  | 269.44 | -7.5766e-14 |  | 90.9174 | 8.2253e-14 | 271.828 | -3.72998e-13 |  |  |  | 288.034 | -8.226e-15 |  | 229.454 | -4.1916e-14 | 370.255 | -1.56039e-13
|  |  | 290.856 | -1.27345e-13 |  |  |  | 269.743 | -7.4394e-14 |  | 90.8176 | 7.9739e-14 | 272.08 | -3.46129e-13 |  |  |  | 288.369 | -1.1283e-14 |  | 229.383 | -3.4167e-14 | 370.66 | -1.64644e-13
|  |  | 291.173 | -1.45311e-13 |  |  |  | 270.074 | -8.7e-14 |  | 90.7731 | 8.1832e-14 | 272.429 | -2.80665e-13 |  |  |  | 288.736 | -1.471e-14 |  | 229.349 | -4.3845e-14 | 371 | -1.70666e-13
|  |  | 291.489 | -1.42409e-13 |  |  |  | 270.366 | -9.2077e-14 |  | 90.7694 | 9.2554e-14 | 272.704 | -2.47276e-13 |  |  |  | 288.97 | -3.6904e-14 |  | 229.23 | -4.1391e-14 | 371.338 | -1.7748e-13
|  |  | 291.773 | -1.33731e-13 |  |  |  | 270.646 | -8.8981e-14 |  | 90.0823 | 9.4546e-14 | 273.03 | -2.1195e-13 |  |  |  | 289.337 | -2.7158e-14 |  | 228.922 | -4.687e-14 | 372.655 | -1.80772e-13
|  |  | 292.107 | -1.25452e-13 |  |  |  | 270.977 | -9.4544e-14 |  | 88.1728 | 1.07401e-13 | 273.279 | -1.93329e-13 |  |  |  | 289.603 | -3.221e-14 |  | 228.86 | -4.9014e-14 | 373.668 | -2.02101e-13
|  |  | 292.422 | -1.25616e-13 |  |  |  | 271.236 | -9.6258e-14 |  | 86.8373 | 7.727e-14 | 273.631 | -1.7071e-13 |  |  |  | 289.837 | -3.3902e-14 |  | 228.443 | -3.994e-14 | 374.005 | -2.05206e-13
|  |  | 292.689 | -1.23967e-13 |  |  |  | 271.537 | -9.752e-14 |  | 84.1176 | 1.30041e-13 | 273.907 | -1.51458e-13 |  |  |  | 290.205 | -3.2864e-14 |  | 228.28 | -3.7602e-14 | 374.343 | -2.0929e-13
|  |  | 292.973 | -1.32076e-13 |  |  |  | 271.866 | -1.0226e-13 |  | 82.9508 | 1.02012e-13 | 274.23 | -1.50229e-13 |  |  |  | 290.438 | -3.6638e-14 |  | 228.056 | 4.1476e-14 | 374.681 | -2.13254e-13
|  |  | 293.323 | -1.22365e-13 |  |  |  | 272.137 | -9.6364e-14 |  | 82.1275 | 9.8905e-14 | 274.48 | -1.42053e-13 |  |  |  | 290.772 | -3.9121e-14 |  | 227.715 | 9.766e-15 | 375.018 | -2.19541e-13
|  |  | 293.589 | -1.17638e-13 |  |  |  | 272.457 | -8.4684e-14 |  | 81.6101 | 6.4353e-14 | 274.832 | -1.32651e-13 |  |  |  | 291.039 | -3.4688e-14 |  | 227.609 | -1.6523e-14 | 375.39 | -2.33533e-13
|  |  | 293.873 | -1.17437e-13 |  |  |  | 272.759 | -8.8654e-14 |  | 81.1919 | 9.4009e-14 | 275.106 | -1.27198e-13 |  |  |  | 291.405 | -2.8187e-14 |  | 227.115 | 5.4807e-14 | 375.762 | -2.40155e-13
|  |  | 294.189 | -1.09397e-13 |  |  |  | 273.05 | -9.5895e-14 |  | 81.0006 | 8.2765e-14 | 275.458 | -1.24235e-13 |  |  |  | 291.639 | -3.5019e-14 |  | 226.932 | 5.0171e-14 | 377.042 | -2.54632e-13
|  |  | 294.489 | -1.28714e-13 |  |  |  | 273.354 | -9.6983e-14 |  | 80.8244 | 7.9542e-14 | 275.707 | -1.20176e-13 |  |  |  | 292.007 | -3.1338e-14 |  | 226.554 | 1.5645e-14 | 378.054 | -2.76813e-13
|  |  | 294.805 | -1.18681e-13 |  |  |  | 273.673 | -8.8023e-14 |  | 80.7168 | 7.6308e-14 | 276.055 | -1.07126e-13 |  |  |  | 292.241 | -4.1213e-14 |  | 226.058 | -9.0307e-14 | 378.391 | -2.80722e-13
|  |  | 295.072 | -1.29706e-13 |  |  |  | 273.939 | -9.1045e-14 |  | 80.6461 | 6.779e-14 | 276.306 | -8.6536e-14 |  |  |  | 292.574 | -4.7985e-14 |  | 225.893 | -4.4653e-14 | 378.73 | -2.90571e-13
|  |  | 295.39 | -1.42134e-13 |  |  |  | 274.246 | -8.9927e-14 |  | 80.6026 | 7.6633e-14 | 276.583 | -9.2886e-14 |  |  |  | 292.806 | -4.0482e-14 |  | 225.509 | -3.9364e-14 | 379.1 | -3.01146e-13
|  |  | 295.705 | -1.34348e-13 |  |  |  | 274.549 | -9.945e-14 |  | 80.5684 | 7.5668e-14 | 276.906 | -7.9985e-14 |  |  |  | 293.174 | -3.5931e-14 |  | 225.237 | -3.3531e-14 | 379.469 | -2.98993e-13
|  |  | 296.005 | -1.34055e-13 |  |  |  | 274.848 | -9.707e-14 |  | 80.5537 | 5.2072e-14 | 277.182 | -7.7868e-14 |  |  |  | 293.507 | -2.2656e-14 |  | 225.111 | -3.8193e-14 | 379.807 | -3.06984e-13
|  |  | 296.287 | -1.2049e-13 |  |  |  | 275.149 | -9.1907e-14 |  | 80.5369 | 5.9524e-14 | 277.532 | -7.2534e-14 |  |  |  | 293.74 | -3.0898e-14 |  | 224.964 | -2.1682e-14 | 380.145 | -3.24033e-13
|  |  | 296.589 | -1.17778e-13 |  |  |  | 275.448 | -8.6817e-14 |  |  |  | 277.808 | -8.7573e-14 |  |  |  | 294.007 | -2.7288e-14 |  | 224.735 | -3.2922e-14 | 380.482 | -3.25412e-13
|  |  | 296.889 | -1.218e-13 |  |  |  | 275.743 | -8.6058e-14 |  |  |  | 278.133 | -1.00466e-13 |  |  |  | 294.375 | -2.396e-14 |  | 224.259 | -3.1057e-14 | 381.795 | -3.42307e-13
|  |  | 297.205 | -1.08683e-13 |  |  |  | 276.04 | -7.8581e-14 |  |  |  | 278.408 | -8.4058e-14 |  |  |  | 294.608 | -2.8041e-14 |  | 224.118 | -3.7731e-14 | 382.703 | -3.65061e-13
|  |  | 297.505 | -1.0794e-13 |  |  |  | 276.34 | -8.4933e-14 |  |  |  | 278.733 | -8.3136e-14 |  |  |  | 294.975 | -3.0115e-14 |  | 223.811 | -1.7562e-14 | 383.04 | -3.68853e-13
|  |  | 297.77 | -1.14535e-13 |  |  |  | 276.638 | -7.386e-14 |  |  |  | 279.007 | -7.9212e-14 |  |  |  | 295.208 | -2.2535e-14 |  | 223.468 | -2.1247e-14 | 383.376 | -3.72559e-13
|  |  | 298.087 | -1.14432e-13 |  |  |  | 276.936 | -7.4798e-14 |  |  |  | 279.332 | -7.7791e-14 |  |  |  | 295.543 | -3.4907e-14 |  | 223.343 | -9.509e-15 | 383.744 | -3.79929e-13
|  |  | 298.389 | -1.05969e-13 |  |  |  | 277.263 | -7.1721e-14 |  |  |  | 279.603 | -7.4573e-14 |  |  |  | 295.909 | -3.8341e-14 |  | 222.998 | -1.5979e-14 | 384.08 | -3.85093e-13
|  |  | 298.702 | -1.02864e-13 |  |  |  | 277.551 | -6.5664e-14 |  |  |  | 279.95 | -6.3265e-14 |  |  |  | 296.142 | -3.2258e-14 |  | 222.83 | -3.198e-14 | 384.417 | -3.96646e-13
|  |  | 298.983 | -1.12044e-13 |  |  |  | 277.85 | -7.1207e-14 |  |  |  | 280.197 | -6.8911e-14 |  |  |  | 296.51 | -2.9128e-14 |  | 222.735 | 4.196e-15 | 384.752 | -4.02178e-13
|  |  | 299.282 | -1.05596e-13 |  |  |  | 278.153 | -6.5638e-14 |  |  |  | 280.545 | -8.6436e-14 |  |  |  | 296.744 | -1.6148e-14 |  | 222.64 | -5.198e-15 | 385.119 | -4.17832e-13
|  |  | 299.596 | -9.979e-14 |  |  |  | 278.439 | -7.155e-14 |  |  |  | 280.795 | -8.7819e-14 |  |  |  | 297.109 | -1.9434e-14 |  | 222.52 | 1.6042e-14 | 385.421 | -4.16725e-13
|  |  | 299.879 | -1.04708e-13 |  |  |  | 278.739 | -6.5477e-14 |  |  |  | 281.143 | -1.10191e-13 |  |  |  | 297.377 | -2.2585e-14 |  | 222.427 | -1.0774e-14 | 385.79 | -4.28082e-13
|  |  | 300.194 | -1.04418e-13 |  |  |  | 279.042 | -6.2845e-14 |  |  |  | 281.418 | -1.22349e-13 |  |  |  | 297.61 | -1.5595e-14 |  | 222.322 | -2.2798e-14 | 387.061 | -4.5676e-13
|  |  | 300.461 | -1.0657e-13 |  |  |  | 279.361 | -5.7973e-14 |  |  |  | 281.768 | -1.29326e-13 |  |  |  | 297.977 | -3.5905e-14 |  | 222.131 | -2.3913e-14 | 388.062 | -4.85581e-13
|  |  | 300.777 | -1.00451e-13 |  |  |  | 279.66 | -6.333e-14 |  |  |  | 282.018 | -1.27334e-13 |  |  |  | 298.244 | -1.5886e-14 |  | 222.05 | -1.8918e-14 | 388.427 | -4.83906e-13
|  |  | 301.094 | -1.01207e-13 |  |  |  | 279.958 | -6.1998e-14 |  |  |  | 282.343 | -1.40013e-13 |  |  |  | 298.575 | -2.2602e-14 |  | 221.964 | -2.541e-14 | 388.76 | -4.93682e-13
|  |  | 301.361 | -9.6103e-14 |  |  |  | 280.248 | -6.0279e-14 |  |  |  | 282.618 | -1.4057e-13 |  |  |  | 298.84 | -2.6103e-14 |  | 221.7 | -5.01e-15 | 389.092 | -5.0352e-13
|  |  | 301.678 | -9.6103e-14 |  |  |  | 280.548 | -4.8524e-14 |  |  |  | 282.97 | -1.56391e-13 |  |  |  | 299.204 | -1.8909e-14 |  | 221.392 | 1.546e-14 | 389.457 | -5.1259e-13
|  |  | 301.994 | -9.1808e-14 |  |  |  | 280.845 | -5.4404e-14 |  |  |  | 283.22 | -1.66169e-13 |  |  |  | 299.433 | -1.5518e-14 |  | 221.283 | 1.2713e-14 | 389.789 | -5.25487e-13
|  |  | 302.279 | -9.8005e-14 |  |  |  | 281.147 | -5.5718e-14 |  |  |  | 283.497 | -1.67978e-13 |  |  |  | 299.799 | -9.602e-15 |  | 220.983 | 1.1067e-14 | 390.121 | -5.36057e-13
|  |  | 302.614 | -9.0579e-14 |  |  |  | 281.446 | -5.3066e-14 |  |  |  | 283.772 | -1.64932e-13 |  |  |  | 300.034 | -1.8644e-14 |  | 220.789 | 2.198e-14 | 390.449 | -5.36504e-13
|  |  | 302.881 | -9.2091e-14 |  |  |  | 281.737 | -6.3301e-14 |  |  |  | 284.121 | -1.88376e-13 |  |  |  | 300.397 | -8.019e-15 |  | 220.69 | -1.5664e-14 | 391.729 | -5.6902e-13
|  |  | 303.215 | -9.6421e-14 |  |  |  | 282.038 | -6.1423e-14 |  |  |  | 284.372 | -1.78247e-13 |  |  |  | 300.63 | -1.6043e-14 |  | 220.584 | 3.26e-15 | 392.711 | -6.02489e-13
|  |  | 303.483 | -1.06298e-13 |  |  |  | 282.338 | -6.589e-14 |  |  |  | 284.723 | -1.88619e-13 |  |  |  | 300.996 | -1.2584e-14 |  | 220.414 | -1.0024e-14 | 393.039 | -6.08919e-13
|  |  | 303.799 | -1.06499e-13 |  |  |  | 282.637 | -6.2664e-14 |  |  |  | 284.975 | -1.95775e-13 |  |  |  | 301.229 | -1.2288e-14 |  | 220.109 | -2.1186e-14 | 393.365 | -6.20123e-13
|  |  | 304.117 | -1.03344e-13 |  |  |  | 282.96 | -6.0288e-14 |  |  |  | 285.324 | -1.90509e-13 |  |  |  | 301.596 | -1.2737e-14 |  | 219.966 | -3.6763e-14 | 393.692 | -6.22143e-13
|  |  | 304.383 | -1.0075e-13 |  |  |  | 283.259 | -6.0376e-14 |  |  |  | 285.599 | -1.85473e-13 |  |  |  | 301.829 | -7.232e-15 |  | 219.867 | -3.42e-15 | 394.018 | -6.31975e-13
|  |  | 304.701 | -9.39e-14 |  |  |  | 283.571 | -4.778e-14 |  |  |  | 285.924 | -1.92823e-13 |  |  |  | 302.195 | -1.676e-15 |  | 219.738 | 1.0967e-14 | 394.344 | -6.50369e-13
|  |  | 304.985 | -1.03123e-13 |  |  |  | 283.861 | -5.31e-14 |  |  |  | 286.199 | -1.85695e-13 |  |  |  | 302.462 | -9.1e-15 |  | 219.613 | -2.4123e-14
|  |  | 305.302 | -9.5531e-14 |  |  |  | 284.161 | -5.2199e-14 |  |  |  | 286.527 | -1.72632e-13 |  |  |  | 302.83 | -1.2142e-14 |  | 219.492 | -1.1058e-14
|  |  | 305.602 | -1.05714e-13 |  |  |  | 284.461 | -5.3635e-14 |  |  |  | 286.801 | -1.55894e-13 |  |  |  | 303.063 | -1.4056e-14 |  | 219.338 | -9.844e-15
|  |  | 305.868 | -1.07883e-13 |  |  |  | 284.762 | -5.9876e-14 |  |  |  | 287.15 | -1.44857e-13 |  |  |  | 303.33 | -1.2976e-14 |  | 219.144 | -1.5582e-14
|  |  | 306.186 | -1.03641e-13 |  |  |  | 285.061 | -4.8129e-14 |  |  |  | 287.402 | -1.28234e-13 |  |  |  | 303.698 | -1.1548e-14 |  | 219.003 | -7.651e-15
|  |  | 306.502 | -1.08904e-13 |  |  |  | 285.36 | -5.6525e-14 |  |  |  | 287.752 | -1.37505e-13 |  |  |  | 303.93 | -6.778e-15 |  | 218.65 | -2.0515e-14
|  |  | 306.77 | -1.04428e-13 |  |  |  | 285.669 | -5.334e-14 |  |  |  | 288.001 | -1.15804e-13 |  |  |  | 304.298 | -2.836e-15 |  | 218.328 | -1.8859e-14
|  |  | 307.086 | -9.7531e-14 |  |  |  | 285.96 | -5.4616e-14 |  |  |  | 288.278 | -1.00097e-13 |  |  |  | 304.565 | 3.44e-16 |  | 218.177 | -1.1888e-14
|  |  | 307.402 | -1.05284e-13 |  |  |  | 286.262 | -4.5636e-14 |  |  |  | 288.629 | -1.06423e-13 |  |  |  | 304.898 | -3.204e-15 |  | 218.025 | -1.8939e-14
|  |  | 307.72 | -1.01598e-13 |  |  |  | 286.562 | -4.9521e-14 |  |  |  | 288.878 | -9.4696e-14 |  |  |  | 305.167 | 4.794e-15 |  | 217.869 | -1.5805e-14
|  |  | 307.987 | -1.06808e-13 |  |  |  | 286.862 | -5.011e-14 |  |  |  | 289.229 | -8.4718e-14 |  |  |  | 305.5 | 3.074e-15 |  | 217.715 | -2.507e-14
|  |  | 308.303 | -1.21319e-13 |  |  |  | 287.162 | -6.4749e-14 |  |  |  | 289.505 | -7.6221e-14 |  |  |  | 305.767 | 5.59e-16 |  | 217.579 | 2.5981e-14
|  |  | 308.571 | -1.07595e-13 |  |  |  | 287.442 | -5.3495e-14 |  |  |  | 289.854 | -7.3134e-14 |  |  |  | 306.101 | -2.177e-15 |  | 217.437 | 4.0775e-14
|  |  | 308.887 | -9.5921e-14 |  |  |  | 287.762 | -5.466e-14 |  |  |  | 290.105 | -6.6445e-14 |  |  |  | 306.368 | 3.618e-15 |  | 217.289 | 6.584e-15
|  |  | 309.222 | -9.3067e-14 |  |  |  | 288.061 | -5.2298e-14 |  |  |  | 290.381 | -8.2267e-14 |  |  |  | 306.734 | 2.363e-15 |  | 217.044 | -1.024e-15
|  |  | 309.471 | -1.06693e-13 |  |  |  | 288.362 | -5.3017e-14 |  |  |  | 290.73 | -2.63678e-13 |  |  |  | 306.968 | -5.553e-15 |  | 216.688 | -1.7362e-14
|  |  | 309.789 | -1.0126e-13 |  |  |  | 288.662 | -5.0693e-14 |  |  |  | 291.006 | -2.09622e-13 |  |  |  | 307.302 | -9.03e-15 |  | 216.479 | -1.5791e-14
|  |  | 310.104 | -9.8471e-14 |  |  |  | 288.962 | -5.2423e-14 |  |  |  | 291.33 | -1.37299e-13 |  |  |  | 307.568 | -1.0272e-14 |  | 216.322 | -1.6815e-14
|  |  | 310.404 | -9.5022e-14 |  |  |  | 289.253 | -4.9194e-14 |  |  |  | 291.606 | -1.0909e-13 |  |  |  | 307.903 | -5.368e-15 |  | 216.163 | -2.5165e-14
|  |  | 310.67 | -9.8778e-14 |  |  |  | 289.552 | -5.8388e-14 |  |  |  | 291.955 | -9.3953e-14 |  |  |  | 308.17 | -7.942e-15 |  | 216.002 | 1.1032e-14
|  |  | 311.021 | -9.4373e-14 |  |  |  | 289.852 | -5.0127e-14 |  |  |  | 292.207 | -8.4795e-14 |  |  |  | 308.537 | -1.175e-15 |  | 215.842 | -3.0509e-14
|  |  | 311.288 | -1.06373e-13 |  |  |  | 290.153 | -4.7457e-14 |  |  |  | 292.506 | -7.501e-14 |  |  |  | 308.77 | 4.24e-16 |  | 215.678 | 3.693e-14
|  |  | 311.606 | -1.00437e-13 |  |  |  | 290.452 | -5.2088e-14 |  |  |  | 292.832 | -7.0976e-14 |  |  |  | 309.105 | 3.948e-15 |  | 215.491 | -1.1e-14
|  |  | 311.887 | -1.06599e-13 |  |  |  | 290.751 | -4.6928e-14 |  |  |  | 293.105 | -6.219e-14 |  |  |  | 309.371 | 2.548e-15 |  | 215.324 | -1.3945e-14
|  |  | 312.204 | -9.6033e-14 |  |  |  | 291.053 | -5.6165e-14 |  |  |  | 293.457 | -6.1894e-14 |  |  |  | 309.704 | -4.906e-15 |  | 215.148 | -5.55e-15
|  |  | 312.47 | -9.3952e-14 |  |  |  | 291.351 | -4.7336e-14 |  |  |  | 293.732 | -6.2862e-14 |  |  |  | 309.972 | -3.025e-15 |  | 214.971 | -3.4224e-14
|  |  | 312.787 | -9.9561e-14 |  |  |  | 291.652 | -4.2506e-14 |  |  |  | 293.982 | -6.5136e-14 |  |  |  | 310.206 | 2.175e-15 |  | 214.802 | -2.1568e-14
|  |  | 313.104 | -9.5746e-14 |  |  |  | 291.951 | -4.7284e-14 |  |  |  | 294.332 | -5.3997e-14 |  |  |  | 310.573 | -6.454e-15 |  | 214.633 | -2.4896e-14
|  |  | 313.369 | -1.0014e-13 |  |  |  | 292.252 | -4.4839e-14 |  |  |  | 294.607 | -4.6744e-14 |  |  |  | 310.839 | -4.903e-15 |  | 214.459 | -3.2371e-14
|  |  | 313.687 | -9.2979e-14 |  |  |  | 292.551 | -4.6865e-14 |  |  |  | 294.932 | -5.607e-14 |  |  |  | 311.173 | -8.617e-15 |  | 214.289 | -2.0735e-14
|  |  | 313.971 | -1.05445e-13 |  |  |  | 292.851 | -3.805e-14 |  |  |  | 295.206 | -5.8886e-14 |  |  |  | 311.441 | -1.2138e-14 |  | 214.119 | -2.8504e-14
|  |  | 314.288 | -1.11418e-13 |  |  |  | 293.151 | -4.4269e-14 |  |  |  | 295.483 | -5.0128e-14 |  |  |  | 311.773 | 5.82e-16 |  | 213.949 | -8.852e-15
|  |  | 314.621 | -1.31142e-13 |  |  |  | 293.452 | -3.6702e-14 |  |  |  | 295.807 | -3.7182e-14 |  |  |  | 312.006 | -1.95e-15 |  | 213.769 | -4.4707e-14
|  |  | 314.87 | -1.16081e-13 |  |  |  | 293.752 | -4.884e-14 |  |  |  | 296.082 | -3.7058e-14 |  |  |  | 312.374 | 4.199e-15 |  | 213.585 | -1.7893e-14
|  |  | 315.204 | -1.11163e-13 |  |  |  | 294.053 | -4.7525e-14 |  |  |  | 296.432 | -4.1439e-14 |  |  |  | 312.64 | -1.4826e-14 |  | 213.4 | -2.1702e-14
|  |  | 315.47 | -1.06782e-13 |  |  |  | 294.351 | -5.3939e-14 |  |  |  | 296.707 | -3.5723e-14 |  |  |  | 312.974 | -7.613e-15 |  | 213.184 | 5.5688e-14
|  |  | 315.82 | -1.08927e-13 |  |  |  | 294.651 | -4.3398e-14 |  |  |  | 297.057 | -3.672e-14 |  |  |  | 313.24 | -1.034e-15 |  | 212.987 | -2.6615e-14
|  |  | 316.103 | -1.0241e-13 |  |  |  | 294.951 | -4.3562e-14 |  |  |  | 297.307 | -2.5538e-14 |  |  |  | 313.574 | 1.38e-15 |  | 212.803 | 8.0026e-14
|  |  | 316.388 | -1.06339e-13 |  |  |  | 295.252 | -4.5579e-14 |  |  |  | 297.582 | -3.3139e-14 |  |  |  | 313.841 | 6.222e-15 |  | 212.61 | -4.638e-15
|  |  | 316.67 | -1.01876e-13 |  |  |  | 295.552 | -4.7861e-14 |  |  |  | 297.932 | -3.4852e-14 |  |  |  | 314.174 | 9.877e-15 |  | 212.398 | -1.5843e-14
|  |  | 316.97 | -1.06099e-13 |  |  |  | 295.851 | -3.9776e-14 |  |  |  | 298.208 | -4.4197e-14 |  |  |  | 314.408 | 1.5544e-14 |  | 212.1 | 3.38e-14
|  |  | 317.288 | -1.10235e-13 |  |  |  | 296.151 | -5.9961e-14 |  |  |  | 298.482 | -3.516e-14 |  |  |  | 314.775 | 6.534e-15 |  | 211.797 | -2.0422e-14
|  |  | 317.622 | -1.11216e-13 |  |  |  | 296.451 | -4.633e-14 |  |  |  | 298.829 | -3.1098e-14 |  |  |  | 315.042 | 1.2147e-14 |  | 211.549 | 9.5758e-14
|  |  | 317.888 | -1.14844e-13 |  |  |  | 296.751 | -4.3266e-14 |  |  |  | 299.103 | -2.1468e-14 |  |  |  | 315.407 | 5.557e-15 |  | 211.286 | 7.6946e-14
|  |  | 318.188 | -1.08214e-13 |  |  |  | 297.052 | -4.5545e-14 |  |  |  | 299.426 | -3.0051e-14 |  |  |  | 315.641 | 4.559e-15 |  | 211.022 | 6.8442e-14
|  |  | 318.471 | -1.10934e-13 |  |  |  | 297.351 | -4.2352e-14 |  |  |  | 299.698 | -2.4568e-14 |  |  |  | 316.009 | 5.843e-15 |  | 210.79 | 5.1755e-14
|  |  | 318.804 | -1.11585e-13 |  |  |  | 297.651 | -4.4804e-14 |  |  |  | 299.973 | -2.4084e-14 |  |  |  | 316.241 | 4.219e-15 |  | 210.558 | -4.6609e-14
|  |  | 319.103 | -1.0433e-13 |  |  |  | 297.951 | -5.3516e-14 |  |  |  | 300.32 | -2.4878e-14 |  |  |  | 316.609 | -3.384e-15 |  | 210.324 | -2.0256e-14
|  |  | 319.369 | -1.06938e-13 |  |  |  | 298.251 | -5.1679e-14 |  |  |  | 300.594 | -1.7366e-14 |  |  |  | 316.876 | -1.274e-15 |  | 210.079 | 3.3298e-14
|  |  | 319.687 | -9.3113e-14 |  |  |  | 298.559 | -4.7098e-14 |  |  |  | 300.944 | -2.2558e-14 |  |  |  | 317.142 | -5.282e-15 |  | 209.83 | 5.282e-15
|  |  | 320.002 | -9.8784e-14 |  |  |  | 298.858 | -4.4218e-14 |  |  |  | 301.22 | -2.1499e-14 |  |  |  | 317.477 | 6.148e-15 |  | 209.577 | 8.8961e-14
|  |  | 320.268 | -1.12208e-13 |  |  |  | 299.157 | -5.1549e-14 |  |  |  | 301.57 | -1.7442e-14 |  |  |  | 317.742 | 5.042e-15 |  | 209.304 | 6.19e-14
|  |  | 320.582 | -1.09022e-13 |  |  |  | 299.453 | -4.4717e-14 |  |  |  | 301.819 | -1.5447e-14 |  |  |  | 318.077 | 2.366e-15 |  | 209.049 | -1.0198e-14
|  |  | 320.899 | -1.12208e-13 |  |  |  | 299.763 | -4.8855e-14 |  |  |  | 302.093 | -1.9583e-14 |  |  |  | 318.342 | 7.925e-15 |  | 208.792 | 9.3497e-14
|  |  | 321.164 | -1.05955e-13 |  |  |  | 300.062 | -4.8686e-14 |  |  |  | 302.445 | -1.8508e-14 |  |  |  | 318.709 | 9.284e-15 |  | 208.532 | 6.0049e-14
|  |  | 321.495 | -1.12234e-13 |  |  |  | 300.363 | -5.0855e-14 |  |  |  | 302.722 | -2.0752e-14 |  |  |  | 318.974 | -1.272e-15 |  | 208.249 | -4.6319e-14
|  |  | 321.797 | -1.15115e-13 |  |  |  | 300.664 | -4.7652e-14 |  |  |  | 303.047 | -2.3621e-14 |  |  |  | 319.243 | 7.435e-15 |  | 207.983 | 3.4177e-14
|  |  | 322.064 | -1.09053e-13 |  |  |  | 300.954 | -6.6602e-14 |  |  |  | 303.346 | -2.0367e-14 |  |  |  | 319.61 | 1.8241e-14 |  | 207.706 | -5.5327e-14
|  |  | 322.379 | -1.17324e-13 |  |  |  | 301.255 | -5.3902e-14 |  |  |  | 303.623 | -2.6268e-14 |  |  |  | 319.844 | 1.1063e-14 |  | 207.418 | 9.1331e-14
|  |  | 322.695 | -1.13665e-13 |  |  |  | 301.567 | -5.0264e-14 |  |  |  | 303.898 | -2.5628e-14 |  |  |  | 320.208 | 1.3054e-14 |  | 207.129 | 3.9455e-14
|  |  | 322.964 | -1.18125e-13 |  |  |  | 301.838 | -4.252e-14 |  |  |  | 304.248 | -2.3265e-14 |  |  |  | 320.473 | 4.013e-15 |  | 206.825 | 1.28458e-13
|  |  | 323.279 | -1.20441e-13 |  |  |  | 302.167 | -5.4719e-14 |  |  |  | 304.525 | -2.1262e-14 |  |  |  | 320.736 | 1.19e-14 |  | 206.518 | 5.7515e-14
|  |  | 323.598 | -1.14568e-13 |  |  |  | 302.458 | -5.4908e-14 |  |  |  | 304.774 | -9.937e-15 |  |  |  | 321.069 | 1.2284e-14 |  | 206.185 | -5.1767e-14
|  |  | 323.897 | -1.14479e-13 |  |  |  | 302.759 | -5.4202e-14 |  |  |  | 305.126 | -1.5921e-14 |  |  |  | 321.433 | 1.0273e-14 |  | 205.838 | 7.0647e-14
|  |  | 324.18 | -1.25924e-13 |  |  |  | 303.061 | -5.0972e-14 |  |  |  | 305.4 | -1.9285e-14 |  |  |  | 321.668 | 1.0409e-14 |  | 205.525 | 9.3335e-14
|  |  | 324.498 | -1.23464e-13 |  |  |  | 303.359 | -5.3363e-14 |  |  |  | 305.676 | -2.0305e-14 |  |  |  | 321.931 | 6.579e-15 |  | 205.212 | 1.79374e-13
|  |  | 324.765 | -1.16951e-13 |  |  |  | 303.661 | -5.8202e-14 |  |  |  | 306.027 | -1.979e-14 |  |  |  | 322.298 | 1.1535e-14 |  | 204.854 | 1.31573e-13
|  |  | 325.083 | -1.28941e-13 |  |  |  | 303.962 | -5.113e-14 |  |  |  | 306.301 | -5.816e-15 |  |  |  | 322.532 | 1.073e-14 |  | 204.507 | -3.3865e-14
|  |  | 325.365 | -1.22356e-13 |  |  |  | 304.263 | -4.6353e-14 |  |  |  | 306.652 | -1.5526e-14 |  |  |  | 322.898 | 4.491e-15 |  | 204.195 | 1.14025e-13
|  |  | 325.684 | -1.21214e-13 |  |  |  | 304.562 | -5.4258e-14 |  |  |  | 306.902 | -2.197e-14 |  |  |  | 323.164 | -6.028e-15 |  | 203.881 | 6.9012e-14
|  |  | 325.966 | -1.30631e-13 |  |  |  | 304.862 | -4.7203e-14 |  |  |  | 307.177 | -2.0368e-14 |  |  |  | 323.531 | -5.577e-15 |  | 203.552 | 1.16044e-13
|  |  | 326.284 | -1.33052e-13 |  |  |  | 305.172 | -4.9619e-14 |  |  |  | 307.527 | -5.71e-15 |  |  |  | 323.765 | 4.87e-16 |  | 203.197 | 6.1045e-14
|  |  | 326.6 | -1.28194e-13 |  |  |  | 305.462 | -5.5222e-14 |  |  |  | 307.803 | -9.198e-15 |  |  |  | 324.031 | -1.231e-15 |  | 202.846 | 1.5231e-13
|  |  | 326.918 | -1.32225e-13 |  |  |  | 305.741 | -6.1601e-14 |  |  |  | 308.079 | -1.4251e-14 |  |  |  | 324.365 | -1.657e-15 |  | 202.51 | -1.25251e-13
|  |  | 327.202 | -1.41803e-13 |  |  |  | 306.042 | -5.014e-14 |  |  |  | 308.43 | -1.307e-14 |  |  |  | 324.632 | 1.229e-15 |  | 202.092 | 1.7994e-14
|  |  | 327.486 | -1.42094e-13 |  |  |  | 306.342 | -5.4215e-14 |  |  |  | 308.704 | -9.567e-15 |  |  |  | 324.999 | 3.122e-15 |  | 201.732 | 2.60317e-13
|  |  | 327.802 | -1.32727e-13 |  |  |  | 306.642 | -5.779e-14 |  |  |  | 309.029 | -1.0392e-14 |  |  |  | 325.265 | 3.015e-15 |  | 201.341 | 1.90624e-13
|  |  | 328.102 | -1.37284e-13 |  |  |  | 306.971 | -5.2999e-14 |  |  |  | 309.304 | -1.502e-14 |  |  |  | 325.6 | -5.577e-15 |  | 200.947 | 4.0455e-14
|  |  | 328.385 | -1.31053e-13 |  |  |  | 307.241 | -5.0844e-14 |  |  |  | 309.579 | -1.1617e-14 |  |  |  | 325.867 | -1.9282e-14 |  | 200.575 | 1.94494e-13
|  |  | 328.686 | -1.37969e-13 |  |  |  | 307.541 | -5.6437e-14 |  |  |  | 309.93 | -1.1744e-14 |  |  |  | 326.2 | -3.5807e-14 |  | 200.121 | 5.8646e-14
|  |  | 329.019 | -1.3277e-13 |  |  |  | 307.841 | -4.7993e-14 |  |  |  | 310.181 | -1.0489e-14 |  |  |  | 326.467 | -2.5765e-14 |  | 199.756 | 9.7594e-14
|  |  | 329.287 | -1.45998e-13 |  |  |  | 308.151 | -4.1054e-14 |  |  |  | 310.53 | -1.0772e-14 |  |  |  | 326.801 | -9.609e-15 |  | 199.393 | 1.00566e-13
|  |  | 329.603 | -1.44895e-13 |  |  |  | 308.452 | -5.361e-14 |  |  |  | 310.804 | -8.819e-15 |  |  |  | 327.066 | 6.549e-15 |  | 199.012 | 2.3582e-14
|  |  | 329.886 | -1.41953e-13 |  |  |  | 308.741 | -4.7985e-14 |  |  |  | 311.08 | -1.7524e-14 |  |  |  | 327.435 | 1.9057e-14 |  | 198.554 | 8.0342e-14
|  |  | 330.187 | -1.39799e-13 |  |  |  | 309.042 | -5.3941e-14 |  |  |  | 311.405 | -1.4678e-14 |  |  |  | 327.667 | 2.264e-14 |  | 198.116 | 1.30117e-13
|  |  | 330.503 | -1.39575e-13 |  |  |  | 309.371 | -5.5972e-14 |  |  |  | 311.68 | -1.6254e-14 |  |  |  | 327.936 | 2.7537e-14 |  | 197.743 | 1.31008e-13
|  |  | 330.786 | -1.49623e-13 |  |  |  | 309.64 | -5.5453e-14 |  |  |  | 312.031 | -3.582e-15 |  |  |  | 328.302 | 3.0039e-14 |  | 197.362 | 1.063e-13
|  |  | 331.102 | -1.5142e-13 |  |  |  | 309.96 | -5.5469e-14 |  |  |  | 312.305 | -1.9865e-14 |  |  |  | 328.536 | 2.0106e-14 |  | 196.956 | 6.3465e-14
|  |  | 331.421 | -1.4877e-13 |  |  |  | 310.262 | -5.4786e-14 |  |  |  | 312.581 | -7.857e-15 |  |  |  | 328.903 | 1.4063e-14 |  | 196.478 | 5.2056e-14
|  |  | 331.685 | -1.44621e-13 |  |  |  | 310.56 | -5.2871e-14 |  |  |  | 312.932 | -1.2456e-14 |  |  |  | 329.17 | 1.8571e-14 |  | 195.973 | 1.04902e-13
|  |  | 332.002 | -1.45936e-13 |  |  |  | 310.841 | -5.5411e-14 |  |  |  | 313.207 | -6.865e-15 |  |  |  | 329.503 | 1.6785e-14 |  | 195.509 | 5.1145e-14
|  |  | 332.286 | -1.5036e-13 |  |  |  | 311.171 | -5.6608e-14 |  |  |  | 313.481 | -1.1644e-14 |  |  |  | 329.77 | 2.3401e-14 |  | 195.083 | 1.27726e-13
|  |  | 332.604 | -1.44403e-13 |  |  |  | 311.472 | -5.2438e-14 |  |  |  | 313.832 | -1.9056e-14 |  |  |  | 330.037 | 1.9207e-14 |  | 194.699 | -1.84291e-13
|  |  | 332.869 | -1.45374e-13 |  |  |  | 311.772 | -5.0763e-14 |  |  |  | 314.107 | -4.398e-15 |  |  |  | 330.403 | 2.811e-14 |  | 194.266 | 1.19028e-13
|  |  | 333.186 | -1.44916e-13 |  |  |  | 312.072 | -5.3405e-14 |  |  |  | 314.382 | -1.2149e-14 |  |  |  | 330.638 | 1.9107e-14 |  | 193.713 | 1.7768e-14
|  |  | 333.504 | -1.42994e-13 |  |  |  | 312.361 | -5.0383e-14 |  |  |  | 314.731 | -9.495e-15 |  |  |  | 331.005 | 2.3615e-14 |  | 193.194 | 9.7859e-14
|  |  | 333.77 | -1.4661e-13 |  |  |  | 312.671 | -5.9379e-14 |  |  |  | 315.007 | -1.1825e-14 |  |  |  | 331.271 | 2.4167e-14 |  | 192.646 | 7.9677e-14
|  |  | 334.104 | -1.46501e-13 |  |  |  | 312.971 | -5.2713e-14 |  |  |  | 315.281 | -4.618e-15 |  |  |  | 331.505 | 2.8887e-14 |  | 192.113 | 5.1197e-14
|  |  | 334.37 | -1.4025e-13 |  |  |  | 313.241 | -4.6165e-14 |  |  |  | 315.632 | -9.923e-15 |  |  |  | 331.871 | 2.7056e-14 |  | 191.609 | 5.6624e-14
|  |  | 334.687 | -1.36495e-13 |  |  |  | 313.55 | -4.5365e-14 |  |  |  | 315.907 | -1.8342e-14 |  |  |  | 332.138 | 2.8034e-14 |  | 191.062 | 6.2361e-14
|  |  | 335.004 | -1.42899e-13 |  |  |  | 313.852 | -4.9485e-14 |  |  |  | 316.182 | -2.676e-14 |  |  |  | 332.472 | 2.9021e-14 |  | 190.5 | 3.2723e-14
|  |  | 335.27 | -1.31777e-13 |  |  |  | 314.151 | -5.2603e-14 |  |  |  | 316.531 | -1.2584e-14 |  |  |  | 332.738 | 3.1554e-14 |  | 189.994 | 5.7964e-14
|  |  | 335.604 | -1.35253e-13 |  |  |  | 314.461 | -4.6727e-14 |  |  |  | 316.806 | -9.391e-15 |  |  |  | 333.073 | 3.127e-14 |  | 189.458 | -4.8909e-14
|  |  | 335.886 | -1.34684e-13 |  |  |  | 314.762 | -5.2603e-14 |  |  |  | 317.157 | -8.26e-15 |  |  |  | 333.338 | 1.9253e-14 |  | 188.899 | 6.7639e-14
|  |  | 336.202 | -1.31386e-13 |  |  |  | 315.063 | -4.8115e-14 |  |  |  | 317.432 | -1.3734e-14 |  |  |  | 333.705 | 2.7451e-14 |  | 188.374 | 8.6214e-14
|  |  | 336.487 | -1.40739e-13 |  |  |  | 315.371 | -4.7479e-14 |  |  |  | 317.682 | -7.293e-15 |  |  |  | 333.94 | 2.6456e-14 |  | 187.866 | 7.9263e-14
|  |  | 336.803 | -1.35762e-13 |  |  |  | 315.641 | -4.9776e-14 |  |  |  | 318.032 | 4.27e-15 |  |  |  | 334.206 | 2.5669e-14 |  | 187.401 | 7.0757e-14
|  |  | 337.085 | -1.27748e-13 |  |  |  | 315.942 | -5.2883e-14 |  |  |  | 318.306 | -2.18e-16 |  |  |  | 334.574 | 2.9004e-14 |  | 186.891 | 7.1463e-14
|  |  | 337.403 | -1.27421e-13 |  |  |  | 316.271 | -4.641e-14 |  |  |  | 318.606 | -1.89e-15 |  |  |  | 334.84 | 2.62e-14 |  | 186.441 | 7.3976e-14
|  |  | 337.67 | -1.17249e-13 |  |  |  | 316.571 | -4.3267e-14 |  |  |  | 318.956 | -1.0579e-14 |  |  |  | 335.172 | 2.4333e-14 |  | 186.024 | 6.3402e-14
|  |  | 337.985 | -1.32155e-13 |  |  |  | 316.841 | -4.5676e-14 |  |  |  | 319.232 | 6.1e-16 |  |  |  | 335.44 | 2.801e-14 |  | 185.605 | 6.2477e-14
|  |  | 338.303 | -1.23838e-13 |  |  |  | 317.14 | -4.6533e-14 |  |  |  | 319.482 | -3.153e-15 |  |  |  | 335.806 | 2.5559e-14 |  | 185.136 | 5.5453e-14
|  |  | 338.586 | -1.30084e-13 |  |  |  | 317.44 | -4.6908e-14 |  |  |  | 319.831 | 2.37e-16 |  |  |  | 336.073 | 3.3518e-14 |  | 184.55 | -2.8368e-14
|  |  | 338.903 | -1.29536e-13 |  |  |  | 317.751 | -5.1369e-14 |  |  |  | 320.106 | -2.071e-15 |  |  |  | 336.307 | 2.3086e-14 |  | 183.934 | 5.336e-15
|  |  | 339.17 | -1.26178e-13 |  |  |  | 318.051 | -5.302e-14 |  |  |  | 320.379 | 3.766e-15 |  |  |  | 336.674 | 2.8447e-14 |  | 183.273 | 9.3851e-14
|  |  | 339.486 | -1.29497e-13 |  |  |  | 318.351 | -5.0157e-14 |  |  |  | 320.727 | 8.744e-15 |  |  |  | 336.941 | 2.6527e-14 |  | 182.574 | 6.6212e-14
|  |  | 339.819 | -1.34972e-13 |  |  |  | 318.651 | -5.8365e-14 |  |  |  | 321.001 | -7.861e-15 |  |  |  | 337.206 | 2.1642e-14 |  | 181.856 | 4.0714e-14
|  |  | 340.086 | -1.31558e-13 |  |  |  | 318.949 | -4.9724e-14 |  |  |  | 321.299 | 3.714e-15 |  |  |  | 337.574 | 2.9731e-14 |  | 181.213 | 1.06052e-13
|  |  | 340.403 | -1.38767e-13 |  |  |  | 319.251 | -4.7813e-14 |  |  |  | 321.623 | -1.2167e-14 |  |  |  | 337.841 | 2.8517e-14 |  | 180.572 | 1.7551e-14
|  |  | 340.72 | -1.35005e-13 |  |  |  | 319.55 | -4.7692e-14 |  |  |  | 321.922 | -6.823e-15 |  |  |  | 338.175 | 2.3539e-14 |  | 179.852 | -5.49885e-13
|  |  | 340.986 | -1.28167e-13 |  |  |  | 319.851 | -4.8542e-14 |  |  |  | 322.172 | 5.93e-16 |  |  |  | 338.44 | 3.5133e-14 |  | 179.058 | 1.1245e-13
|  |  | 341.303 | -1.37232e-13 |  |  |  | 320.16 | -5.3395e-14 |  |  |  | 322.521 | 5.391e-15 |  |  |  | 338.708 | 3.5533e-14 |  | 178.399 | 1.64108e-13
|  |  | 341.569 | -1.31066e-13 |  |  |  | 320.448 | -3.9544e-14 |  |  |  | 322.795 | 3.958e-15 |  |  |  | 339.075 | 3.8346e-14 |  | 177.836 | 6.293e-15
|  |  | 341.886 | -1.35236e-13 |  |  |  | 320.756 | -5.0794e-14 |  |  |  | 323.147 | 7.78e-16 |  |  |  | 339.342 | 3.2741e-14 |  | 177.282 | 8.6885e-14
|  |  | 342.17 | -1.34719e-13 |  |  |  | 321.054 | -4.7093e-14 |  |  |  | 323.421 | -5.167e-15 |  |  |  | 339.708 | 3.7499e-14 |  | 176.795 | 9.7831e-14
|  |  | 342.504 | -1.2833e-13 |  |  |  | 321.354 | -4.7246e-14 |  |  |  | 323.697 | -8.87e-15 |  |  |  | 339.942 | 3.0174e-14 |  | 176.317 | 8.7593e-14
|  |  | 342.769 | -1.42463e-13 |  |  |  | 321.664 | -4.4071e-14 |  |  |  | 324.046 | 5.097e-15 |  |  |  | 340.242 | 3.7481e-14 |  | 175.738 | -2.763e-15
|  |  | 343.087 | -1.45065e-13 |  |  |  | 321.963 | -4.6131e-14 |  |  |  | 324.322 | 5.446e-15 |  |  |  | 340.609 | 3.4233e-14 |  | 175.07 | 9.4996e-14
|  |  | 343.402 | -1.47516e-13 |  |  |  | 322.265 | -5.3923e-14 |  |  |  | 324.598 | -2.507e-15 |  |  |  | 340.842 | 3.0814e-14 |  | 174.379 | 1.29619e-13
|  |  | 343.669 | -1.41797e-13 |  |  |  | 322.565 | -5.346e-14 |  |  |  | 324.874 | -1.278e-15 |  |  |  | 341.142 | 3.0048e-14 |  | 173.637 | 1.507e-14
|  |  | 343.986 | -1.40545e-13 |  |  |  | 322.867 | -4.8948e-14 |  |  |  | 325.224 | 6.292e-15 |  |  |  | 341.475 | 2.8955e-14 |  | 172.925 | 5.9556e-14
|  |  | 344.319 | -1.43285e-13 |  |  |  | 323.137 | -4.4761e-14 |  |  |  | 325.499 | 8.724e-15 |  |  |  | 341.742 | 3.1353e-14 |  | 172.224 | 8.1105e-14
|  |  | 344.586 | -1.44169e-13 |  |  |  | 323.448 | -5.026e-14 |  |  |  | 325.775 | 2.0701e-14 |  |  |  | 342.107 | 2.9681e-14 |  | 171.563 | 1.53536e-13
|  |  | 344.903 | -1.52511e-13 |  |  |  | 323.748 | -5.186e-14 |  |  |  | 326.125 | 9.509e-15 |  |  |  | 342.374 | 3.1892e-14 |  | 170.928 | 7.8895e-14
|  |  | 345.169 | -1.39245e-13 |  |  |  | 324.049 | -5.1437e-14 |  |  |  | 326.4 | 2.9949e-14 |  |  |  | 342.607 | 3.5894e-14 |  | 170.41 | 9.2737e-14
|  |  | 345.485 | -1.47807e-13 |  |  |  | 324.35 | -4.6358e-14 |  |  |  | 326.676 | 1.2057e-14 |  |  |  | 342.975 | 2.9853e-14 |  | 169.875 | 6.7119e-14
|  |  | 345.802 | -1.60273e-13 |  |  |  | 324.65 | -5.5229e-14 |  |  |  | 326.975 | 9.777e-15 |  |  |  | 343.241 | 2.6335e-14 |  | 169.391 | 1.00521e-13
|  |  | 346.086 | -1.57845e-13 |  |  |  | 324.95 | -5.3779e-14 |  |  |  | 327.326 | 8.938e-15 |  |  |  | 343.507 | 2.4619e-14 |  | 168.932 | 8.8022e-14
|  |  | 346.401 | -1.46757e-13 |  |  |  | 325.249 | -5.2446e-14 |  |  |  | 327.602 | 1.6269e-14 |  |  |  | 343.874 | 3.0869e-14 |  | 168.513 | 1.59851e-13
|  |  | 346.712 | -1.54779e-13 |  |  |  | 325.552 | -5.8448e-14 |  |  |  | 327.876 | 1.4328e-14 |  |  |  | 344.142 | 3.5181e-14 |  | 168.082 | 1.40885e-13
|  |  | 346.979 | -1.54279e-13 |  |  |  | 325.861 | -5.4559e-14 |  |  |  | 328.227 | 1.7805e-14 |  |  |  | 344.475 | 1.991e-14 |  | 167.652 | 5.5109e-14
|  |  | 347.295 | -1.60754e-13 |  |  |  | 326.161 | -5.0213e-14 |  |  |  | 328.502 | 7.886e-15 |  |  |  | 344.74 | 2.9158e-14 |  | 167.068 | 7.3029e-14
|  |  | 347.561 | -1.61305e-13 |  |  |  | 326.462 | -5.2895e-14 |  |  |  | 328.778 | 1.8651e-14 |  |  |  | 345.009 | 2.1004e-14 |  | 166.465 | 1.34805e-13
|  |  | 347.893 | -1.63834e-13 |  |  |  | 326.761 | -5.7694e-14 |  |  |  | 329.128 | 1.5736e-14 |  |  |  | 345.375 | 1.6085e-14 |  | 165.768 | 6.8865e-14
|  |  | 348.16 | -1.60967e-13 |  |  |  | 327.07 | -6.1401e-14 |  |  |  | 329.403 | 1.4329e-14 |  |  |  | 345.642 | 1.626e-14 |  | 165.114 | 7.987e-14
|  |  | 348.493 | -1.59238e-13 |  |  |  | 327.34 | -5.7387e-14 |  |  |  | 329.753 | 1.3439e-14 |  |  |  | 346.009 | 1.6439e-14 |  | 164.369 | 9.6453e-14
|  |  | 348.762 | -1.68667e-13 |  |  |  | 327.67 | -6.3072e-14 |  |  |  | 330.029 | 2.1872e-14 |  |  |  | 346.273 | 1.8738e-14 |  | 163.719 | 9.5936e-14
|  |  | 349.079 | -1.72985e-13 |  |  |  | 327.94 | -5.4062e-14 |  |  |  | 330.305 | 2.2114e-14 |  |  |  | 346.506 | 2.0637e-14 |  | 163.016 | 9.11e-14
|  |  | 349.394 | -1.67311e-13 |  |  |  | 328.24 | -5.2036e-14 |  |  |  | 330.578 | 1.7476e-14 |  |  |  | 346.869 | 2.3111e-14 |  | 162.306 | 1.01708e-13
|  |  | 349.679 | -1.6801e-13 |  |  |  | 328.542 | -5.4758e-14 |  |  |  | 330.929 | 6.048e-15 |  |  |  | 347.199 | 2.3911e-14 |  | 161.64 | 1.31391e-13
|  |  | 349.997 | -1.72366e-13 |  |  |  | 328.838 | -5.685e-14 |  |  |  | 331.229 | 1.5765e-14 |  |  |  | 347.465 | 2.3387e-14 |  | 161.092 | 1.10254e-13
|  |  | 350.314 | -1.79071e-13 |  |  |  | 329.15 | -4.4903e-14 |  |  |  | 331.505 | 1.5662e-14 |  |  |  | 347.731 | 3.0678e-14 |  | 160.547 | 1.58272e-13
|  |  | 350.581 | -1.74113e-13 |  |  |  | 329.451 | -5.6286e-14 |  |  |  | 331.779 | 2.0154e-14 |  |  |  | 348.097 | 2.0377e-14 |  | 160.064 | 1.27337e-13
|  |  | 350.898 | -1.78779e-13 |  |  |  | 329.749 | -5.6362e-14 |  |  |  | 332.131 | 1.6306e-14 |  |  |  | 348.362 | 2.4055e-14 |  | 159.605 | 1.10586e-13
|  |  | 351.165 | -1.76144e-13 |  |  |  | 330.051 | -5.1722e-14 |  |  |  | 332.406 | 1.7909e-14 |  |  |  | 348.695 | 1.9736e-14 |  | 159.142 | 1.67882e-13
|  |  | 351.481 | -1.86021e-13 |  |  |  | 330.351 | -5.9527e-14 |  |  |  | 332.68 | 1.4952e-14 |  |  |  | 348.995 | 2.3375e-14 |  | 158.574 | 1.2244e-13
|  |  | 351.797 | -1.88184e-13 |  |  |  | 330.65 | -6.0093e-14 |  |  |  | 333.031 | 1.4697e-14 |  |  |  | 349.229 | 2.4029e-14 |  | 158.07 | 9.7321e-14
|  |  | 352.083 | -1.88316e-13 |  |  |  | 330.961 | -6.092e-14 |  |  |  | 333.305 | 1.2933e-14 |  |  |  | 349.596 | 2.4229e-14 |  | 157.553 | -1.04365e-13
|  |  | 352.366 | -1.86621e-13 |  |  |  | 331.261 | -6.0141e-14 |  |  |  | 333.579 | 1.2405e-14 |  |  |  | 349.863 | 2.6608e-14 |  | 156.906 | 1.9026e-14
|  |  | 352.701 | -1.91451e-13 |  |  |  | 331.562 | -6.0485e-14 |  |  |  | 333.929 | 5.734e-15 |  |  |  | 350.196 | 2.0184e-14 |  | 156.182 | 1.84894e-13
|  |  | 352.967 | -1.9499e-13 |  |  |  | 331.86 | -6.1652e-14 |  |  |  | 334.206 | 3.767e-15 |  |  |  | 350.464 | 2.7934e-14 |  | 155.427 | 8.8229e-14
|  |  | 353.3 | -1.9819e-13 |  |  |  | 332.16 | -6.0095e-14 |  |  |  | 334.555 | 1.6857e-14 |  |  |  | 350.731 | 3.0957e-14 |  | 154.672 | 1.01882e-13
|  |  | 353.583 | -2.07704e-13 |  |  |  | 332.46 | -6.4805e-14 |  |  |  | 334.83 | 7.177e-15 |  |  |  | 351.096 | 2.4438e-14 |  | 154.033 | 6.4444e-14
|  |  | 353.918 | -2.07463e-13 |  |  |  | 332.76 | -6.0686e-14 |  |  |  | 335.104 | 1.4231e-14 |  |  |  | 351.365 | 2.7367e-14 |  | 153.446 | 1.00875e-13
|  |  | 354.202 | -2.03427e-13 |  |  |  | 333.061 | -6.5195e-14 |  |  |  | 335.38 | 2.0043e-14 |  |  |  | 351.731 | 2.7416e-14 |  | 152.877 | 8.3078e-14
|  |  | 354.485 | -2.02985e-13 |  |  |  | 333.361 | -6.4478e-14 |  |  |  | 335.731 | 1.0397e-14 |  |  |  | 351.999 | 1.3773e-14 |  | 152.297 | 8.4295e-14
|  |  | 354.802 | -2.14582e-13 |  |  |  | 333.671 | -6.3507e-14 |  |  |  | 336.005 | 1.0554e-14 |  |  |  | 352.266 | 1.3781e-14 |  | 151.686 | 9.4701e-14
|  |  | 355.101 | -2.16546e-13 |  |  |  | 333.97 | -6.2957e-14 |  |  |  | 336.28 | 1.8021e-14 |  |  |  | 352.599 | 1.5745e-14 |  | 150.972 | 6.1187e-14
|  |  | 355.367 | -2.02843e-13 |  |  |  | 334.271 | -7.0542e-14 |  |  |  | 336.63 | 1.5516e-14 |  |  |  | 352.865 | 1.8157e-14 |  | 150.081 | 3.4987e-14
|  |  | 355.702 | -2.15234e-13 |  |  |  | 334.54 | -5.9418e-14 |  |  |  | 336.906 | 1.9064e-14 |  |  |  | 353.133 | 2.0514e-14 |  | 149.172 | 6.663e-14
|  |  | 356.019 | -2.13036e-13 |  |  |  | 334.859 | -6.5057e-14 |  |  |  | 337.206 | 9.349e-15 |  |  |  | 353.501 | 1.8978e-14 |  | 148.149 | 8.323e-14
|  |  | 356.284 | -2.2435e-13 |  |  |  | 335.16 | -6.5023e-14 |  |  |  | 337.53 | 7.995e-15 |  |  |  | 353.767 | 2.1818e-14 |  | 147.273 | 7.9025e-14
|  |  | 356.62 | -2.21816e-13 |  |  |  | 335.471 | -6.1054e-14 |  |  |  | 337.805 | 1.4241e-14 |  |  |  | 354.1 | 2.1181e-14 |  | 146.445 | 1.07208e-13
|  |  | 356.886 | -2.24046e-13 |  |  |  | 335.771 | -6.5386e-14 |  |  |  | 338.08 | 1.2142e-14 |  |  |  | 354.366 | 2.134e-14 |  | 145.755 | 8.3389e-14
|  |  | 357.203 | -2.28725e-13 |  |  |  | 336.041 | -6.6331e-14 |  |  |  | 338.431 | 4.014e-15 |  |  |  | 354.734 | 2.3945e-14 |  | 145.098 | 1.0484e-13
|  |  | 357.486 | -2.36848e-13 |  |  |  | 336.351 | -6.2465e-14 |  |  |  | 338.705 | 5.026e-15 |  |  |  | 355.002 | 2.2813e-14 |  | 144.534 | 1.11624e-13
|  |  | 357.803 | -2.41463e-13 |  |  |  | 336.65 | -7.2964e-14 |  |  |  | 339.005 | 7.725e-15 |  |  |  | 355.269 | 2.3435e-14 |  | 143.9 | 1.22729e-13
|  |  | 358.069 | -2.40492e-13 |  |  |  | 336.951 | -6.4297e-14 |  |  |  | 339.354 | 1.583e-14 |  |  |  | 355.601 | 1.6899e-14 |  | 143.134 | 1.08729e-13
|  |  | 358.385 | -2.39296e-13 |  |  |  | 337.26 | -5.9541e-14 |  |  |  | 339.63 | 7.054e-15 |  |  |  | 355.869 | 1.7231e-14 |  | 142.364 | 2.69054e-13
|  |  | 358.67 | -2.32091e-13 |  |  |  | 337.561 | -6.7541e-14 |  |  |  | 339.905 | 6.386e-15 |  |  |  | 356.133 | 2.4161e-14 |  | 141.604 | 1.81239e-13
|  |  | 359.003 | -2.41429e-13 |  |  |  | 337.86 | -6.9338e-14 |  |  |  | 340.256 | 6.354e-15 |  |  |  | 356.501 | 2.4084e-14 |  | 140.821 | 1.36849e-13
|  |  | 359.269 | -2.46628e-13 |  |  |  | 338.16 | -6.8734e-14 |  |  |  | 340.505 | 5.309e-15 |  |  |  | 356.769 | 2.397e-14 |  | 139.835 | 1.2919e-13
|  |  | 359.586 | -2.42885e-13 |  |  |  | 338.47 | -6.7563e-14 |  |  |  | 340.781 | 7.406e-15 |  |  |  | 357.103 | 1.2763e-14 |  | 138.901 | 1.44925e-13
|  |  | 359.919 | -2.49828e-13 |  |  |  | 338.77 | -7.2721e-14 |  |  |  | 341.129 | 4.974e-15 |  |  |  | 357.37 | 2.1198e-14 |  | 137.895 | 1.38845e-13
|  |  | 360.186 | -2.57453e-13 |  |  |  | 339.04 | -6.2127e-14 |  |  |  | 341.405 | 1.09e-15 |  |  |  | 357.636 | 1.6523e-14 |  | 136.84 | 1.25482e-13
|  |  | 360.502 | -2.49622e-13 |  |  |  | 339.34 | -6.8899e-14 |  |  |  | 341.681 | 4.522e-15 |  |  |  | 358.003 | 1.9641e-14 |  | 135.707 | 1.35116e-13
|  |  | 360.785 | -2.57696e-13 |  |  |  | 339.649 | -7.188e-14 |  |  |  | 342.054 | 7.338e-15 |  |  |  | 358.271 | 2.4867e-14 |  | 134.444 | 1.25827e-13
|  |  | 361.102 | -2.59682e-13 |  |  |  | 339.951 | -7.1979e-14 |  |  |  | 342.33 | 3.121e-15 |  |  |  | 358.57 | 2.6997e-14 |  | 133.221 | 1.2895e-13
|  |  | 361.369 | -2.59613e-13 |  |  |  | 340.25 | -7.1516e-14 |  |  |  | 342.606 | 7.374e-15 |  |  |  | 358.904 | 2.1616e-14 |  | 132.3 | 1.33921e-13
|  |  | 361.702 | -2.67575e-13 |  |  |  | 340.55 | -7.5197e-14 |  |  |  | 342.881 | -2.261e-15 |  |  |  | 359.171 | 2.1782e-14 |  | 131.514 | 1.25698e-13
|  |  | 361.968 | -2.75596e-13 |  |  |  | 340.86 | -7.9028e-14 |  |  |  | 343.228 | 1.0821e-14 |  |  |  | 359.437 | 2.518e-14 |  | 130.911 | 1.3231e-13
|  |  | 362.286 | -2.80562e-13 |  |  |  | 341.161 | -7.472e-14 |  |  |  | 343.506 | 1.579e-15 |  |  |  | 359.705 | 1.7764e-14 |  | 130.369 | 1.12535e-13
|  |  | 362.603 | -2.71675e-13 |  |  |  | 341.46 | -7.0681e-14 |  |  |  | 343.78 | 1.0144e-14 |  |  |  | 360.07 | 2.1909e-14 |  | 129.941 | 1.16038e-13
|  |  | 362.868 | -2.75884e-13 |  |  |  | 341.77 | -7.3009e-14 |  |  |  | 344.129 | 2.397e-15 |  |  |  | 360.337 | 1.844e-14 |  | 129.468 | 1.1845e-13
|  |  | 363.202 | -2.76615e-13 |  |  |  | 342.061 | -7.8461e-14 |  |  |  | 344.405 | 1.766e-15 |  |  |  | 360.705 | 2.091e-14 |  | 128.84 | 1.30579e-13
|  |  | 363.468 | -2.90482e-13 |  |  |  | 342.361 | -7.7329e-14 |  |  |  | 344.68 | 7.111e-15 |  |  |  | 360.938 | 2.2145e-14 |  | 128.243 | 1.32494e-13
|  |  | 363.801 | -2.89464e-13 |  |  |  | 342.641 | -6.8018e-14 |  |  |  | 345.029 | 3.914e-15 |  |  |  | 361.206 | 1.8682e-14 |  | 127.48 | 1.27135e-13
|  |  | 364.068 | -2.99509e-13 |  |  |  | 342.948 | -7.7128e-14 |  |  |  | 345.304 | 6.47e-15 |  |  |  | 361.572 | 1.5667e-14 |  | 126.431 | 1.31851e-13
|  |  | 364.387 | -2.96551e-13 |  |  |  | 343.25 | -7.839e-14 |  |  |  | 345.581 | -1.84e-16 |  |  |  | 361.838 | 1.4107e-14 |  | 125.367 | 1.16134e-13
|  |  | 364.702 | -2.9189e-13 |  |  |  | 343.551 | -7.3904e-14 |  |  |  | 345.93 | -1.154e-15 |  |  |  | 362.105 | 1.4783e-14 |  | 124.303 | 1.14809e-13
|  |  | 364.97 | -3.03792e-13 |  |  |  | 343.86 | -7.5726e-14 |  |  |  | 346.203 | -2.901e-15 |  |  |  | 362.471 | 1.6998e-14 |  | 123.439 | 1.12927e-13
|  |  | 365.285 | -3.06404e-13 |  |  |  | 344.17 | -8.091e-14 |  |  |  | 346.502 | -8.244e-15 |  |  |  | 362.739 | 1.7458e-14 |  | 122.653 | 1.28487e-13
|  |  | 365.601 | -3.0324e-13 |  |  |  | 344.46 | -8.2147e-14 |  |  |  | 346.775 | -6.468e-15 |  |  |  | 363.039 | 1.2264e-14 |  | 121.869 | 1.21552e-13
|  |  | 365.885 | -3.05075e-13 |  |  |  | 344.74 | -8.082e-14 |  |  |  | 347.123 | -1.675e-15 |  |  |  | 363.405 | 1.6262e-14 |  | 121.189 | 1.31458e-13
|  |  | 366.202 | -3.07817e-13 |  |  |  | 345.05 | -8.8491e-14 |  |  |  | 347.397 | -1.757e-15 |  |  |  | 363.672 | 1.1422e-14 |  | 120.47 | 1.21562e-13
|  |  | 366.501 | -3.13051e-13 |  |  |  | 345.361 | -8.2702e-14 |  |  |  | 347.747 | -5.253e-15 |  |  |  | 363.939 | 9.832e-15 |  | 119.773 | 1.14638e-13
|  |  | 366.785 | -3.16143e-13 |  |  |  | 345.64 | -8.2165e-14 |  |  |  | 348.02 | 1.151e-15 |  |  |  | 364.306 | 3.941e-15 |  | 119.221 | 1.17086e-13
|  |  | 367.103 | -3.22192e-13 |  |  |  | 345.951 | -8.5018e-14 |  |  |  | 348.294 | -3.916e-15 |  |  |  | 364.572 | 1.751e-15 |  | 118.632 | 1.09182e-13
|  |  | 367.368 | -3.30889e-13 |  |  |  | 346.248 | -8.1644e-14 |  |  |  | 348.645 | -5.826e-15 |  |  |  | 364.84 | -7.08e-16 |  | 117.772 | 1.30978e-13
|  |  | 367.685 | -3.35741e-13 |  |  |  | 346.547 | -8.2305e-14 |  |  |  | 348.919 | 5.89e-16 |  |  |  | 365.105 | 3.034e-15 |  | 116.918 | 1.31319e-13
|  |  | 368.002 | -3.31099e-13 |  |  |  | 346.855 | -8.451e-14 |  |  |  | 349.22 | -4.5e-16 |  |  |  | 365.473 | 7.61e-16 |  | 115.844 | 1.2796e-13
|  |  | 368.303 | -3.47348e-13 |  |  |  | 347.154 | -9.3977e-14 |  |  |  | 349.496 | -3.111e-15 |  |  |  | 365.74 | 2.28e-16 |  | 114.605 | 1.1617e-13
|  |  | 368.62 | -3.54495e-13 |  |  |  | 347.453 | -8.8626e-14 |  |  |  | 349.847 | -9.154e-15 |  |  |  | 366.006 | -2.433e-15 |  | 113.11 | 1.37224e-13
|  |  | 368.903 | -3.45243e-13 |  |  |  | 347.764 | -9.4832e-14 |  |  |  | 350.12 | -6.681e-15 |  |  |  | 366.373 | 9.481e-15 |  | 111.459 | 1.22028e-13
|  |  | 369.187 | -3.45015e-13 |  |  |  | 348.074 | -8.3078e-14 |  |  |  | 350.397 | -5.373e-15 |  |  |  | 366.673 | 5.409e-15 |  | 109.546 | 1.02076e-13
|  |  | 369.503 | -3.53268e-13 |  |  |  | 348.345 | -8.6195e-14 |  |  |  | 350.672 | -1.0903e-14 |  |  |  | 366.941 | -2.067e-15 |  | 107.872 | 1.12455e-13
|  |  | 369.787 | -3.63923e-13 |  |  |  | 348.655 | -9.3849e-14 |  |  |  | 351.021 | 2.237e-15 |  |  |  | 367.307 | 4.237e-15 |  | 106.299 | 1.27878e-13
|  |  | 370.121 | -3.66553e-13 |  |  |  | 348.955 | -8.2225e-14 |  |  |  | 351.297 | -4.638e-15 |  |  |  | 367.541 | 1.617e-15 |  | 104.904 | 1.33973e-13
|  |  | 370.403 | -3.66841e-13 |  |  |  | 349.256 | -9.1128e-14 |  |  |  | 351.573 | -4.966e-15 |  |  |  | 367.808 | 4.45e-16 |  | 103.801 | 1.27363e-13
|  |  | 370.687 | -3.68139e-13 |  |  |  | 349.558 | -9.4645e-14 |  |  |  | 351.948 | -1.4473e-14 |  |  |  | 368.174 | 4.46e-16 |  | 102.84 | 1.48012e-13
|  |  | 371.021 | -3.68897e-13 |  |  |  | 349.859 | -9.7914e-14 |  |  |  | 352.223 | -1.4877e-14 |  |  |  | 368.44 | 2.16e-16 |  | 101.761 | 1.57723e-13
|  |  | 371.289 | -3.82091e-13 |  |  |  | 350.159 | -9.2986e-14 |  |  |  | 352.499 | -2.286e-14 |  |  |  | 368.707 | 4.41e-15 |  | 100.54 | 1.57912e-13
|  |  | 371.621 | -3.88449e-13 |  |  |  | 350.439 | -9.4845e-14 |  |  |  | 352.774 | -8.695e-15 |  |  |  | 369.074 | -1.121e-15 |  | 99.137 | 1.41349e-13
|  |  | 371.887 | -3.95219e-13 |  |  |  | 350.751 | -9.7692e-14 |  |  |  | 353.125 | -1.5765e-14 |  |  |  | 369.341 | -9.967e-15 |  | 97.7166 | 1.45284e-13
|  |  | 372.205 | -3.91926e-13 |  |  |  | 351.06 | -9.6895e-14 |  |  |  | 353.401 | -1.4252e-14 |  |  |  | 369.607 | -8.263e-15 |  | 96.0253 | 1.63748e-13
|  |  | 372.488 | -3.99707e-13 |  |  |  | 351.359 | -1.06388e-13 |  |  |  | 353.701 | -1.6769e-14 |  |  |  | 369.975 | -1.61e-15 |  | 94.6386 | 1.76431e-13
|  |  | 372.803 | -4.13966e-13 |  |  |  | 351.64 | -1.06076e-13 |  |  |  | 354.051 | -1.306e-14 |  |  |  | 370.241 | -1.5134e-14 |  | 93.2938 | 1.64167e-13
|  |  | 373.089 | -4.21441e-13 |  |  |  | 351.94 | -9.9478e-14 |  |  |  | 354.326 | -1.7662e-14 |  |  |  | 370.507 | -1.8251e-14 |  | 92.0797 | 8.5277e-14
|  |  | 373.422 | -4.21373e-13 |  |  |  | 352.249 | -9.6827e-14 |  |  |  | 354.601 | -1.8658e-14 |  |  |  | 370.874 | -2.0862e-14 |  | 91.423 | 1.25435e-13
|  |  | 373.688 | -4.30264e-13 |  |  |  | 352.552 | -1.09041e-13 |  |  |  | 354.876 | -1.1256e-14 |  |  |  | 371.142 | -8.802e-15 |  | 90.6099 | 1.15023e-13
|  |  | 374.006 | -4.31593e-13 |  |  |  | 352.861 | -1.04816e-13 |  |  |  | 355.251 | -1.5668e-14 |  |  |  | 371.407 | -5.505e-15 |  | 89.4758 | 1.37129e-13
|  |  | 374.271 | -4.2978e-13 |  |  |  | 353.16 | -1.03239e-13 |  |  |  | 355.526 | -1.0507e-14 |  |  |  | 371.774 | -1.1349e-14 |  | 87.1289 | 1.53349e-13
|  |  | 374.605 | -4.39039e-13 |  |  |  | 353.471 | -1.15372e-13 |  |  |  | 355.802 | -1.4287e-14 |  |  |  | 372.04 | -5.992e-15 |  | 84.8448 | 1.57888e-13
|  |  | 374.887 | -4.34209e-13 |  |  |  | 353.74 | -1.03086e-13 |  |  |  | 356.077 | -2.69e-14 |  |  |  | 372.307 | -1.7518e-14 |  | 83.6629 | 1.56582e-13
|  |  | 375.204 | -4.41553e-13 |  |  |  | 354.051 | -1.19036e-13 |  |  |  | 356.428 | -2.99e-14 |  |  |  | 372.675 | -1.7358e-14 |  | 82.6406 | 1.19493e-13
|  |  | 375.472 | -4.50951e-13 |  |  |  | 354.35 | -1.10884e-13 |  |  |  | 356.728 | -3.321e-14 |  |  |  | 372.941 | -1.4712e-14 |  | 82.0966 | 1.27063e-13
|  |  | 375.789 | -4.63024e-13 |  |  |  | 354.66 | -1.13512e-13 |  |  |  | 357.002 | -2.6778e-14 |  |  |  | 373.207 | -1.9805e-14 |  | 81.8069 | 1.34214e-13
|  |  | 376.072 | -4.58006e-13 |  |  |  | 354.958 | -1.18102e-13 |  |  |  | 357.278 | -2.1401e-14 |  |  |  | 373.574 | -1.6757e-14 |  | 81.621 | 1.54093e-13
|  |  | 376.39 | -4.63452e-13 |  |  |  | 355.269 | -1.13748e-13 |  |  |  | 357.628 | -3.2839e-14 |  |  |  | 373.876 | -4.7974e-14 |  | 81.4555 | 1.56113e-13
|  |  | 376.673 | -4.63663e-13 |  |  |  | 355.539 | -1.10068e-13 |  |  |  | 357.903 | -3.0523e-14 |  |  |  | 374.142 | -7.4882e-14 |  | 81.3841 | 1.42381e-13
|  |  | 376.988 | -4.68256e-13 |  |  |  | 355.85 | -1.16324e-13 |  |  |  | 358.202 | -2.6489e-14 |  |  |  | 374.408 | -5.2489e-14 |  | 81.331 | 1.63083e-13
|  |  | 377.256 | -4.77956e-13 |  |  |  | 356.16 | -1.18212e-13 |  |  |  | 358.529 | -2.1799e-14 |  |  |  | 374.809 | -4.3405e-14 |  | 81.2802 | 1.42227e-13
|  |  | 377.59 | -4.7691e-13 |  |  |  | 356.459 | -1.21641e-13 |  |  |  | 358.827 | -2.9679e-14 |  |  |  | 375.108 | -3.2227e-14 |  | 81.2717 | 1.55689e-13
|  |  | 377.89 | -4.87807e-13 |  |  |  | 356.77 | -1.267e-13 |  |  |  | 359.079 | -2.7812e-14 |  |  |  | 375.376 | -3.2403e-14 |  | 81.275 | 1.37478e-13
|  |  | 378.157 | -4.99466e-13 |  |  |  | 357.039 | -1.22302e-13 |  |  |  | 359.429 | -2.7519e-14 |  |  |  | 375.675 | -4.0156e-14 |  | 81.275 | 1.3586e-13
|  |  | 378.489 | -5.04548e-13 |  |  |  | 357.349 | -1.24349e-13 |  |  |  | 359.704 | -3.5399e-14 |  |  |  | 375.942 | -4.6185e-14 |  | 81.2666 | 1.19813e-13
|  |  | 378.756 | -5.08549e-13 |  |  |  | 357.65 | -1.23304e-13 |  |  |  | 359.979 | -3.3104e-14 |  |  |  | 376.243 | -4.5852e-14
|  |  | 379.089 | -5.13238e-13 |  |  |  | 357.95 | -1.3002e-13 |  |  |  | 360.328 | -3.3675e-14 |  |  |  | 376.542 | -5.0966e-14
|  |  | 379.356 | -5.05661e-13 |  |  |  | 358.259 | -1.36623e-13 |  |  |  | 360.628 | -3.6907e-14 |  |  |  | 376.81 | -4.5097e-14
|  |  | 379.674 | -5.13358e-13 |  |  |  | 358.561 | -1.28969e-13 |  |  |  | 360.904 | -3.4498e-14 |  |  |  | 377.111 | -4.6565e-14
|  |  | 380.007 | -5.26084e-13 |  |  |  | 358.881 | -1.3024e-13 |  |  |  | 361.178 | -4.0142e-14 |  |  |  | 377.477 | -4.3397e-14
|  |  | 380.274 | -5.34229e-13 |  |  |  | 359.171 | -1.40981e-13 |  |  |  | 361.529 | -3.9632e-14 |  |  |  | 377.745 | -3.0628e-14
|  |  | 380.589 | -5.36156e-13 |  |  |  | 359.439 | -1.38188e-13 |  |  |  | 361.804 | -4.6863e-14 |  |  |  | 378.011 | -3.8816e-14
|  |  | 380.872 | -5.38688e-13 |  |  |  | 359.751 | -1.4169e-13 |  |  |  | 362.104 | -5.0892e-14 |  |  |  | 378.379 | -4.9641e-14
|  |  | 381.189 | -5.44997e-13 |  |  |  | 360.051 | -1.33911e-13 |  |  |  | 362.38 | -5.4038e-14 |  |  |  | 378.68 | -5.0401e-14
|  |  | 381.457 | -5.53388e-13 |  |  |  | 360.36 | -1.43856e-13 |  |  |  | 362.727 | -5.8583e-14 |  |  |  | 379.015 | -5.3549e-14
|  |  | 381.79 | -5.63133e-13 |  |  |  | 360.658 | -1.49858e-13 |  |  |  | 363.005 | -5.6517e-14 |  |  |  | 379.314 | -5.6245e-14
|  |  | 382.057 | -5.67341e-13 |  |  |  | 360.96 | -1.46006e-13 |  |  |  | 363.304 | -5.2817e-14 |  |  |  | 379.648 | -5.8991e-14
|  |  | 382.389 | -5.69433e-13 |  |  |  | 361.271 | -1.4642e-13 |  |  |  | 363.655 | -5.3661e-14 |  |  |  | 379.915 | -6.3211e-14
|  |  | 382.657 | -5.7793e-13 |  |  |  | 361.55 | -1.47508e-13 |  |  |  | 363.929 | -5.7858e-14 |  |  |  | 380.25 | -5.7264e-14
|  |  | 382.973 | -5.8028e-13 |  |  |  | 361.85 | -1.47054e-13 |  |  |  | 364.231 | -5.7511e-14 |  |  |  | 380.517 | -6.5034e-14
|  |  | 383.288 | -5.89829e-13 |  |  |  | 362.151 | -1.56892e-13 |  |  |  | 364.48 | -6.5902e-14 |  |  |  | 380.851 | -6.9185e-14
|  |  | 383.62 | -5.96996e-13 |  |  |  | 362.45 | -1.52572e-13 |  |  |  | 364.83 | -6.1394e-14 |  |  |  | 381.186 | -6.9702e-14
|  |  | 383.886 | -5.95756e-13 |  |  |  | 362.759 | -1.6087e-13 |  |  |  | 365.129 | -6.0371e-14 |  |  |  | 381.451 | -7.6064e-14
|  |  | 384.221 | -6.0803e-13 |  |  |  | 363.06 | -1.63199e-13 |  |  |  | 365.407 | -7.1587e-14 |  |  |  | 381.785 | -7.475e-14
|  |  | 384.486 | -6.1055e-13 |  |  |  | 363.339 | -1.56217e-13 |  |  |  | 365.679 | -6.811e-14 |  |  |  | 382.12 | -8.3578e-14
|  |  | 384.769 | -6.13427e-13 |  |  |  | 363.65 | -1.65095e-13 |  |  |  | 366.03 | -7.0784e-14 |  |  |  | 382.455 | -7.7565e-14
|  |  | 385.104 | -6.27961e-13 |  |  |  | 363.95 | -1.64685e-13 |  |  |  | 366.305 | -7.1782e-14 |  |  |  | 382.788 | -8.5595e-14
|  |  | 385.371 | -6.32942e-13 |  |  |  | 364.259 | -1.66641e-13 |  |  |  | 366.579 | -8.2734e-14 |  |  |  | 383.088 | -9.0457e-14
|  |  | 385.704 | -6.39386e-13 |  |  |  | 364.559 | -1.7388e-13 |  |  |  | 366.929 | -8.0991e-14 |  |  |  | 383.455 | -8.7746e-14
|  |  | 385.988 | -6.43313e-13 |  |  |  | 364.859 | -1.73985e-13 |  |  |  | 367.204 | -8.018e-14 |  |  |  | 383.79 | -9.0759e-14
|  |  | 386.304 | -6.58863e-13 |  |  |  | 365.141 | -1.78885e-13 |  |  |  | 367.504 | -8.5129e-14 |  |  |  | 385.058 | -1.04054e-13
|  |  | 386.587 | -6.55891e-13 |  |  |  | 365.451 | -1.70693e-13 |  |  |  | 367.856 | -8.426e-14 |  |  |  | 386.061 | -1.07568e-13
|  |  | 386.902 | -6.68449e-13 |  |  |  | 365.76 | -1.78296e-13 |  |  |  | 368.13 | -7.9133e-14 |  |  |  | 386.328 | -1.19647e-13
|  |  | 387.185 | -6.67544e-13 |  |  |  | 366.04 | -1.78364e-13 |  |  |  | 368.403 | -8.6643e-14 |  |  |  | 386.695 | -1.30728e-13
|  |  | 387.502 | -6.74459e-13 |  |  |  | 366.35 | -1.7896e-13 |  |  |  | 368.705 | -9.1966e-14 |  |  |  | 386.96 | -1.41533e-13
|  |  | 387.783 | -6.85837e-13 |  |  |  | 366.659 | -1.88727e-13 |  |  |  | 368.98 | -9.6429e-14 |  |  |  | 387.294 | -1.36462e-13
|  |  | 388.101 | -7.00189e-13 |  |  |  | 366.94 | -1.8889e-13 |  |  |  | 369.331 | -1.03785e-13 |  |  |  | 387.627 | -1.41673e-13
|  |  | 388.385 | -7.03008e-13 |  |  |  | 367.248 | -1.94988e-13 |  |  |  | 369.631 | -9.6036e-14 |  |  |  | 387.961 | -1.51046e-13
|  |  | 388.702 | -7.12752e-13 |  |  |  | 367.56 | -1.9852e-13 |  |  |  | 369.88 | -8.8635e-14 |  |  |  | 388.293 | -1.57888e-13
|  |  | 388.984 | -7.18895e-13 |  |  |  | 367.86 | -1.98942e-13 |  |  |  | 370.23 | -8.0311e-14 |  |  |  | 388.626 | -1.56755e-13
|  |  | 389.3 | -7.31354e-13 |  |  |  | 368.161 | -2.02641e-13 |  |  |  | 370.531 | -9.4079e-14 |  |  |  | 388.993 | -1.61138e-13
|  |  | 389.584 | -7.34425e-13 |  |  |  | 368.439 | -2.00725e-13 |  |  |  | 370.807 | -9.3276e-14 |  |  |  | 389.326 | -1.71205e-13
|  |  | 389.868 | -7.36298e-13 |  |  |  | 368.75 | -2.07838e-13 |  |  |  | 371.081 | -9.8915e-14 |  |  |  | 389.66 | -1.7062e-13
|  |  | 390.2 | -7.41419e-13 |  |  |  | 369.049 | -2.07174e-13 |  |  |  | 371.431 | -1.2038e-13 |  |  |  | 389.992 | -1.76731e-13
|  |  | 390.464 | -7.47959e-13 |  |  |  | 369.351 | -2.07696e-13 |  |  |  | 371.707 | -1.24924e-13 |  |  |  | 391.277 | -2.04465e-13
|  |  | 390.795 | -7.63156e-13 |  |  |  | 369.661 | -2.14659e-13 |  |  |  | 371.98 | -1.30597e-13 |  |  |  | 392.271 | -2.23363e-13
|  |  | 391.076 | -7.65343e-13 |  |  |  | 369.96 | -2.16947e-13 |  |  |  | 372.334 | -1.3009e-13 |  |  |  | 392.601 | -2.23574e-13
|  |  | 391.359 | -7.70496e-13 |  |  |  | 370.271 | -2.16468e-13 |  |  |  | 372.632 | -1.43794e-13 |  |  |  | 392.931 | -2.35413e-13
|  |  | 391.675 | -7.76437e-13 |  |  |  | 370.539 | -2.20523e-13 |  |  |  | 372.907 | -1.46811e-13 |  |  |  | 393.262 | -2.36905e-13
|  |  | 392.009 | -7.84033e-13 |  |  |  | 370.85 | -2.26984e-13 |  |  |  | 373.182 | -1.40409e-13 |  |  |  | 393.593 | -2.45764e-13
|  |  | 392.274 | -7.92826e-13 |  |  |  | 371.15 | -2.31841e-13 |  |  |  | 373.533 | -1.44383e-13 |  |  |  | 393.922 | -2.5421e-13
|  |  | 392.591 | -8.03377e-13 |  |  |  | 371.459 | -2.19149e-13 |  |  |  | 373.808 | -1.59263e-13 |  |  |  | 394.252 | -2.65585e-13
|  |  | 392.875 | -8.15997e-13 |  |  |  | 371.76 | -2.37898e-13 |  |  |  | 374.109 | -1.55284e-13 |  |  |  | 394.579 | -2.70708e-13
[8 empty] | 372.04 | -2.37061e-13 |  |  |  | 374.384 | -1.59201e-13 |  |  |  | 394.909 | -2.81446e-13
[8 empty] | 372.34 | -2.32266e-13 |  |  |  | 374.733 | -1.70122e-13 |  |  |  | 395.237 | -2.96819e-13
[8 empty] | 372.651 | -2.46522e-13 |  |  |  | 375.009 | -1.62405e-13 |  |  |  | 395.564 | -3.01144e-13
[8 empty] | 372.951 | -2.51279e-13 |  |  |  | 375.285 | -1.59414e-13 |  |  |  | 395.893 | -3.09713e-13
[8 empty] | 373.25 | -2.54712e-13 |  |  |  | 375.661 | -1.72486e-13 |  |  |  | 396.221 | -3.18148e-13
[8 empty] | 373.561 | -2.52981e-13 |  |  |  | 375.935 | -1.69349e-13 |  |  |  | 397.464 | -3.47538e-13
[8 empty] | 373.86 | -2.58695e-13 |  |  |  | 376.21 | -1.02574e-13
[8 empty] | 374.161 | -2.60486e-13 |  |  |  | 376.486 | -1.16676e-13
[8 empty] | 374.441 | -2.65464e-13 |  |  |  | 376.836 | -1.65746e-13
[8 empty] | 374.751 | -2.66135e-13 |  |  |  | 377.136 | -8.6723e-14
[8 empty] | 375.051 | -2.69078e-13 |  |  |  | 377.412 | -1.39387e-13
[8 empty] | 375.351 | -2.78243e-13 |  |  |  | 377.687 | -1.88076e-13
[8 empty] | 375.662 | -2.80083e-13 |  |  |  | 378.063 | -2.09176e-13
[8 empty] | 375.962 | -2.89231e-13 |  |  |  | 378.339 | -2.13381e-13
[8 empty] | 376.242 | -2.81462e-13 |  |  |  | 378.613 | -2.19501e-13
[8 empty] | 376.551 | -2.8715e-13 |  |  |  | 378.938 | -2.07255e-13
[8 empty] | 376.853 | -2.92492e-13 |  |  |  | 379.238 | -1.88425e-13
[8 empty] | 377.152 | -3.01038e-13 |  |  |  | 379.538 | -2.14554e-13
[8 empty] | 377.452 | -3.05934e-13 |  |  |  | 379.788 | -2.24631e-13
[8 empty] | 377.763 | -3.09445e-13 |  |  |  | 380.138 | -2.44647e-13
[8 empty] | 378.064 | -3.10667e-13 |  |  |  | 380.439 | -2.49501e-13
[8 empty] | 378.373 | -3.10425e-13 |  |  |  | 380.715 | -2.54553e-13
[8 empty] | 378.643 | -3.16625e-13 |  |  |  | 381.016 | -2.53023e-13
[8 empty] | 378.953 | -3.22421e-13 |  |  |  | 381.316 | -2.66532e-13
[8 empty] | 379.253 | -3.26902e-13 |  |  |  | 381.59 | -2.81133e-13
[8 empty] | 379.563 | -3.38049e-13 |  |  |  | 381.967 | -2.8842e-13
[8 empty] | 379.862 | -3.37576e-13 |  |  |  | 382.241 | -2.97934e-13
[8 empty] | 380.142 | -3.36049e-13 |  |  |  | 382.54 | -2.92294e-13
[8 empty] | 380.451 | -3.43518e-13 |  |  |  | 382.842 | -3.14313e-13
[8 empty] | 380.753 | -3.44435e-13 |  |  |  | 383.142 | -3.21626e-13
[8 empty] | 381.062 | -3.55555e-13 |  |  |  | 383.466 | -3.26256e-13
[8 empty] | 381.362 | -3.56039e-13 |  |  |  | 383.741 | -3.39653e-13
[8 empty] | 381.643 | -3.53958e-13 |  |  |  | 384.04 | -3.39904e-13
[8 empty] | 381.942 | -3.62691e-13 |  |  |  | 384.338 | -3.4757e-13
[8 empty] | 382.242 | -3.66343e-13 |  |  |  | 384.64 | -3.42063e-13
[8 empty] | 382.552 | -3.70725e-13 |  |  |  | 384.915 | -3.48567e-13
[8 empty] | 382.861 | -3.77813e-13 |  |  |  | 385.214 | -3.58436e-13
[8 empty] | 383.161 | -3.81147e-13 |  |  |  | 385.539 | -3.68745e-13
[8 empty] | 383.461 | -3.87561e-13 |  |  |  | 385.839 | -3.79329e-13
[8 empty] | 383.772 | -3.89712e-13 |  |  |  | 386.114 | -3.82415e-13
[8 empty] | 384.04 | -3.88377e-13 |  |  |  | 386.413 | -3.83094e-13
[8 empty] | 384.351 | -3.98962e-13 |  |  |  | 386.711 | -3.95339e-13
[8 empty] | 384.65 | -4.04225e-13 |  |  |  | 387.061 | -3.99829e-13
[8 empty] | 384.96 | -4.12947e-13 |  |  |  | 387.336 | -4.21001e-13
[8 empty] | 385.26 | -4.13396e-13 |  |  |  | 387.611 | -4.21787e-13
[8 empty] | 385.55 | -4.1656e-13 |  |  |  | 387.911 | -4.28494e-13
[8 empty] | 385.86 | -4.20928e-13 |  |  |  | 388.188 | -4.2512e-13
[8 empty] | 386.171 | -4.30071e-13 |  |  |  | 388.586 | -4.4105e-13
[8 empty] | 386.441 | -4.27517e-13 |  |  |  | 388.81 | -4.35732e-13
[8 empty] | 386.749 | -4.34773e-13 |  |  |  | 389.109 | -4.52689e-13
[8 empty] | 387.051 | -4.3579e-13 |  |  |  | 389.385 | -4.58165e-13
[8 empty] | 387.358 | -4.50328e-13 |  |  |  | 389.759 | -4.70654e-13
[8 empty] | 387.66 | -4.47071e-13 |  |  |  | 390.033 | -4.84455e-13
[8 empty] | 387.959 | -4.59849e-13 |  |  |  | 390.306 | -5.0508e-13
[8 empty] | 388.27 | -4.63926e-13 |  |  |  | 390.578 | -5.0741e-13
[8 empty] | 388.54 | -4.65696e-13 |  |  |  | 390.923 | -5.17241e-13
[8 empty] | 388.841 | -4.68102e-13 |  |  |  | 391.221 | -5.25225e-13
[8 empty] | 389.15 | -4.72705e-13 |  |  |  | 391.494 | -5.31465e-13
[8 empty] | 389.459 | -4.75992e-13 |  |  |  | 391.842 | -5.36887e-13
[8 empty] | 389.769 | -4.7823e-13 |  |  |  | 392.143 | -5.52358e-13
[8 empty] | 390.038 | -4.89259e-13 |  |  |  | 392.417 | -5.58503e-13
[8 empty] | 390.345 | -4.92757e-13 |  |  |  | 392.691 | -5.82015e-13
[8 empty] | 390.664 | -5.00215e-13 |  |  |  | 393.066 | -5.81928e-13
[8 empty] | 390.963 | -5.08849e-13 |  |  |  | 393.341 | -5.8374e-13
[13 empty] | 393.642 | -5.98362e-13
[13 empty] | 393.917 | -6.14591e-13
[13 empty] | 394.192 | -6.21187e-13
[13 empty] | 394.544 | -6.21634e-13
[13 empty] | 394.843 | -6.3945e-13
[13 empty] | 395.118 | -6.54779e-13
[13 empty] | 395.393 | -6.57564e-13
[13 empty] | 395.744 | -6.65403e-13
[13 empty] | 396.044 | -6.75697e-13
[13 empty] | 396.32 | -6.83912e-13
[13 empty] | 396.596 | -6.88458e-13
[13 empty] | 396.971 | -6.98565e-13
[13 empty] | 397.246 | -7.03585e-13
[13 empty] | 397.547 | -7.12956e-13
[13 empty] | 397.822 | -7.2774e-13
[13 empty] | 398.122 | -7.40429e-13
[13 empty] | 398.398 | -7.46009e-13
[13 empty] | 398.672 | -7.48367e-13
[13 empty] | 399.023 | -7.60923e-13
[13 empty] | 399.324 | -7.77911e-13
[13 empty] | 399.599 | -7.90798e-13

## TSC, All runs
Ramp [K/min] | Temperature | Current | Temperature | Current | Ramp [K/min] | Temperature | Current | Temperature | Current | Ramp [K/min] | Temperature | Current | Temperature | Current | Ramp [K/min] | Temperature | Current | Temperature | Current | Ramp [K/min] | Temperature | Current | Temperature | Current | Ramp [K/min] | Temperature | Current | Temperature | Current | Ramp [K/min] | Temperature | Current | Temperature | Current
15 | 298.868 | -4.62685e-10 | 81.7817 | -8.5518e-13 | 15 | 372.456 | -4.05384e-12 | 80.535 | -3.0291e-13 | 15 | 275.484 | -4.6883e-12 | 80.5571 | -1.763e-14 | 15 | 361.668 | 6.6581e-14 | 80.6307 | -4.6568e-13 | 15 | 234.139 | 1.07439e-12 | 80.7212 | 1.1857e-13 | 10 | 359.912 | 7.6381e-13 | 80.3707 | 1.0925e-13 | 10 | 251.028 | 2.32346e-12 | 83.0337 | 1.0972e-13
Conditions | 298.854 | -4.05334e-12 | 83.2192 | -2.92652e-13 | Conditions | 372.148 | -2.56006e-12 | 81.9524 | -1.62378e-13 | Conditions | 275.1 | -2.0312e-12 | 80.6671 | -6.1627e-14 | Conditions | 360.774 | 9.9555e-14 | 82.0867 | -2.27363e-13 | Conditions | 233.933 | 7.4833e-13 | 82.1378 | -4.4494e-14 | Conditions | 359.763 | 5.4401e-13 | 81.7961 | -2.6618e-14 | Conditions | 250.139 | 1.19291e-12 | 84.4565 | -1.9008e-14
-10/+4/-10 | 298.845 | -2.05864e-12 | 84.2109 | -2.14156e-13 | -5/+4/-5 | 371.877 | -2.00786e-12 | 83.0608 | -1.4092e-13 | -10/-5/-10 | 274.687 | -1.63449e-12 | 81.2977 | -3.8595e-14 | -1/+10/-1 | 359.963 | 1.1159e-13 | 84.3715 | -1.4902e-13 | +1/-10/+1 | 233.726 | 6.2725e-13 | 83.52 | -2.6092e-14 | +1/-10/+1 | 359.095 | 1.60754e-13 | 82.8724 | -1.7651e-14 | +1/-5/+1 | 245.567 | 5.9911e-14 | 85.5421 | -1.2005e-14
r1 | 298.779 | -1.30171e-12 | 84.5426 | -1.93137e-13 | r2 | 371.589 | -1.6789e-12 | 83.2936 | -1.37402e-13 | r3 | 274.248 | -1.18773e-12 | 81.4509 | -8.7054e-14 | r4 | 359.078 | 1.2432e-13 | 85.3339 | -1.33225e-13 | r10 | 233.52 | 5.5043e-13 | 83.7191 | -2.0944e-14 | r11 | 358.948 | 1.6593e-13 | 83.136 | 2.016e-15 | r12 | 244.706 | 1.56039e-13 | 87.2116 | -3.4241e-14
| 298.699 | -1.62498e-12 | 84.8465 | -1.74322e-13 |  | 371.301 | -1.47958e-12 | 83.5291 | -1.16392e-13 |  | 273.884 | -9.929e-13 | 81.6303 | -7.104e-15 |  | 358.241 | 1.15403e-13 | 85.6525 | -1.25805e-13 |  | 233.314 | 5.0756e-13 | 83.9204 | -2.2227e-14 |  | 358.801 | 1.58632e-13 | 83.4057 | -3.26e-15 |  | 243.653 | 1.31553e-13 | 88.112 | -4.6469e-14
| 298.47 | -1.22194e-12 | 85.1231 | -1.68124e-13 |  | 371.015 | -1.33908e-12 | 83.8931 | -1.40384e-13 |  | 273.312 | -1.29957e-12 | 81.8635 | -2.676e-14 |  | 357.374 | 1.15708e-13 | 85.9683 | -1.20442e-13 |  | 233.111 | 4.9159e-13 | 84.1224 | -1.305e-14 |  | 358.658 | 1.39368e-13 | 83.6722 | 8.377e-15 |  | 242.766 | -1.29115e-13 | 88.6512 | -3.7002e-14
| 298.354 | -1.04639e-12 | 85.4402 | -1.68841e-13 |  | 370.724 | -1.13967e-12 | 84.1445 | -9.0638e-14 |  | 272.98 | -1.34184e-12 | 82.176 | -6.652e-15 |  | 356.536 | 9.062e-14 | 86.28 | -1.1498e-13 |  | 232.925 | 4.6859e-13 | 84.3249 | -1.0368e-14 |  | 358.511 | 1.26066e-13 | 84.0036 | -4.902e-15 |  | 241.728 | -1.4516e-14 | 88.9013 | -4.2305e-14
| 297.985 | -8.627e-13 | 85.7297 | -1.269e-13 |  | 370.369 | -1.03867e-12 | 84.4768 | -1.41211e-13 |  | 272.517 | -1.40562e-12 | 82.4556 | 1.902e-15 |  | 355.673 | 7.7935e-14 | 86.5901 | -1.21489e-13 |  | 231.996 | 3.38228e-13 | 84.6187 | -1.4227e-14 |  | 358.363 | 1.06186e-13 | 84.2991 | -4.293e-15 |  | 240.771 | 1.9128e-14 | 90.4128 | -4.7721e-14
| 297.705 | -8.4138e-13 | 85.9892 | -1.26311e-13 |  | 370.001 | -9.3099e-13 | 84.7964 | -1.10657e-13 |  | 272.168 | -1.32888e-12 | 82.7765 | -8.686e-15 |  | 354.926 | 7.9298e-14 | 86.8726 | -1.00672e-13 |  | 231.793 | 3.61653e-13 | 84.9119 | -1.5743e-14 |  | 358.217 | 1.0117e-13 | 84.5881 | -2.801e-15 |  | 239.865 | 5.7749e-14 | 91.2771 | -6.6046e-14
| 297.487 | -8.2459e-13 | 86.3228 | -1.15732e-13 |  | 369.624 | -8.582e-13 | 85.0629 | -1.17856e-13 |  | 271.751 | -9.0972e-13 | 83.0839 | -2.12e-15 |  | 353.981 | 6.1129e-14 | 87.1764 | -1.0082e-13 |  | 231.592 | 3.73021e-13 | 85.2908 | -2.0338e-14 |  | 358.081 | 9.2593e-14 | 84.9125 | -1.421e-15 |  | 238.847 | 5.3323e-14 | 91.7225 | -7.1321e-14
| 296.271 | -5.3348e-13 | 86.6414 | -1.11451e-13 |  | 369.208 | -7.6946e-13 | 85.419 | -1.45108e-13 |  | 271.334 | -9.7487e-13 | 83.4195 | 6.178e-15 |  | 353.24 | 5.1732e-14 | 87.4489 | -9.9276e-14 |  | 231.377 | 3.96038e-13 | 85.5811 | -2.4529e-14 |  | 357.938 | 8.3291e-14 | 85.2014 | -3.828e-15 |  | 237.979 | 6.5684e-14 | 92.2044 | -7.3639e-14
| 295.977 | -4.2732e-13 | 86.9174 | -1.07945e-13 |  | 368.876 | -7.1642e-13 | 85.7005 | -1.42845e-13 |  | 271.034 | -9.4204e-13 | 83.8199 | 3.2418e-14 |  | 352.093 | 7.5319e-14 | 87.8262 | -1.05626e-13 |  | 231.163 | 3.90045e-13 | 85.8719 | -1.3325e-14 |  | 357.794 | 7.9104e-14 | 85.5009 | -5.242e-15 |  | 236.913 | 7.1319e-14 | 92.5142 | -6.9662e-14
| 295.673 | -4.1459e-13 | 87.2529 | -1.0485e-13 |  | 368.552 | -7.3831e-13 | 85.9525 | -9.6365e-14 |  | 270.596 | -1.05569e-12 | 84.0506 | -4.1904e-14 |  | 351.337 | 6.2138e-14 | 88.0955 | -9.3908e-14 |  | 230.971 | 3.72652e-13 | 86.1598 | -1.3076e-14 |  | 357.649 | 7.5632e-14 | 85.7991 | -1.1488e-14 |  | 236.145 | 8.3269e-14 | 93.7229 | -5.3557e-14
| 295.498 | -2.5518e-13 | 87.5429 | -9.9544e-14 |  | 368.224 | -6.6021e-13 | 86.2369 | -1.32179e-13 |  | 270.326 | -1.03633e-12 | 84.5534 | -3.1873e-14 |  | 350.526 | 6.1357e-14 | 88.3887 | -8.0346e-14 |  | 230.751 | 3.764e-13 | 86.4492 | -1.992e-14 |  | 357.493 | 6.9231e-14 | 86.0798 | -7.487e-15 |  | 235.026 | 8.9244e-14 | 94.7596 | -4.1808e-14
| 295.386 | -5.4929e-13 | 87.8392 | -8.8801e-14 |  | 367.922 | -5.9686e-13 | 86.6114 | -1.09645e-13 |  | 269.963 | -8.9096e-13 | 84.9022 | -1.7828e-14 |  | 349.69 | 6.2968e-14 | 88.6809 | -8.11e-14 |  | 230.542 | 3.72343e-13 | 86.8223 | -1.5478e-14 |  | 357.34 | 6.1872e-14 | 86.3731 | -9.69e-15 |  | 234.294 | 8.9708e-14 | 95.0846 | -4.0779e-14
| 295.32 | -2.8272e-13 | 88.1397 | -8.3993e-14 |  | 367.619 | -5.3918e-13 | 86.9004 | -1.21129e-13 |  | 269.715 | -6.1648e-13 | 85.007 | -1.454e-14 |  | 348.799 | 4.9101e-14 | 88.9726 | -8.8164e-14 |  | 230.333 | 3.60995e-13 | 87.1049 | -1.5708e-14 |  | 357.185 | 6.0897e-14 | 86.6898 | -1.6297e-14 |  | 233.195 | 1.25268e-13 | 95.4296 | -3.518e-14
| 295.177 | -5.6975e-13 | 88.4458 | -9.1623e-14 |  | 367.319 | -5.3031e-13 | 87.1881 | -7.3088e-14 |  | 269.479 | -6.5737e-13 | 86.5893 | -2.234e-14 |  | 347.877 | 5.8635e-14 | 89.2376 | -7.071e-14 |  | 230.11 | 3.81798e-13 | 87.3838 | -1.4133e-14 |  | 357.052 | 5.4488e-14 | 86.9957 | -9.635e-15 |  | 232.409 | 1.19028e-13 | 95.6632 | -3.9852e-14
| 295.044 | -8.173e-13 | 88.7218 | -9.1306e-14 |  | 366.996 | -5.2934e-13 | 87.4764 | -1.03967e-13 |  | 269.19 | -1.0391e-12 | 87.6314 | -4.2269e-14 |  | 347.136 | 6.1745e-14 | 89.6054 | -7.4734e-14 |  | 229.899 | 3.77708e-13 | 87.6599 | -1.9891e-14 |  | 356.909 | 4.8367e-14 | 87.3345 | -1.7602e-14 |  | 231.42 | 1.35771e-13 | 95.951 | -4.2311e-14
| 294.947 | -6.0481e-13 | 89.0335 | -9.4438e-14 |  | 364.831 | -4.54338e-13 | 87.7642 | -1.01876e-13 |  | 268.05 | -6.19073e-13 | 89.085 | -3.4964e-14 |  | 346.313 | 5.2681e-14 | 89.8915 | -6.742e-14 |  | 229.689 | 3.71107e-13 | 87.9941 | -2.189e-14 |  | 356.768 | 5.0885e-14 | 87.6004 | -1.1229e-14 |  | 230.543 | 1.27444e-13 | 96.2629 | -3.9996e-14
| 294.735 | -2.8309e-13 | 89.3472 | -8.7012e-14 |  | 364.17 | -4.21591e-13 | 88.1101 | -1.19674e-13 |  | 267.824 | -5.02313e-13 | 90.2054 | -1.3868e-14 |  | 345.507 | 5.4373e-14 | 90.1791 | -6.1556e-14 |  | 229.479 | 3.55691e-13 | 88.2704 | -2.0991e-14 |  | 356.627 | 5.6692e-14 | 87.9225 | -6.264e-15 |  | 229.714 | 1.16735e-13 | 96.5604 | -4.0746e-14
| 293.991 | -4.40962e-13 | 89.6611 | -7.0746e-14 |  | 363.596 | -4.04789e-13 | 88.4015 | -1.28121e-13 |  | 267.415 | -3.96681e-13 | 90.4803 | 2.72e-15 |  | 344.588 | 5.3244e-14 | 90.4649 | -8.0229e-14 |  | 229.27 | 3.50631e-13 | 88.5463 | -6.17e-15 |  | 356.485 | 4.7812e-14 | 88.1895 | -7.55e-16 |  | 228.737 | 3.48193e-13 | 96.8989 | -3.2989e-14
| 293.775 | -4.46751e-13 | 89.9754 | -7.5426e-14 |  | 363.017 | -3.61863e-13 | 88.6904 | -9.9682e-14 |  | 267.146 | -3.73072e-13 | 91.0894 | 4e-17 |  | 343.826 | 5.3967e-14 | 90.7975 | -7.4346e-14 |  | 229.061 | 3.57166e-13 | 88.8429 | -2.3482e-14 |  | 356.344 | 4.8211e-14 | 88.5314 | -1.5747e-14 |  | 228.019 | 2.48718e-13 | 97.1361 | -2.3516e-14
| 293.54 | -4.13654e-13 | 90.1979 | -9.004e-14 |  | 362.496 | -3.53987e-13 | 88.9509 | -6.2314e-14 |  | 266.772 | -3.74667e-13 | 92.3342 | 2.521e-15 |  | 343.02 | 4.7298e-14 | 91.0834 | -5.4886e-14 |  | 228.842 | 3.53926e-13 | 89.1702 | -2.8794e-14 |  | 356.204 | 5.3892e-14 | 88.8204 | -1.1476e-14 |  | 226.927 | 1.36313e-13 | 97.4345 | -2.8082e-14
| 293.231 | -3.83141e-13 | 90.5147 | -7.3409e-14 |  | 361.816 | -3.12877e-13 | 89.2394 | -7.2667e-14 |  | 266.348 | -3.22971e-13 | 93.3079 | -2.3151e-14 |  | 342.23 | 2.6877e-14 | 91.3386 | -7.3971e-14 |  | 228.631 | 3.46942e-13 | 89.4384 | -2.5636e-14 |  | 356.063 | 4.9719e-14 | 89.0886 | -1.7052e-14 |  | 226.291 | 1.42008e-13 | 97.7827 | -3.0295e-14
| 292.986 | -3.54719e-13 | 90.8272 | -6.7251e-14 |  | 361.224 | -3.08692e-13 | 89.5573 | -1.00657e-13 |  | 266.086 | -2.84289e-13 | 93.9719 | 1.4702e-14 |  | 341.487 | 3.407e-15 | 91.6958 | -7.2637e-14 |  | 228.41 | 3.42588e-13 | 89.7883 | -1.972e-14 |  | 355.922 | 4.0351e-14 | 89.4093 | -4.229e-15 |  | 225.314 | 1.47189e-13 | 98.0289 | -2.9916e-14
| 292.757 | -3.29694e-13 | 91.1363 | -7.3779e-14 |  | 360.654 | -2.91257e-13 | 89.8993 | -4.2558e-14 |  | 265.553 | -2.80985e-13 | 95.2566 | 1.4612e-14 |  | 340.639 | 3.1376e-14 | 91.9793 | -7.829e-14 |  | 228.176 | 3.31919e-13 | 90.0541 | -1.5426e-14 |  | 355.782 | 4.2047e-14 | 89.6951 | -1.0245e-14 |  | 224.532 | 1.09539e-13 | 98.3516 | -2.16e-14
| 292.592 | -3.93237e-13 | 91.4469 | -7.2958e-14 |  | 360.148 | -2.80493e-13 | 90.1888 | -1.06184e-13 |  | 265.184 | -2.62212e-13 | 96.1769 | -1.1641e-14 |  | 339.931 | 4.0105e-14 | 92.3322 | -6.3267e-14 |  | 227.95 | 3.25628e-13 | 90.4017 | -1.6341e-14 |  | 355.641 | 4.1478e-14 | 89.9865 | -7.5e-16 |  | 223.832 | 1.30714e-13 | 98.6473 | -2.6803e-14
| 292.227 | -3.58174e-13 | 91.7586 | -6.6834e-14 |  | 359.611 | -2.75106e-13 | 90.4445 | -1.22908e-13 |  | 264.894 | -2.52834e-13 | 96.7912 | -9.101e-15 |  | 339.111 | 5.0853e-14 | 92.5848 | -5.4953e-14 |  | 227.756 | 3.22e-13 | 90.6643 | -1.675e-14 |  | 355.501 | 3.4657e-14 | 90.2901 | -8.075e-15 |  | 222.891 | 1.50601e-13 | 98.9541 | -1.599e-14
| 291.994 | -3.38889e-13 | 92.0692 | -5.986e-14 |  | 359.109 | -2.74447e-13 | 90.7303 | -9.4483e-14 |  | 264.411 | -2.59267e-13 | 98.1588 | 2.456e-15 |  | 338.355 | 5.4678e-14 | 92.8645 | -5.3634e-14 |  | 227.547 | 3.26989e-13 | 91.0123 | -1.7157e-14 |  | 355.36 | 3.5969e-14 | 90.6058 | -7.833e-15 |  | 222.323 | 1.76251e-13 | 99.2349 | -1.8218e-14
| 291.739 | -3.17932e-13 | 92.2843 | -4.9091e-14 |  | 358.527 | -2.26272e-13 | 91.0977 | -1.10333e-13 |  | 264.134 | -2.75199e-13 | 99.164 | 1.52e-16 |  | 337.6 | 4.0881e-14 | 93.2164 | -6.3874e-14 |  | 227.336 | 3.16515e-13 | 91.2744 | -1.8237e-14 |  | 355.222 | 3.9714e-14 | 90.9017 | -1.6304e-14 |  | 221.262 | 1.51599e-13 | 99.5924 | -2.6672e-14
| 291.481 | -3.07766e-13 | 92.589 | -5.0734e-14 |  | 357.998 | -2.24851e-13 | 91.3528 | -1.17827e-13 |  | 263.733 | -2.53151e-13 | 99.6795 | 1.3017e-14 |  | 336.767 | 5.987e-14 | 93.4698 | -7.8169e-14 |  | 227.121 | 3.2469e-13 | 91.5124 | -1.9512e-14 |  | 355.082 | 3.5979e-14 | 91.2265 | -7.17e-15 |  | 220.651 | 1.38782e-13 | 99.87 | -2.039e-14
| 291.324 | -3.08805e-13 | 92.8906 | -4.7304e-14 |  | 357.437 | -2.05986e-13 | 91.7193 | -1.31249e-13 |  | 263.362 | -2.80963e-13 | 101.028 | 1.986e-15 |  | 336.046 | 4.3254e-14 | 93.741 | -6.8105e-14 |  | 226.9 | 3.13677e-13 | 91.8446 | -1.7369e-14 |  | 354.946 | 3.0111e-14 | 91.5073 | -1.1007e-14 |  | 219.87 | 1.45213e-13 | 100.163 | -1.0099e-14
| 290.951 | -2.88795e-13 | 93.1924 | -4.9057e-14 |  | 356.919 | -2.18438e-13 | 91.9724 | -1.01983e-13 |  | 263.118 | -3.13595e-13 | 102.031 | -1.252e-14 |  | 335.192 | 4.1495e-14 | 94.0614 | -7.0189e-14 |  | 226.687 | 3.18267e-13 | 92.1775 | -1.9884e-14 |  | 354.817 | 3.2581e-14 | 91.7971 | -6.226e-15 |  | 219.05 | 1.37033e-13 | 100.441 | -1.7992e-14
| 290.742 | -2.87658e-13 | 93.4891 | -4.4698e-14 |  | 356.364 | -1.91066e-13 | 92.3061 | -9.9933e-14 |  | 262.733 | -2.83752e-13 | 102.537 | -5.1624e-14 |  | 334.394 | 1.1689e-14 | 94.3337 | -6.7332e-14 |  | 226.481 | 3.02247e-13 | 92.4307 | -9.019e-15 |  | 354.681 | 3.803e-14 | 92.1194 | -1.3706e-14 |  | 218.537 | 1.3059e-13 | 100.775 | -2.0575e-14
| 290.485 | -2.81275e-13 | 93.8641 | -4.1049e-14 |  | 355.893 | -1.99096e-13 | 92.583 | -1.21806e-13 |  | 262.495 | -2.76314e-13 | 103.878 | 1.3773e-14 |  | 333.559 | 3.697e-14 | 94.6798 | -4.5382e-14 |  | 226.273 | 2.93868e-13 | 92.7614 | -7.716e-15 |  | 354.545 | 3.1637e-14 | 92.4213 | -1.2222e-14 |  | 217.622 | 1.3933e-13 | 101.068 | -1.8344e-14
| 290.181 | -2.58807e-13 | 94.1512 | -4.6023e-14 |  | 355.271 | -1.71179e-13 | 92.8595 | -9.213e-14 |  | 262.298 | -2.95259e-13 | 104.937 | -1.1177e-14 |  | 332.84 | 8.764e-15 | 95.0013 | -6.2491e-14 |  | 226.05 | 3.0222e-13 | 93.09 | -1.1092e-14 |  | 354.41 | 3.0746e-14 | 92.7257 | -1.4408e-14 |  | 217.052 | 1.37877e-13 | 101.366 | -6.2923e-14
| 289.918 | -2.5737e-13 | 94.4364 | -3.8644e-14 |  | 354.827 | -1.73564e-13 | 93.185 | -1.0463e-13 |  | 262.082 | -2.50757e-13 | 105.523 | -1.16e-16 |  | 332.008 | 2.0149e-14 | 95.2748 | -4.2915e-14 |  | 225.788 | 3.0267e-13 | 93.3143 | -1.2765e-14 |  | 354.276 | 3.4663e-14 | 93.0277 | -1.5106e-14 |  | 216.428 | 1.30939e-13 | 101.645 | -2.2437e-14
| 289.577 | -2.47446e-13 | 94.7184 | -4.0459e-14 |  | 354.294 | -1.69436e-13 | 93.4583 | -1.77731e-13 |  | 261.862 | -2.55832e-13 | 106.753 | -1.7283e-14 |  | 331.247 | 2.3621e-14 | 95.6224 | -3.9955e-14 |  | 225.553 | 3.08486e-13 | 93.6454 | -1.1942e-14 |  | 354.139 | 3.1129e-14 | 93.314 | -1.4586e-14 |  | 215.603 | 1.45413e-13 | 101.951 | 3.46e-16
| 289.408 | -2.36197e-13 | 95.0827 | -3.8168e-14 |  | 353.762 | -1.7421e-13 | 93.8048 | -1.56487e-13 |  | 261.619 | -2.56038e-13 | 107.796 | -3.8551e-14 |  | 330.404 | 1.2786e-14 | 95.895 | -2.521e-14 |  | 225.316 | 2.92161e-13 | 93.9686 | -1.2443e-14 |  | 354.002 | 3.184e-14 | 93.5962 | -1.3193e-14 |  | 215.186 | 1.38528e-13 | 102.261 | 4.813e-14
| 289.163 | -2.28277e-13 | 95.3626 | -1.5237e-14 |  | 353.136 | -1.63905e-13 | 94.0692 | -1.31072e-13 |  | 261.063 | -2.604e-13 | 108.178 | -3.5395e-14 |  | 329.616 | 2.0667e-14 | 96.1418 | -3.7228e-14 |  | 225.058 | 2.83788e-13 | 94.2421 | -2.1464e-14 |  | 353.866 | 3.091e-14 | 93.8868 | -1.3943e-14 |  | 214.365 | 1.48705e-13 | 102.555 | -4.833e-14
| 288.996 | -2.38864e-13 | 95.6393 | -3.3483e-14 |  | 352.656 | -1.58038e-13 | 94.4119 | -7.6539e-14 |  | 260.616 | -2.40293e-13 | 108.525 | -2.3257e-14 |  | 328.951 | 3.9268e-14 | 96.4916 | -5.7996e-14 |  | 224.833 | 2.86858e-13 | 94.5432 | -1.2013e-14 |  | 353.734 | 3.4904e-14 | 94.2017 | -7.014e-15 |  | 213.743 | 1.46339e-13 | 102.875 | -2.8872e-14
| 288.843 | -2.31608e-13 | 95.9157 | -3.5121e-14 |  | 352.173 | -1.50111e-13 | 94.676 | -9.5452e-14 |  | 260.331 | -2.39059e-13 | 108.799 | -4.885e-14 |  | 328.107 | 3.6511e-14 | 96.7642 | -3.121e-14 |  | 224.627 | 2.75457e-13 | 94.8632 | -1.3553e-14 |  | 353.601 | 2.4501e-14 | 94.5155 | -1.4573e-14 |  | 213.237 | 1.50238e-13 | 103.2 | -1.7839e-14
| 288.596 | -2.33409e-13 | 96.244 | -2.5955e-14 |  | 351.667 | -1.61023e-13 | 94.9905 | -7.8009e-14 |  | 259.912 | -2.35667e-13 | 109.09 | -2.5269e-14 |  | 327.401 | 3.2544e-14 | 97.0394 | -1.8968e-14 |  | 224.403 | 2.82906e-13 | 95.1823 | -1.7458e-14 |  | 353.466 | 2.768e-14 | 94.7861 | -7.094e-15 |  | 212.418 | 1.45471e-13 | 103.439 | -3.256e-14
| 288.412 | -2.24885e-13 | 96.5164 | -2.754e-14 |  | 351.194 | -1.44435e-13 | 95.3273 | -7.7223e-14 |  | 259.615 | -2.34134e-13 | 109.355 | -3.8793e-14 |  | 326.527 | 4.0405e-14 | 97.3649 | -2.465e-14 |  | 224.179 | 2.91834e-13 | 95.4286 | -1.6644e-14 |  | 353.334 | 2.8923e-14 | 95.1399 | -5.738e-15 |  | 212.005 | 1.31736e-13 | 103.769 | 4.3048e-14
| 288.168 | -2.17146e-13 | 96.8673 | -2.8479e-14 |  | 350.729 | -1.21539e-13 | 95.5623 | -8.3206e-14 |  | 259.376 | -2.35574e-13 | 109.57 | -2.3617e-14 |  | 325.807 | 4.6976e-14 | 97.7139 | -2.9664e-14 |  | 223.933 | 2.77509e-13 | 95.7767 | -1.5509e-14 |  | 353.199 | 3.1464e-14 | 95.4007 | -1.1541e-14 |  | 211.501 | 1.51839e-13 | 104.08 | 5.7384e-14
| 287.962 | -2.19594e-13 | 97.1304 | -1.856e-14 |  | 350.208 | -1.22425e-13 | 95.9008 | -5.733e-14 |  | 259.134 | -2.152e-13 | 109.892 | -5.3433e-14 |  | 325.02 | 4.9854e-14 | 97.9634 | -3.7946e-14 |  | 223.728 | 2.79099e-13 | 96.0502 | -1.4724e-14 |  | 353.068 | 3.1701e-14 | 95.6902 | -1.3663e-14 |  | 210.895 | 1.42902e-13 | 104.353 | 1.2663e-14
| 287.83 | -2.19332e-13 | 97.4571 | -1.823e-14 |  | 349.755 | -1.16453e-13 | 96.1603 | -7.1154e-14 |  | 258.898 | -1.99218e-13 | 110.165 | -2.29e-16 |  | 324.252 | 5.2602e-14 | 98.2363 | -4.2439e-14 |  | 223.503 | 2.75109e-13 | 96.3752 | -1.0947e-14 |  | 352.935 | 3.2402e-14 | 96.0158 | 3.28e-15 |  | 210.625 | 1.36793e-13 | 104.628 | -4.507e-15
| 287.724 | -2.19331e-13 | 97.7221 | -1.0221e-14 |  | 349.167 | -1.35393e-13 | 96.4952 | -1.06123e-13 |  | 258.672 | -2.0679e-13 | 110.508 | 1.0846e-14 |  | 323.5 | 4.4229e-14 | 98.5872 | -4.1057e-14 |  | 223.28 | 2.85812e-13 | 96.6505 | -1.0291e-14 |  | 352.801 | 2.5323e-14 | 96.3233 | -1.4254e-14 |  | 210.423 | 1.30458e-13 | 104.976 | -3.536e-15
| 287.533 | -1.92984e-13 | 97.9868 | -3.0989e-14 |  | 348.71 | -1.18458e-13 | 96.7523 | -8.2659e-14 |  | 258.44 | -2.25831e-13 | 110.79 | 3.878e-15 |  | 322.773 | 5.2543e-14 | 98.8565 | -3.9769e-14 |  | 223.047 | 2.78314e-13 | 96.9497 | -8.678e-15 |  | 352.67 | 2.8248e-14 | 96.5748 | -5.763e-15 |  | 210.227 | 1.31109e-13 | 105.257 | -1.7595e-14
| 287.307 | -1.89732e-13 | 98.3043 | -1.875e-14 |  | 348.231 | -1.09366e-13 | 97.0621 | -8.0003e-14 |  | 258.199 | -2.55096e-13 | 111.109 | 2.8239e-14 |  | 322.098 | 3.3951e-14 | 99.1888 | -4.6219e-14 |  | 222.821 | 2.65354e-13 | 97.2824 | -1.4408e-14 |  | 352.538 | 3.1456e-14 | 96.9067 | -1.5205e-14 |  | 210.075 | 1.32381e-13 | 105.59 | -1.7216e-14
| 287.088 | -1.86764e-13 | 98.6446 | -2.7562e-14 |  | 347.658 | -1.0964e-13 | 97.3685 | -1.12736e-13 |  | 257.984 | -2.66492e-13 | 111.419 | 6.218e-15 |  | 321.291 | 2.299e-14 | 99.463 | -4.1327e-14 |  | 222.613 | 2.65374e-13 | 97.5857 | -1.9204e-14 |  | 352.406 | 2.3708e-14 | 97.2172 | -1.5505e-14 |  | 209.939 | 1.31821e-13 | 105.878 | -1.7209e-14
| 286.675 | -1.81847e-13 | 98.9833 | -4.1967e-14 |  | 347.223 | -9.367e-14 | 97.6993 | -5.3132e-14 |  | 257.767 | -2.62047e-13 | 111.654 | 1.9097e-14 |  | 320.602 | 2.9835e-14 | 99.7361 | -4.8333e-14 |  | 222.389 | 2.71854e-13 | 97.8394 | -1.1795e-14 |  | 352.272 | 1.6639e-14 | 97.5091 | -1.3107e-14 |  | 209.741 | 1.39599e-13 | 106.171 | -1.5876e-14
| 286.465 | -1.68573e-13 | 99.2192 | -3.2244e-14 |  | 346.685 | -8.3185e-14 | 97.9547 | -5.3566e-14 |  | 257.553 | -2.58072e-13 | 112.016 | -1.0363e-14 |  | 319.861 | 3.0382e-14 | 100.065 | -5.4157e-14 |  | 222.166 | 2.59653e-13 | 98.1693 | -1.9508e-14 |  | 352.14 | 2.5087e-14 | 97.7975 | -7.413e-15 |  | 209.395 | 1.37319e-13 | 106.44 | -1.406e-14
| 286.2 | -1.69884e-13 | 99.5519 | -1.4191e-14 |  | 346.15 | -7.1925e-14 | 98.2838 | -5.3684e-14 |  | 257.337 | -2.65339e-13 | 112.317 | -1.7147e-14 |  | 319.129 | 3.4522e-14 | 100.417 | -4.4001e-14 |  | 221.94 | 2.53763e-13 | 98.4224 | -1.4164e-14 |  | 352.01 | 2.517e-14 | 98.0941 | -5.646e-15 |  | 209.259 | 1.28303e-13 | 106.779 | -2.0768e-14
| 286 | -1.63693e-13 | 99.8116 | -9.711e-15 |  | 345.548 | -7.9039e-14 | 98.5875 | -8.8404e-14 |  | 257.116 | -2.52954e-13 | 112.586 | -1.971e-14 |  | 318.493 | 3.4094e-14 | 100.664 | -4.8077e-14 |  | 221.717 | 2.57532e-13 | 98.7777 | -7.305e-15 |  | 351.878 | 2.1289e-14 | 98.3934 | -1.202e-14 |  | 209.141 | 1.4129e-13 | 107.071 | -1.335e-14
| 285.825 | -1.6584e-13 | 100.119 | -2.2369e-14 |  | 345.044 | -6.4347e-14 | 98.9176 | -6.763e-14 |  | 256.884 | -2.62818e-13 | 112.853 | -1.7428e-14 |  | 317.655 | 4.4294e-14 | 100.957 | -4.8052e-14 |  | 221.494 | 2.49534e-13 | 99.0326 | -7.424e-15 |  | 351.75 | 2.1972e-14 | 98.7174 | -1.4074e-14 |  | 209.023 | 1.41232e-13 | 107.366 | -1.6989e-14
| 285.582 | -1.67486e-13 | 100.455 | -1.4019e-14 |  | 344.54 | -5.0752e-14 | 99.1449 | -7.0894e-14 |  | 256.676 | -2.26083e-13 | 113.198 | -1.6896e-14 |  | 317.001 | 3.6999e-14 | 101.279 | -3.0229e-14 |  | 221.272 | 2.50385e-13 | 99.3617 | -1.3293e-14 |  | 351.622 | 2.1871e-14 | 99.0135 | -3.583e-15 |  | 208.901 | 1.42086e-13 | 107.665 | -1.1954e-14
| 285.477 | -1.66312e-13 | 100.753 | -2.345e-15 |  | 343.965 | -5.7424e-14 | 99.4735 | -8.5081e-14 |  | 256.446 | -2.15567e-13 | 113.46 | 1.8176e-14 |  | 316.197 | 1.0846e-14 | 101.55 | -4.5012e-14 |  | 221.052 | 2.45827e-13 | 99.6694 | -1.8326e-14 |  | 351.496 | 1.5707e-14 | 99.3231 | -7.264e-15 |  | 208.749 | 1.3924e-13 | 107.959 | -5.316e-15
| 285.356 | -1.4504e-13 | 101.004 | -1.693e-14 |  | 343.495 | -5.6526e-14 | 99.7758 | -5.8743e-14 |  | 256.231 | -2.06861e-13 | 113.773 | -1.4584e-13 |  | 315.533 | 1.0455e-14 | 101.897 | -3.4194e-14 |  | 220.831 | 2.31177e-13 | 99.9243 | -5.683e-15 |  | 351.365 | 2.2339e-14 | 99.6255 | -1.8573e-14 |  | 208.573 | 1.50484e-13 | 108.249 | 3.0694e-14
| 285.066 | -1.50769e-13 | 101.328 | -1.3763e-14 |  | 342.956 | -4.7679e-14 | 100.105 | -8.3727e-14 |  | 256.032 | -2.16796e-13 | 114.068 | 1.322e-15 |  | 314.701 | -7.125e-15 | 102.145 | -1.6617e-14 |  | 220.611 | 2.09775e-13 | 100.255 | -1.0029e-14 |  | 351.239 | 2.6017e-14 | 99.8911 | -8.656e-15 |  | 208.461 | 1.39532e-13 | 108.54 | 1.082e-14
| 284.861 | -1.57324e-13 | 101.627 | -8.006e-15 |  | 342.448 | -5.0749e-14 | 100.33 | -7.4365e-14 |  | 255.796 | -1.99986e-13 | 114.384 | 2.304e-15 |  | 313.997 | 3.49e-16 | 102.492 | -4.0426e-14 |  | 220.389 | 2.09861e-13 | 100.56 | -1.5236e-14 |  | 351.101 | 2.4409e-14 | 100.24 | -9.481e-15 |  | 208.348 | 1.29092e-13 | 108.832 | 5.089e-15
| 284.566 | -1.4779e-13 | 101.951 | -1.6639e-14 |  | 341.85 | -4.6308e-14 | 100.656 | -3.694e-14 |  | 255.502 | -1.8382e-13 | 114.693 | 4.292e-15 |  | 313.224 | 2.4905e-14 | 102.766 | -4.7376e-14 |  | 220.166 | 2.41511e-13 | 100.881 | -1.3252e-14 |  | 350.974 | 2.7826e-14 | 100.537 | -9.621e-15 |  | 208.227 | 1.2461e-13 | 109.122 | 1.7253e-14
| 284.362 | -1.47567e-13 | 102.201 | -2.3507e-14 |  | 341.332 | -6.636e-14 | 100.95 | -6.4339e-14 |  | 255.263 | -1.83171e-13 | 114.962 | -1.3191e-14 |  | 312.5 | 3.2218e-14 | 103.115 | -5.077e-14 |  | 219.944 | 2.38087e-13 | 101.13 | -1.1484e-14 |  | 350.846 | 2.7887e-14 | 100.794 | -6.204e-15 |  | 208.094 | 1.07321e-13 | 109.486 | -1.0768e-14
| 284.211 | -1.41155e-13 | 102.527 | -1.5541e-14 |  | 340.722 | -4.858e-14 | 101.267 | -7.3369e-14 |  | 255.032 | -1.98733e-13 | 115.297 | 2.795e-15 |  | 311.733 | 3.0589e-14 | 103.392 | -4.0566e-14 |  | 219.724 | 2.18041e-13 | 101.453 | -7.281e-15 |  | 350.718 | 2.1967e-14 | 101.085 | -8.262e-15 |  | 207.958 | 1.06648e-13 | 109.778 | 1.04112e-13
| 284.014 | -1.40296e-13 | 102.851 | -2.2943e-14 |  | 340.24 | -5.3909e-14 | 101.587 | -6.8329e-14 |  | 254.792 | -1.83404e-13 | 115.581 | -1.23682e-13 |  | 311.136 | 3.8963e-14 | 103.668 | -5.4225e-14 |  | 219.501 | 2.194e-13 | 101.753 | -1.214e-14 |  | 350.591 | 2.6119e-14 | 101.388 | -9.147e-15 |  | 207.836 | 1.04435e-13 | 110.067 | 1.0893e-13
| 283.802 | -1.30852e-13 | 103.175 | -1.8293e-14 |  | 339.773 | -6.1686e-14 | 101.905 | -7.6003e-14 |  | 254.534 | -1.92961e-13 | 115.877 | -1.41539e-13 |  | 310.557 | 3.5386e-14 | 103.992 | -5.4935e-14 |  | 219.28 | 1.98478e-13 | 102.076 | -1.0496e-14 |  | 350.462 | 2.3109e-14 | 101.673 | -4.682e-15 |  | 207.709 | 1.13086e-13 | 110.359 | -1.5507e-14
| 283.593 | -1.38343e-13 | 103.426 | -2.2433e-14 |  | 339.222 | -5.3796e-14 | 102.131 | -8.7153e-14 |  | 254.162 | -1.81857e-13 | 116.167 | -1.317e-14 |  | 309.989 | 2.1766e-14 | 104.27 | -4.2748e-14 |  | 219.06 | 1.9497e-13 | 102.352 | -1.02e-14 |  | 350.334 | 3.2615e-14 | 102.039 | -7.774e-15 |  | 207.575 | 1.72976e-13 | 110.651 | -4.9502e-14
| 283.288 | -1.2612e-13 | 103.727 | 8.776e-15 |  | 338.748 | -6.4662e-14 | 102.449 | -8.2051e-14 |  | 253.914 | -1.99639e-13 | 116.458 | 6.183e-15 |  | 309.489 | 1.6219e-14 | 104.544 | -3.4803e-14 |  | 218.81 | 2.10227e-13 | 102.654 | -1.2513e-14 |  | 350.209 | 2.411e-14 | 102.339 | -9.87e-15 |  | 207.445 | 1.1969e-13 | 110.946 | -9.4239e-14
| 283.049 | -1.35428e-13 | 104.052 | -3.036e-15 |  | 338.237 | -5.4801e-14 | 102.747 | -7.7208e-14 |  | 253.687 | -1.85562e-13 | 116.763 | -4.9308e-14 |  | 308.996 | 2.3625e-14 | 104.896 | -1.8846e-14 |  | 218.61 | 2.11468e-13 | 103.004 | -1.3483e-14 |  | 350.083 | 2.2821e-14 | 102.614 | -7.606e-15 |  | 207.212 | 1.0882e-13 | 111.268 | -8.75e-16
| 282.706 | -1.20288e-13 | 104.303 | 1.1334e-14 |  | 337.71 | -3.411e-14 | 103.07 | -6.9649e-14 |  | 253.421 | -1.82531e-13 | 117.075 | -3.0087e-14 |  | 308.602 | 3.3248e-14 | 105.173 | -2.808e-14 |  | 218.384 | 2.22839e-13 | 103.257 | -9.567e-15 |  | 349.96 | 2.6654e-14 | 102.911 | 3.4e-16 |  | 206.927 | 9.2257e-14 | 111.568 | 3.3806e-14
| 282.474 | -1.32686e-13 | 104.628 | 7.923e-15 |  | 337.215 | -6.0611e-14 | 103.392 | -4.1551e-14 |  | 253.204 | -1.847e-13 | 117.405 | -1.2723e-14 |  | 308.138 | 1.3307e-14 | 105.498 | -2.699e-14 |  | 218.145 | 2.11195e-13 | 103.583 | -4.172e-15 |  | 349.834 | 2.5322e-14 | 103.191 | -4.292e-15 |  | 206.639 | 8.1597e-14 | 111.867 | 6.0108e-14
| 282.303 | -1.3005e-13 | 104.953 | -4.98e-15 |  | 336.647 | -4.3234e-14 | 103.69 | -7.2932e-14 |  | 252.909 | -2.29776e-13 | 117.667 | -1.0188e-14 |  | 307.634 | 3.0528e-14 | 105.776 | -2.4438e-14 |  | 217.905 | 2.06611e-13 | 103.913 | -1.2717e-14 |  | 349.71 | -1.5977e-14 | 103.507 | -9.114e-15 |  | 206.307 | 2.60685e-13 | 112.142 | 5.5343e-14
| 282.072 | -1.23534e-13 | 105.205 | 3.692e-15 |  | 336.146 | -6.9127e-14 | 103.941 | -6.9178e-14 |  | 252.575 | -2.46865e-13 | 118.011 | -9.635e-15 |  | 306.988 | 4.1547e-14 | 106.129 | -1.4483e-14 |  | 217.702 | 2.01101e-13 | 104.165 | -5.68e-15 |  | 349.584 | 1.1371e-14 | 103.817 | -3.609e-15 |  | 206.114 | 1.78869e-13 | 112.444 | 1.1077e-14
| 281.929 | -1.18902e-13 | 105.529 | -2.668e-15 |  | 335.59 | -4.6831e-14 | 104.266 | -1.18453e-13 |  | 252.352 | -2.43843e-13 | 118.336 | 3.27e-15 |  | 306.454 | 4.1738e-14 | 106.407 | -6.342e-15 |  | 217.482 | 1.95245e-13 | 104.49 | -1.3247e-14 |  | 349.462 | 1.0247e-14 | 104.102 | -3.824e-15 |  | 205.934 | 1.31451e-13 | 112.747 | 9.853e-15
| 281.712 | -1.12063e-13 | 105.829 | -9.653e-15 |  | 335.121 | -4.146e-14 | 104.567 | -7.7296e-14 |  | 252.12 | -1.97138e-13 | 118.595 | 7.879e-15 |  | 305.779 | 2.311e-14 | 106.662 | -1.7906e-14 |  | 217.256 | 1.94303e-13 | 104.741 | -1.0544e-14 |  | 349.341 | -1.6283e-14 | 104.422 | -1.1906e-14 |  | 205.618 | 1.07825e-13 | 113.047 | 2.025e-15
| 281.44 | -1.31947e-13 | 106.154 | 1.511e-14 |  | 334.498 | -5.6439e-14 | 104.892 | -6.8214e-14 |  | 251.883 | -1.85712e-13 | 118.929 | -2.0206e-14 |  | 305.258 | 3.2283e-14 | 106.937 | -3.3193e-14 |  | 217.03 | 1.94007e-13 | 105.069 | 1.712e-15 |  | 349.217 | 2.9205e-14 | 104.724 | -3.23e-16 |  | 205.275 | 8.8045e-14 | 113.321 | -7.1e-16
| 281.258 | -1.20646e-13 | 106.405 | 2.16e-14 |  | 333.975 | -5.6534e-14 | 105.193 | -7.329e-14 |  | 251.585 | -1.98854e-13 | 119.199 | -1.11964e-13 |  | 304.588 | 3.1836e-14 | 107.29 | -4.1682e-14 |  | 216.809 | 1.82356e-13 | 105.396 | -4.989e-15 |  | 349.092 | 2.8578e-14 | 104.983 | -1.7553e-14 |  | 204.916 | 8.016e-14 | 113.646 | -1.03103e-13
| 280.962 | -1.04752e-13 | 106.731 | 1.8896e-14 |  | 333.397 | -5.6055e-14 | 105.444 | -6.535e-14 |  | 251.236 | -1.89327e-13 | 119.533 | -3.001e-15 |  | 304.061 | 2.6716e-14 | 107.567 | -3.532e-14 |  | 216.572 | 1.81468e-13 | 105.647 | 5.65e-16 |  | 348.965 | 3.7232e-14 | 105.297 | 3.411e-15 |  | 204.537 | 7.166e-14 | 113.947 | -1.2171e-14
| 280.811 | -1.13336e-13 | 107.055 | 1.2328e-14 |  | 332.825 | -2.6336e-14 | 105.771 | -4.4545e-14 |  | 250.995 | -1.9238e-13 | 119.792 | -1.9198e-14 |  | 303.343 | 2.6724e-14 | 107.895 | -9.357e-15 |  | 216.337 | 1.85127e-13 | 105.972 | -6.51e-15 |  | 348.843 | 2.422e-14 | 105.6 | -7.197e-15 |  | 204.226 | 7.5707e-14 | 114.222 | 1.5185e-14
| 280.469 | -9.7443e-14 | 107.354 | 2.406e-15 |  | 332.259 | -2.8186e-14 | 106.098 | -6.0047e-14 |  | 250.758 | -1.98755e-13 | 120.15 | -6.326e-14 |  | 302.741 | 2.379e-14 | 108.172 | -1.6189e-14 |  | 216.113 | 1.84289e-13 | 106.301 | -5.922e-15 |  | 348.72 | 2.3857e-14 | 105.912 | 7.49e-15 |  | 203.992 | 6.5867e-14 | 114.522 | 1.62e-16
| 280.239 | -9.886e-14 | 107.606 | 3.983e-15 |  | 331.634 | -5.5382e-14 | 106.399 | -5.1343e-14 |  | 250.491 | -2.0348e-13 | 120.405 | -2.9004e-14 |  | 302.054 | 3.0669e-14 | 108.499 | -1.4623e-14 |  | 215.892 | 1.73658e-13 | 106.552 | -1.1664e-14 |  | 348.595 | 1.9355e-14 | 106.198 | 2.46e-15 |  | 203.767 | 6.4159e-14 | 114.893 | -4.912e-14
| 280.063 | -1.0426e-13 | 107.931 | 2.149e-15 |  | 331.125 | -7.2687e-14 | 106.65 | -4.7177e-14 |  | 250.25 | -1.87487e-13 | 120.707 | -5.2127e-14 |  | 301.488 | 2.7201e-14 | 108.777 | -2.4408e-14 |  | 215.644 | 1.76163e-13 | 106.881 | -7.084e-15 |  | 348.476 | 1.5219e-14 | 106.487 | -9.534e-15 |  | 203.512 | 6.8553e-14 | 115.189 | -3.075e-14
| 279.876 | -8.2271e-14 | 108.254 | -2.005e-15 |  | 330.54 | -4.9837e-14 | 106.98 | -5.6292e-14 |  | 250.005 | -1.83995e-13 | 121.034 | -8.4611e-14 |  | 300.893 | 2.1561e-14 | 109.052 | -4.2207e-14 |  | 215.394 | 1.69293e-13 | 107.208 | -1.6973e-14 |  | 348.353 | 2.2948e-14 | 106.817 | 1.05e-16 |  | 203.258 | 6.4828e-14 | 115.485 | 3.49e-15
| 279.704 | -8.3324e-14 | 108.556 | 1.7013e-14 |  | 330.064 | -5.2308e-14 | 107.282 | -4.1103e-14 |  | 249.766 | -1.71797e-13 | 121.356 | 2.989e-15 |  | 300.211 | 2.548e-14 | 109.399 | -4.2308e-14 |  | 215.166 | 1.63372e-13 | 107.455 | -1.2815e-14 |  | 348.234 | 1.5485e-14 | 107.11 | -3.538e-15 |  | 203.035 | 6.7157e-14 | 115.783 | 9.075e-15
| 279.569 | -8.7446e-14 | 108.806 | 9.623e-15 |  | 329.408 | -4.3284e-14 | 107.534 | -5.8494e-14 |  | 249.524 | -1.58642e-13 | 121.554 | 1.6794e-14 |  | 299.665 | 2.5861e-14 | 109.67 | -3.9888e-14 |  | 214.941 | 1.74038e-13 | 107.713 | -1.0931e-14 |  | 348.113 | 1.5202e-14 | 107.397 | -1.43e-16 |  | 202.819 | 6.5162e-14 | 116.082 | 3.392e-15
| 279.283 | -8.3449e-14 | 109.129 | 1.3617e-14 |  | 328.919 | -5.1242e-14 | 107.861 | -1.22355e-13 |  | 249.274 | -1.53161e-13 | 121.923 | -4.4026e-14 |  | 299.097 | 1.1421e-14 | 109.942 | -5.3503e-14 |  | 214.696 | 1.61407e-13 | 108.04 | -8.637e-15 |  | 347.988 | 6.866e-15 | 107.705 | -8.261e-15 |  | 202.592 | 6.1694e-14 | 116.382 | -4.585e-15
| 279.1 | -7.9488e-14 | 109.451 | 7.746e-15 |  | 328.3 | -3.4328e-14 | 108.163 | -9.3763e-14 |  | 249.013 | -1.53193e-13 | 122.154 | -2.0743e-14 |  | 298.595 | 4.448e-15 | 110.29 | -3.6817e-14 |  | 214.459 | 1.57802e-13 | 108.366 | -2.342e-15 |  | 347.868 | 9.774e-15 | 108.005 | 3.806e-15 |  | 202.366 | 7.497e-14 | 116.658 | 7.706e-15
| 278.777 | -8.1727e-14 | 109.694 | 2.2285e-14 |  | 327.833 | -4.1853e-14 | 108.49 | -7.1665e-14 |  | 248.757 | -1.68516e-13 | 122.513 | 2.715e-15 |  | 297.887 | 2.418e-14 | 110.561 | -3.5191e-14 |  | 214.233 | 1.5926e-13 | 108.615 | -1.2221e-14 |  | 347.747 | 4.19e-16 | 108.316 | -2.771e-15 |  | 202.138 | 6.6239e-14 | 116.986 | -1.6687e-14
| 278.524 | -6.9026e-14 | 110.019 | 2.3555e-14 |  | 327.297 | -4.174e-14 | 108.74 | -7.653e-14 |  | 248.456 | -1.5763e-13 | 122.81 | -4.3879e-14 |  | 297.378 | 2.246e-15 | 110.835 | -3.6271e-14 |  | 214.001 | 1.62126e-13 | 108.943 | 1.39e-16 |  | 347.625 | 8.934e-15 | 108.616 | 4.948e-15 |  | 201.909 | 6.5426e-14 | 117.29 | 1.2563e-14
| 278.284 | -7.9719e-14 | 110.317 | 2.0208e-14 |  | 326.723 | -5.3594e-14 | 109.065 | -4.6923e-14 |  | 248.129 | -1.73031e-13 | 123.108 | -1.652e-13 |  | 296.715 | 3.0141e-14 | 111.184 | -3.0731e-14 |  | 213.761 | 1.60904e-13 | 109.267 | -7.165e-15 |  | 347.508 | -7.67e-16 | 108.907 | 2.523e-15 |  | 201.676 | 5.5039e-14 | 117.591 | 9.602e-15
| 278.026 | -8.5409e-14 | 110.639 | 1.9258e-14 |  | 326.2 | -3.9241e-14 | 109.362 | -7.013e-15 |  | 247.879 | -1.82857e-13 | 123.376 | 3.8703e-14 |  | 296.223 | 3.7012e-14 | 111.456 | -2.3775e-14 |  | 213.532 | 1.54942e-13 | 109.586 | 3.096e-15 |  | 347.387 | 1.0802e-14 | 109.18 | 1.258e-15 |  | 201.437 | 5.3468e-14 | 117.867 | -2.345e-15
| 277.852 | -8.5597e-14 | 110.889 | 1.5621e-14 |  | 325.645 | -5.9274e-14 | 109.679 | -7.1628e-14 |  | 247.637 | -1.51553e-13 | 123.721 | 1.9911e-13 |  | 295.659 | 3.7783e-14 | 111.806 | -1.4367e-14 |  | 213.309 | 1.54261e-13 | 109.833 | -4.622e-15 |  | 347.267 | 1.4332e-14 | 109.474 | 1.896e-15 |  | 201.198 | 6.0804e-14 | 118.19 | 1.0888e-14
| 277.568 | -8.2162e-14 | 111.212 | 3.528e-14 |  | 325.173 | -2.7877e-14 | 109.926 | -4.314e-14 |  | 247.368 | -1.53273e-13 | 124.243 | -6.5248e-13 |  | 295.139 | 2.7732e-14 | 112.081 | -1.2605e-14 |  | 213.083 | 1.43559e-13 | 110.156 | -5.19e-15 |  | 347.156 | 1.5784e-14 | 109.795 | 4.603e-15 |  | 200.96 | 5.5242e-14 | 118.486 | 5.375e-15
| 277.368 | -7.7791e-14 | 111.54 | 2.9421e-14 |  | 324.502 | -4.854e-14 | 110.324 | -4.737e-14 |  | 247.115 | -1.59237e-13 | 124.423 | 6.1571e-13 |  | 294.518 | 3.0338e-14 | 112.358 | -2.2724e-14 |  | 212.833 | 1.3208e-13 | 110.479 | -4.908e-15 |  | 347.032 | 1.2899e-14 | 110.121 | -3.841e-15 |  | 200.709 | 6.5584e-14 | 118.784 | -2.1545e-14
| 277.148 | -7.7703e-14 | 111.865 | 2.0148e-14 |  | 323.99 | -6.2171e-14 | 110.571 | -5.2446e-14 |  | 246.853 | -1.60499e-13 | 124.63 | 2.1668e-13 |  | 293.928 | 2.585e-14 | 112.631 | -9.413e-15 |  | 212.591 | 1.32765e-13 | 110.729 | -1.939e-15 |  | 346.907 | 1.7432e-14 | 110.403 | -2.298e-15 |  | 200.48 | 7.2294e-14 | 119.08 | -3.0252e-14
| 276.691 | -7.4722e-14 | 112.116 | 2.3556e-14 |  | 323.367 | -4.4072e-14 | 110.894 | -5.0914e-14 |  | 246.591 | -1.59283e-13 | 124.91 | -1.1476e-13 |  | 293.16 | 1.447e-14 | 112.984 | -2.4226e-14 |  | 212.363 | -8.56886e-13 | 111.053 | -6.03e-16 |  | 346.765 | 1.1579e-14 | 110.702 | 1.182e-15 |  | 200.255 | 7.7485e-14 | 119.376 | -1.8856e-14
| 276.468 | -7.2444e-14 | 112.442 | 1.5944e-14 |  | 322.898 | -2.7719e-14 | 111.192 | -6.1017e-14 |  | 246.338 | -1.50145e-13 | 125.163 | -1.82407e-13 |  | 292.621 | 1.1252e-14 | 113.234 | -1.1869e-14 |  | 212.13 | 7.94771e-13 | 111.349 | -9.423e-15 |  | 346.631 | 1.2659e-14 | 110.987 | 9.9e-17 |  | 200.024 | 6.2485e-14 | 119.674 | -3.78e-16
| 276.219 | -5.4331e-14 | 112.692 | 2.0164e-14 |  | 322.348 | -2.8014e-14 | 111.518 | -5.0777e-14 |  | 246.086 | -1.47227e-13 | 126.774 | -2.6898e-14 |  | 292.126 | 1.8902e-14 | 113.586 | -2.3412e-14 |  | 211.891 | 4.39369e-13 | 111.674 | -7.503e-15 |  | 346.492 | 1.7887e-14 | 111.288 | 3.7e-17 |  | 199.798 | 7.2992e-14 | 119.973 | 8.69e-16
| 275.986 | -6.8512e-14 | 113.02 | 2.5025e-14 |  | 321.864 | -2.6482e-14 | 111.742 | -4.0015e-14 |  | 245.834 | -1.31068e-13 | 127.778 | 1.541e-15 |  | 291.673 | 9.162e-15 | 113.864 | -2.5926e-14 |  | 211.665 | 2.36381e-13 | 111.924 | -5.81e-15 |  | 346.355 | 1.3427e-14 | 111.583 | -1.38e-16 |  | 199.558 | 6.647e-14 | 120.271 | 1.5321e-14
| 275.635 | -6.2507e-14 | 113.347 | 2.2981e-14 |  | 321.409 | -2.4606e-14 | 112.068 | -6.7259e-14 |  | 245.579 | -1.37336e-13 | 128.116 | 1.7061e-14 |  | 291.193 | 1.1132e-14 | 114.139 | -1.12e-16 |  | 211.438 | -5.2896e-14 | 112.251 | -1.4289e-14 |  | 346.218 | 1.9105e-14 | 111.91 | -2.83e-16 |  | 199.315 | 6.377e-14 | 120.57 | -2.4585e-14
| 275.474 | -7.6902e-14 | 113.599 | 2.5577e-14 |  | 320.753 | -1.4857e-14 | 112.391 | -3.3407e-14 |  | 245.324 | -1.30911e-13 | 128.357 | 1.5455e-14 |  | 290.683 | 2.4019e-14 | 114.493 | -9.988e-15 |  | 211.205 | 1.80222e-13 | 112.573 | -6.436e-15 |  | 346.08 | 1.6013e-14 | 112.213 | 1.263e-14 |  | 199.073 | 7.819e-14 | 120.868 | -5.063e-15
| 275.247 | -6.5888e-14 | 113.923 | 1.2737e-14 |  | 320.249 | -1.9589e-14 | 112.689 | -5.9555e-14 |  | 245.07 | -1.21556e-13 | 128.696 | 5.388e-15 |  | 290.139 | 1.9235e-14 | 114.766 | -1.9555e-14 |  | 210.948 | 2.57381e-13 | 112.828 | -3.03e-16 |  | 345.943 | 1.9474e-14 | 112.526 | -6.39e-16 |  | 198.816 | 6.2927e-14 | 121.169 | -1.0087e-14
| 275.027 | -6.1804e-14 | 114.249 | 2.3394e-14 |  | 319.67 | -3.3002e-14 | 112.944 | -1.23475e-13 |  | 244.815 | -1.08142e-13 | 129.014 | -9.2808e-14 |  | 289.665 | 1.5607e-14 | 115.094 | -1.0254e-14 |  | 210.699 | 1.97987e-13 | 113.154 | -3.367e-15 |  | 345.809 | 2.3516e-14 | 112.813 | -1.2911e-14 |  | 198.577 | 6.8593e-14 | 121.469 | -1.0068e-14
| 274.805 | -7.0146e-14 | 114.501 | 2.8098e-14 |  | 319.193 | -2.1445e-14 | 113.269 | -8.4903e-14 |  | 244.54 | -1.19081e-13 | 129.256 | -1.58794e-13 |  | 289.207 | 3.8802e-14 | 115.393 | -1.9015e-14 |  | 210.457 | 1.44199e-13 | 113.479 | 2.451e-15 |  | 345.674 | 1.6653e-14 | 113.104 | -8.843e-15 |  | 198.333 | 7.9159e-14 | 121.769 | 1.921e-15
| 274.63 | -6.683e-14 | 114.828 | 1.816e-14 |  | 318.538 | -2.8477e-14 | 113.572 | -6.2496e-14 |  | 244.261 | -1.22675e-13 | 129.595 | 3.5308e-14 |  | 288.786 | 5.0174e-14 | 115.671 | -1.8387e-14 |  | 210.213 | -7.4921e-13 | 113.73 | 4.056e-15 |  | 345.539 | 1.6842e-14 | 113.424 | -4.449e-15 |  | 198.087 | 6.955e-14 | 122.069 | -3.558e-15
| 274.327 | -8.1616e-14 | 115.153 | 3.0889e-14 |  | 318.066 | -4.4829e-14 | 113.898 | -6.61e-14 |  | 243.995 | -1.28408e-13 | 129.912 | -1.01371e-13 |  | 288.221 | 3.7396e-14 | 116.022 | -1.5684e-14 |  | 209.973 | 4.63715e-13 | 114.057 | 5.557e-15 |  | 345.404 | 2.1144e-14 | 113.704 | 9.131e-15 |  | 197.845 | 6.5426e-14 | 122.369 | -4.74e-16
| 274.097 | -8.2027e-14 | 115.405 | 2.6913e-14 |  | 317.548 | -3.4443e-14 | 114.15 | -5.7975e-14 |  | 243.674 | -1.19535e-13 | 130.227 | 5.088e-15 |  | 287.84 | 2.5629e-14 | 116.299 | -1.6816e-14 |  | 209.732 | 2.73165e-13 | 114.383 | -1.532e-15 |  | 345.273 | 1.1881e-14 | 114.01 | 6.183e-15 |  | 197.613 | 7.4212e-14 | 122.671 | -6.236e-15
| 273.874 | -9.44e-14 | 115.705 | 3.7768e-14 |  | 316.945 | -3.1078e-14 | 114.476 | -7.7101e-14 |  | 243.361 | -1.12361e-13 | 130.469 | 3.7849e-14 |  | 287.254 | 3.6589e-14 | 116.547 | -1.9566e-14 |  | 209.495 | 1.84731e-13 | 114.659 | 4.029e-15 |  | 345.141 | 1.6019e-14 | 114.272 | 3.034e-15 |  | 197.365 | 7.811e-14 | 122.971 | -1.2168e-14
| 273.583 | -7.9007e-14 | 116.03 | 2.9263e-14 |  | 316.439 | -3.2276e-14 | 114.777 | -5.9899e-14 |  | 243.097 | -1.0149e-13 | 130.809 | -5.1716e-14 |  | 286.879 | 4.5913e-14 | 116.901 | -3.7648e-14 |  | 209.255 | 1.42611e-13 | 114.962 | 9.783e-15 |  | 345.011 | 1.1556e-14 | 114.606 | 4.209e-15 |  | 197.139 | 7.1129e-14 | 123.27 | 4.093e-15
| 273.398 | -7.7035e-14 | 116.282 | 3.641e-14 |  | 315.83 | -4.6598e-14 | 115.029 | -5.6824e-14 |  | 242.837 | -1.10318e-13 | 131.053 | 4.5723e-14 |  | 286.308 | 3.1215e-14 | 117.178 | -1.09957e-13 |  | 209.012 | 1.2298e-13 | 115.239 | -7.95e-16 |  | 344.873 | 1.0244e-14 | 114.877 | -1.872e-15 |  | 196.912 | 6.8322e-14 | 123.57 | 4.116e-15
| 273.04 | -6.9432e-14 | 116.608 | 1.7312e-14 |  | 315.242 | -4.6993e-14 | 115.356 | -5.8596e-14 |  | 242.572 | -1.30623e-13 | 131.371 | 5.3331e-14 |  | 285.949 | 3.2664e-14 | 117.452 | -3.95657e-13 |  | 208.781 | 1.13127e-13 | 115.538 | -1.0812e-14 |  | 344.743 | 9.588e-15 | 115.195 | 1.917e-15 |  | 196.677 | 6.494e-14 | 123.872 | -6.175e-15
| 272.842 | -8.0505e-14 | 116.909 | 2.6027e-14 |  | 314.705 | -4.6686e-14 | 115.684 | -7.2e-14 |  | 242.284 | -1.25568e-13 | 131.714 | 4.3181e-14 |  | 285.453 | 3.9953e-14 | 117.804 | -3.88118e-13 |  | 208.55 | 1.18889e-13 | 115.865 | 9.389e-15 |  | 344.613 | 4.521e-15 | 115.529 | -2.759e-15 |  | 196.438 | 6.7805e-14 | 124.172 | -5.231e-15
| 272.447 | -7.9384e-14 | 117.233 | 1.8006e-14 |  | 314.222 | -5.0279e-14 | 115.983 | -4.6126e-14 |  | 242.013 | -1.03999e-13 | 131.959 | -9.666e-15 |  | 285.085 | 1.3915e-14 | 118.103 | -1.71447e-13 |  | 208.305 | 1.1604e-13 | 116.193 | 5.405e-15 |  | 344.484 | 2.2284e-14 | 115.818 | -1.0953e-14 |  | 196.167 | 5.9359e-14 | 124.475 | 2.034e-15
| 272.252 | -7.2602e-14 | 117.483 | 4.6339e-14 |  | 313.562 | -2.4118e-14 | 116.236 | -9.1882e-14 |  | 241.719 | -1.07127e-13 | 132.278 | 5.8787e-14 |  | 284.602 | 2.164e-14 | 118.35 | -9.4837e-14 |  | 208.079 | 1.05674e-13 | 116.443 | -7.616e-15 |  | 344.354 | 1.8291e-14 | 116.106 | 1.699e-15 |  | 195.911 | 5.6357e-14 | 124.802 | 5.416e-15
| 272.049 | -7.4278e-14 | 117.809 | 2.5177e-14 |  | 313.094 | -3.6699e-14 | 116.562 | -6.746e-14 |  | 241.432 | -1.37784e-13 | 132.621 | -1.42987e-13 |  | 284.248 | 3.5007e-14 | 118.697 | 4.03619e-13 |  | 207.819 | 1.03891e-13 | 116.744 | 5.08e-16 |  | 344.222 | 1.2414e-14 | 116.389 | 2.671e-15 |  | 195.651 | 5.0492e-14 | 125.102 | -2.546e-15
| 271.785 | -8.1961e-14 | 118.13 | 1.5157e-14 |  | 312.597 | -3.2754e-14 | 116.89 | -5.0823e-14 |  | 241.138 | -1.27456e-13 | 132.868 | -1.27335e-13 |  | 283.942 | 3.6555e-14 | 118.969 | 4.48056e-13 |  | 207.551 | 8.9215e-14 | 117.069 | 1.2429e-14 |  | 344.091 | 1.096e-14 | 116.704 | -6.436e-14 |  | 195.385 | 6.4204e-14 | 125.38 | -4.808e-15
| 271.617 | -7.7094e-14 | 118.451 | 2.0807e-14 |  | 312.026 | -2.8667e-14 | 117.143 | -4.801e-14 |  | 240.691 | -1.11237e-13 | 133.189 | -4.7363e-14 |  | 283.667 | 2.2923e-14 | 119.314 | 1.82481e-13 |  | 207.313 | 8.4634e-14 | 117.396 | 2.292e-15 |  | 343.964 | 4.11e-15 | 117.043 | -2.6861e-14 |  | 195.11 | 4.9374e-14 | 125.701 | 1.598e-15
| 271.406 | -8.2701e-14 | 118.695 | 2.7877e-14 |  | 311.456 | -3.006e-14 | 117.47 | -5.7492e-14 |  | 240.342 | -1.14662e-13 | 133.51 | -1.32087e-13 |  | 283.153 | 2.7374e-14 | 119.589 | 8.695e-14 |  | 207.066 | 9.1247e-14 | 117.648 | 5.594e-15 |  | 343.831 | 8.773e-15 | 117.31 | -3.1788e-14 |  | 194.853 | 4.0658e-14 | 125.926 | 7.825e-15
| 271.113 | -7.7083e-14 | 119.016 | 1.0479e-14 |  | 310.935 | -1.4673e-14 | 117.771 | 2.253e-15 |  | 240.067 | -1.19216e-13 | 133.78 | -1.8388e-14 |  | 282.77 | 3.9672e-14 | 119.863 | 4.2324e-14 |  | 206.827 | 9.1779e-14 | 117.973 | -3.43e-16 |  | 343.704 | 1.6702e-14 | 117.588 | 1.5578e-14 |  | 194.582 | 3.5486e-14 | 126.223 | 8.69e-15
| 270.847 | -7.3503e-14 | 119.33 | 3.5848e-14 |  | 310.474 | -4.7287e-14 | 118.095 | 5.139e-15 |  | 239.769 | -1.37615e-13 | 134.103 | 4.377e-15 |  | 282.395 | 3.6929e-14 | 120.138 | 1.1901e-14 |  | 206.576 | 8.6203e-14 | 118.22 | -4.968e-15 |  | 343.577 | 1.3489e-14 | 117.937 | 2.876e-15 |  | 194.307 | 4.8102e-14 | 126.597 | 3.262e-15
| 270.58 | -7.9995e-14 | 119.633 | 2.13e-14 |  | 309.935 | -4.6323e-14 | 118.365 | -3.2207e-14 |  | 239.486 | -1.38933e-13 | 134.373 | 2.4642e-14 |  | 281.994 | 2.5816e-14 | 120.488 | 5.919e-15 |  | 206.34 | 9.7686e-14 | 118.54 | 8.318e-15 |  | 343.453 | 1.1646e-14 | 118.214 | 1.395e-15 |  | 194.03 | 4.6045e-14 | 126.895 | -7.775e-15
| 270.445 | -8.3922e-14 | 119.953 | 2.6172e-14 |  | 309.449 | -2.3977e-14 | 118.662 | -3.7088e-14 |  | 239.199 | -1.11827e-13 | 134.721 | -4.2311e-14 |  | 281.571 | 3.2418e-14 | 120.735 | -1.5395e-14 |  | 206.102 | 8.6284e-14 | 118.862 | 1.865e-15 |  | 343.328 | 5.31e-15 | 118.486 | 7.815e-15 |  | 193.717 | 4.567e-14 | 127.195 | -4.699e-15
| 270.291 | -6.2234e-14 | 120.201 | 2.7209e-14 |  | 308.928 | -3.9779e-14 | 118.982 | -5.3829e-14 |  | 238.846 | -1.19092e-13 | 135.044 | -7.385e-14 |  | 281.11 | 2.3803e-14 | 121.088 | -8.739e-15 |  | 205.857 | 8.7004e-14 | 119.183 | -5.946e-15 |  | 343.195 | 1.5042e-14 | 118.821 | 9.726e-15 |  | 193.42 | 5.5788e-14 | 127.497 | -8.581e-15
| 270.145 | -8.0382e-14 | 120.523 | 2.9299e-14 |  | 308.392 | -3.609e-14 | 119.305 | -6.5121e-14 |  | 238.533 | -1.12349e-13 | 135.291 | 4.781e-15 |  | 280.822 | 2.9449e-14 | 121.361 | -1.4287e-14 |  | 205.603 | 9.9754e-14 | 119.505 | -2.565e-15 |  | 343.072 | 6.064e-15 | 119.11 | 1.5435e-14 |  | 193.118 | 4.1724e-14 | 127.792 | -5.664e-15
| 269.743 | -8.3744e-14 | 120.846 | 2.1469e-14 |  | 307.847 | -2.1093e-14 | 119.528 | -5.7223e-14 |  | 238.219 | -1.19746e-13 | 135.613 | 4.5112e-14 |  | 280.45 | 2.7016e-14 | 121.686 | 6.236e-15 |  | 205.372 | 8.6454e-14 | 119.755 | -3.9e-17 |  | 342.946 | 1.283e-14 | 119.391 | 3.6015e-14 |  | 192.82 | 3.5426e-14 | 128.086 | -7.519e-15
| 269.559 | -9.1431e-14 | 121.169 | 2.8556e-14 |  | 307.294 | -3.4071e-14 | 119.851 | -1.01286e-13 |  | 237.919 | -1.02606e-13 | 135.886 | -1.4399e-14 |  | 280.17 | 3.3056e-14 | 121.965 | -5.77e-15 |  | 205.14 | 8.1652e-14 | 120.072 | 8.893e-15 |  | 342.82 | 5.85e-16 | 119.674 | 1.8997e-14 |  | 192.541 | 3.7753e-14 | 128.357 | -4.588e-15
| 269.306 | -8.6618e-14 | 121.395 | 2.6877e-14 |  | 306.849 | -3.8281e-14 | 120.173 | -4.41e-14 |  | 237.568 | -1.07335e-13 | 136.208 | 2.119e-15 |  | 279.903 | 2.1095e-14 | 122.239 | -1.1334e-14 |  | 204.887 | 8.6483e-14 | 120.328 | 4.114e-15 |  | 342.696 | 1.0867e-14 | 120.024 | 1.2146e-14 |  | 192.241 | 3.7993e-14 | 128.654 | 4.777e-15
| 268.968 | -7.3606e-14 | 121.717 | 2.1999e-14 |  | 306.229 | -2.2994e-14 | 120.472 | -8.8872e-14 |  | 237.242 | -1.1593e-13 | 136.48 | 1.0308e-14 |  | 279.652 | 2.4609e-14 | 122.586 | -4.403e-15 |  | 204.636 | 9.3691e-14 | 120.653 | 3.96e-16 |  | 342.575 | 1.2845e-14 | 120.308 | 4.109e-15 |  | 191.957 | 3.6278e-14 | 128.972 | -3.101e-15
| 268.748 | -8.362e-14 | 122.042 | 3.0024e-14 |  | 305.778 | -4.8898e-14 | 120.798 | -7.1539e-14 |  | 236.947 | -1.12833e-13 | 136.805 | 1.9885e-14 |  | 279.184 | 3e-15 | 122.858 | -1.3448e-14 |  | 204.402 | 8.0112e-14 | 120.977 | -3.74e-15 |  | 342.439 | 1.1235e-14 | 120.588 | -1.362e-15 |  | 191.666 | 3.8902e-14 | 129.269 | 7.096e-15
| 268.383 | -9.6569e-14 | 122.366 | 2.8178e-14 |  | 305.283 | -4.2284e-14 | 121.123 | -6.5177e-14 |  | 236.628 | -1.16641e-13 | 137.053 | 1.8438e-14 |  | 278.685 | 1.0383e-14 | 123.181 | -8.831e-15 |  | 204.166 | 8.1544e-14 | 121.303 | 7.858e-15 |  | 342.317 | 8.129e-15 | 120.918 | 6.333e-15 |  | 191.375 | 3.655e-14 | 129.565 | -3.117e-15
| 268.22 | -8.9478e-14 | 122.616 | 3.5095e-14 |  | 304.731 | -2.3414e-14 | 121.377 | -3.7612e-14 |  | 236.331 | -1.06222e-13 | 137.4 | 2.1264e-14 |  | 278.362 | 2.375e-15 | 123.455 | -2.3077e-14 |  | 203.907 | 7.7387e-14 | 121.554 | 7.72e-15 |  | 342.196 | 9.656e-15 | 121.198 | -1.961e-15 |  | 191.076 | 3.2286e-14 | 129.866 | -4.565e-15
| 267.946 | -7.0415e-14 | 122.942 | 4.0748e-14 |  | 304.162 | -4.8018e-14 | 121.678 | -3.3682e-14 |  | 236.026 | -1.03733e-13 | 137.721 | -4.5955e-14 |  | 277.872 | 4.934e-15 | 123.778 | -1.3228e-14 |  | 203.675 | 7.6765e-14 | 121.881 | -6.926e-15 |  | 342.074 | 1.1384e-14 | 121.493 | -2.902e-15 |  | 190.757 | 3.6579e-14 | 130.166 | 7.68e-16
| 267.748 | -7.6085e-14 | 123.191 | 3.134e-14 |  | 303.687 | -2.6246e-14 | 121.928 | -3.0339e-14 |  | 235.688 | -1.27107e-13 | 137.991 | 1.192e-14 |  | 277.544 | -1.118e-15 | 124.053 | -2.3044e-14 |  | 203.433 | 6.8083e-14 | 122.181 | 4.814e-15 |  | 341.946 | 1.0238e-14 | 121.81 | 3.473e-15 |  | 190.465 | 4.1943e-14 | 130.465 | 5.587e-15
| 267.553 | -8.5695e-14 | 123.515 | 2.1874e-14 |  | 303.231 | -3.6406e-14 | 122.256 | -4.5404e-14 |  | 235.373 | -1.39054e-13 | 138.312 | 2.04006e-12 |  | 277.18 | 1.412e-14 | 124.402 | 8.132e-15 |  | 203.189 | 7.8925e-14 | 122.432 | 5.009e-15 |  | 341.823 | 1.3772e-14 | 122.104 | -1.2548e-14 |  | 190.157 | 3.4376e-14 | 130.767 | 7.255e-15
| 267.293 | -8.5474e-14 | 123.838 | 1.6939e-14 |  | 302.631 | -3.1453e-14 | 122.579 | -4.9451e-14 |  | 235.073 | -1.33395e-13 | 138.779 | 3.5143e-13 |  | 276.913 | 9.64e-16 | 124.677 | 1.4357e-14 |  | 202.959 | 7.4457e-14 | 122.759 | 7.05e-16 |  | 341.705 | 1.4423e-14 | 122.383 | 4.717e-15 |  | 189.877 | 4.0291e-14 | 131.071 | -1.0626e-14
| 267.098 | -7.9702e-14 | 124.189 | 2.149e-14 |  | 302.182 | -3.6839e-14 | 122.832 | -2.5544e-14 |  | 234.746 | -1.50018e-13 | 138.979 | 1.33671e-13 |  | 276.603 | 1.2887e-14 | 124.952 | -1.7431e-14 |  | 202.731 | 7.3463e-14 | 123.086 | 1.489e-14 |  | 341.585 | 1.0705e-14 | 122.729 | 4.871e-15 |  | 189.574 | 2.8483e-14 | 131.375 | 1.347e-14
| 266.738 | -7.2448e-14 | 124.437 | 3.34e-14 |  | 301.755 | -2.2949e-14 | 123.157 | -4.2433e-14 |  | 234.441 | -1.63309e-13 | 140.524 | -2.673e-15 |  | 276.191 | 3.2487e-14 | 125.305 | -2.8983e-14 |  | 202.485 | 7.1915e-14 | 123.362 | 4.982e-15 |  | 341.454 | 8.558e-15 | 123.012 | 6.269e-15 |  | 189.28 | 2.0005e-14 | 131.701 | -3.939e-15
| 266.499 | -7.4779e-14 | 124.713 | 3.4172e-14 |  | 301.234 | -3.9557e-14 | 123.484 | -3.209e-14 |  | 234.133 | -1.49265e-13 | 141.475 | 8.72e-16 |  | 275.909 | 2.7552e-14 | 125.58 | -1.2885e-14 |  | 202.262 | 7.3323e-14 | 123.663 | 2.948e-15 |  | 341.338 | 1.2554e-14 | 123.313 | 3.397e-15 |  | 188.911 | 3.7708e-14 | 131.93 | -1.873e-15
| 266.142 | -8.2165e-14 | 125.013 | 3.0025e-14 |  | 300.759 | -4.9429e-14 | 123.81 | -2.5378e-14 |  | 233.825 | -1.48138e-13 | 141.799 | -4.579e-14 |  | 275.594 | 2.8955e-14 | 125.859 | -1.676e-14 |  | 202.001 | 6.7944e-14 | 123.912 | -4.322e-15 |  | 341.217 | 1.2076e-14 | 123.603 | 9.281e-15 |  | 188.492 | 2.8325e-14 | 132.304 | 6.396e-15
| 265.86 | -8.412e-14 | 125.337 | 2.2473e-14 |  | 300.155 | -3.1985e-14 | 124.036 | -4.1479e-14 |  | 233.512 | -1.34714e-13 | 142.074 | -3.7479e-14 |  | 275.362 | 2.5738e-14 | 126.184 | -9.18e-15 |  | 201.746 | 7.0724e-14 | 124.266 | 2.922e-15 |  | 341.093 | 7.891e-15 | 123.918 | -5.155e-15 |  | 188.027 | 1.9661e-14 | 132.605 | -6.947e-15
| 265.661 | -7.3948e-14 | 125.587 | 2.3692e-14 |  | 299.736 | -4.8263e-14 | 124.364 | 6.5954e-14 |  | 233.176 | -1.41906e-13 | 142.4 | -1.16357e-13 |  | 275.143 | 2.4318e-14 | 126.461 | -1.183e-14 |  | 201.514 | 6.6512e-14 | 124.567 | 6.608e-15 |  | 340.975 | 1.5184e-14 | 124.211 | 7.94e-15 |  | 187.585 | 3.3824e-14 | 132.906 | -7.513e-15
| 265.3 | -7.3929e-14 | 125.911 | 1.703e-14 |  | 299.168 | -3.3254e-14 | 124.691 | 6.898e-15 |  | 232.864 | -1.19401e-13 | 142.726 | -5.4804e-14 |  | 274.877 | 1.7756e-14 | 126.74 | -7.329e-15 |  | 201.265 | 6.8835e-14 | 124.843 | 6.895e-15 |  | 340.857 | 5.839e-15 | 124.516 | 4.999e-15 |  | 187.253 | 3.1579e-14 | 133.208 | -1.273e-14
| 265.087 | -7.8868e-14 | 126.235 | 3.0012e-14 |  | 298.749 | -2.7497e-14 | 124.941 | -2.4627e-14 |  | 232.524 | -1.18567e-13 | 143.001 | -5.9393e-14 |  | 274.543 | 2.5152e-14 | 127.091 | -2.6556e-14 |  | 201.016 | 6.6431e-14 | 125.17 | 2.017e-15 |  | 340.74 | 1.2708e-14 | 124.788 | 2.71e-15 |  | 186.882 | 3.0225e-14 | 133.509 | -2.944e-15
| 264.781 | -9.0265e-14 | 126.487 | 2.7208e-14 |  | 298.246 | -3.6621e-14 | 125.269 | -2.8725e-14 |  | 232.203 | -1.13513e-13 | 143.325 | -4.6877e-14 |  | 274.122 | 2.1688e-14 | 127.367 | -4.5234e-14 |  | 200.779 | 6.7201e-14 | 125.42 | 6.041e-15 |  | 340.611 | 2.264e-14 | 125.072 | 2.354e-15 |  | 186.463 | 3.1037e-14 | 133.809 | -4.685e-15
| 264.585 | -9.1046e-14 | 126.81 | 1.3271e-14 |  | 297.688 | -2.9845e-14 | 125.544 | -5.3106e-14 |  | 231.879 | -1.06422e-13 | 143.599 | 8.512e-15 |  | 273.879 | 1.9118e-14 | 127.716 | -2.8124e-14 |  | 200.549 | 6.6579e-14 | 125.748 | 9.161e-15 |  | 340.495 | 6.768e-15 | 125.419 | 6.438e-15 |  | 186.126 | 2.7838e-14 | 134.113 | 3.802e-15
| 264.395 | -7.9116e-14 | 127.135 | 1.9642e-14 |  | 297.268 | -3.2038e-14 | 125.871 | -4.1638e-14 |  | 231.529 | -1.32326e-13 | 143.925 | -8.3276e-14 |  | 273.622 | 3.9863e-14 | 127.963 | -4.8681e-14 |  | 200.318 | 6.9818e-14 | 126.073 | 1.2192e-14 |  | 340.377 | 2.075e-15 | 125.716 | -1.83e-16 |  | 185.804 | 2.4873e-14 | 134.415 | -7.506e-15
| 264.152 | -9.7797e-14 | 127.461 | 3.5128e-14 |  | 296.657 | -3.7522e-14 | 126.195 | -5.3017e-14 |  | 231.207 | -1.16935e-13 | 144.174 | 2.4733e-14 |  | 273.407 | 2.8247e-14 | 128.236 | -2.5358e-14 |  | 200.085 | 5.8761e-14 | 126.324 | 9.766e-15 |  | 340.251 | 1.2342e-14 | 126.032 | -6.732e-15 |  | 185.475 | 2.645e-14 | 134.716 | -8.307e-15
| 263.888 | -6.9921e-14 | 127.682 | 3.5838e-14 |  | 296.198 | -5.2346e-14 | 126.446 | -6.6496e-14 |  | 230.888 | -1.32329e-13 | 144.527 | -2.0827e-14 |  | 273.175 | 2.191e-14 | 128.583 | -1.9668e-14 |  | 199.824 | 6.058e-14 | 126.648 | -4.095e-15 |  | 340.134 | 1.0381e-14 | 126.321 | 5.633e-15 |  | 185.085 | 2.9804e-14 | 134.94 | -3.803e-15
| 263.707 | -8.067e-14 | 128.002 | 3.0116e-14 |  | 295.687 | -3.4023e-14 | 126.774 | -3.5893e-14 |  | 230.543 | -1.35629e-13 | 144.778 | -1.6627e-14 |  | 272.932 | 1.2962e-14 | 128.856 | -3.4387e-14 |  | 199.6 | 6.939e-14 | 126.975 | -2.811e-15 |  | 340.018 | 1.4866e-14 | 126.572 | -2.316e-15 |  | 184.692 | 2.7165e-14 | 135.241 | -3.44e-15
| 263.38 | -9.5953e-14 | 128.319 | 1.8598e-14 |  | 295.247 | -3.4674e-14 | 127.1 | -6.145e-14 |  | 230.226 | -1.33599e-13 | 145.055 | -1.2274e-14 |  | 272.607 | 1.7795e-14 | 129.204 | -2.012e-14 |  | 199.374 | 5.435e-14 | 127.224 | -4.97e-16 |  | 339.896 | 9.189e-15 | 126.872 | 3.024e-15 |  | 184.26 | 2.7884e-14 | 135.543 | 3.612e-15
| 263.189 | -7.347e-14 | 128.639 | 2.8764e-14 |  | 294.663 | -1.682e-14 | 127.327 | -7.4874e-14 |  | 229.905 | -1.32422e-13 | 145.404 | -2.701e-15 |  | 272.393 | 1.3311e-14 | 129.48 | -4.7e-15 |  | 199.138 | 6.7087e-14 | 127.551 | 2.124e-15 |  | 339.78 | -7.028e-15 | 127.23 | 5.752e-15 |  | 183.825 | 3.3761e-14 | 135.843 | -1.5389e-14
| 262.809 | -7.5254e-14 | 128.934 | 4.3629e-14 |  | 294.176 | -1.9743e-14 | 127.65 | -6.3853e-14 |  | 229.589 | -1.37811e-13 | 145.654 | -3.6016e-14 |  | 272.179 | 1.9923e-14 | 129.754 | -1.0525e-14 |  | 198.912 | 6.1613e-14 | 127.871 | -3.543e-15 |  | 339.666 | 3.846e-15 | 127.479 | -3.51e-15 |  | 183.479 | 2.9468e-14 | 136.143 | -1.5327e-14
| 262.54 | -7.6709e-14 | 129.253 | 1.3377e-14 |  | 293.586 | -3.7788e-14 | 127.971 | -4.6622e-14 |  | 229.247 | -1.35288e-13 | 146.002 | -6.495e-14 |  | 271.905 | 1.5404e-14 | 130.031 | -1.6008e-14 |  | 198.664 | 3.7992e-14 | 128.115 | 4.771e-15 |  | 339.552 | 1.015e-14 | 127.828 | 6.48e-15 |  | 183.089 | 2.226e-14 | 136.446 | -1.296e-15
| 262.366 | -9.2342e-14 | 129.5 | 1.2345e-14 |  | 293.159 | -2.7166e-14 | 128.291 | -3.2703e-14 |  | 228.927 | -1.46323e-13 | 146.277 | -1.7674e-14 |  | 271.646 | 2.0618e-14 | 130.379 | -1.7718e-14 |  | 198.443 | 4.4656e-14 | 128.437 | 6.594e-15 |  | 339.437 | 9.317e-15 | 128.095 | 1.0141e-14 |  | 182.603 | 3.1214e-14 | 136.776 | -5.67e-16
| 262.021 | -8.635e-14 | 129.82 | 2.5737e-14 |  | 292.624 | -3.9549e-14 | 128.539 | -6.3909e-14 |  | 228.583 | -1.43935e-13 | 146.603 | -7.5379e-14 |  | 271.39 | 4.1612e-14 | 130.659 | -8.6e-15 |  | 198.194 | 5.2341e-14 | 128.758 | 7.809e-15 |  | 339.312 | -7.909e-15 | 128.422 | -3.329e-15 |  | 182.152 | 3.1947e-14 | 137.074 | -1.592e-14
| 261.816 | -7.1206e-14 | 130.141 | 1.6195e-14 |  | 292.1 | -3.7585e-14 | 128.862 | -2.8422e-14 |  | 228.258 | -1.28306e-13 | 146.879 | -3.1178e-14 |  | 271.121 | 3.1813e-14 | 130.934 | 7.173e-15 |  | 197.969 | 5.6515e-14 | 129.08 | 8.698e-15 |  | 339.199 | 1.8377e-14 | 128.713 | 1.1841e-14 |  | 181.677 | 3.7575e-14 | 137.375 | -5.272e-15
| 261.482 | -7.0732e-14 | 130.463 | 3.3316e-14 |  | 291.548 | -3.0299e-14 | 129.187 | -6.6072e-14 |  | 227.927 | -1.18576e-13 | 147.204 | -1.21936e-13 |  | 270.926 | -2.191e-15 | 131.286 | -2.1647e-14 |  | 197.745 | 5.5319e-14 | 129.331 | 1.654e-15 |  | 339.085 | 1.0326e-14 | 128.983 | -9.241e-15 |  | 181.154 | 4.407e-14 | 137.674 | -8.967e-15
| 261.19 | -6.8456e-14 | 130.71 | 2.3026e-14 |  | 291.057 | -3.1548e-14 | 129.436 | -2.9604e-14 |  | 227.587 | -1.11563e-13 | 147.478 | -6.787e-15 |  | 270.699 | 1.0238e-14 | 131.613 | -1.6428e-14 |  | 197.519 | 4.9946e-14 | 129.654 | -9.358e-15 |  | 338.972 | 1.1298e-14 | 129.305 | 1.65e-16 |  | 180.658 | 4.4671e-14 | 137.994 | -8.868e-15
| 260.894 | -7.2942e-14 | 131.009 | 2.7103e-14 |  | 290.627 | -4.7059e-14 | 129.76 | -4.8933e-14 |  | 227.194 | -1.0809e-13 | 147.829 | 4.362e-15 |  | 270.462 | 2.447e-15 | 131.841 | -2.4237e-14 |  | 197.285 | 4.8507e-14 | 129.979 | -2.972e-15 |  | 338.851 | 1.9717e-14 | 129.609 | 2.229e-15 |  | 180.187 | 4.6602e-14 | 138.268 | -1.46e-16
| 260.554 | -7.1642e-14 | 131.333 | 1.0552e-14 |  | 289.968 | -4.3022e-14 | 130.085 | -6.6455e-14 |  | 226.848 | -1.16858e-13 | 148.077 | -1.41596e-13 |  | 270.241 | 2.1874e-14 | 132.194 | -9.039e-15 |  | 197.064 | 4.2469e-14 | 130.228 | -1.0817e-14 |  | 338.739 | 2.0505e-14 | 129.877 | 4.928e-15 |  | 179.787 | 4.6785e-14 | 138.56 | -1.819e-14
| 260.358 | -9.0285e-14 | 131.609 | 1.3415e-14 |  | 289.543 | -5.579e-14 | 130.335 | -5.8117e-14 |  | 226.516 | -1.24112e-13 | 148.396 | -8.8871e-14 |  | 270.045 | 3.5861e-14 | 132.469 | -1.7999e-14 |  | 196.822 | 5.671e-14 | 130.554 | 5.465e-15 |  | 338.624 | 1.7371e-14 | 130.196 | 1.6769e-14 |  | 179.376 | 3.5912e-14 | 138.877 | -2.1414e-14
| 260.031 | -8.9683e-14 | 131.933 | 2.9534e-14 |  | 288.972 | -4.1936e-14 | 130.661 | -6.5272e-14 |  | 226.15 | -1.448e-13 | 148.668 | -5.5856e-14 |  | 269.836 | 3.3209e-14 | 132.822 | -1.5235e-14 |  | 196.594 | 4.3568e-14 | 130.88 | 6.31e-16 |  | 338.506 | 1.3379e-14 | 130.491 | -7.48e-15 |  | 179.034 | 3.265e-14 | 139.174 | -1.5364e-14
| 259.767 | -7.9885e-14 | 132.185 | 4.2149e-14 |  | 288.497 | -4.5686e-14 | 130.985 | -4.3232e-14 |  | 225.813 | -1.41841e-13 | 148.99 | -2.3095e-14 |  | 269.61 | 1.3861e-14 | 133.098 | -1.228e-14 |  | 196.372 | 4.5538e-14 | 131.129 | -2.7e-17 |  | 338.375 | 1.496e-15 | 130.792 | -5.476e-15 |  | 178.685 | 3.6591e-14 | 139.472 | -1.3842e-14
| 259.392 | -8.3002e-14 | 132.509 | 1.9981e-14 |  | 287.931 | -4.2449e-14 | 131.235 | -3.7363e-14 |  | 225.471 | -1.20546e-13 | 149.337 | -6.4307e-14 |  | 269.415 | 4.659e-15 | 133.377 | -4.394e-15 |  | 196.152 | 4.5256e-14 | 131.455 | -3.599e-15 |  | 338.252 | 1.039e-15 | 131.081 | 2.021e-15 |  | 178.367 | 4.5664e-14 | 139.767 | -1.9174e-14
| 259.063 | -7.3185e-14 | 132.836 | 1.0665e-14 |  | 287.488 | -2.3455e-14 | 131.561 | -5.2757e-14 |  | 225.105 | -1.20015e-13 | 149.609 | -1.5437e-14 |  | 269.192 | 6.118e-15 | 133.704 | 3.81e-15 |  | 195.915 | 4.6966e-14 | 131.782 | 2.701e-15 |  | 338.125 | 7.947e-15 | 131.418 | -8.443e-15 |  | 178.06 | 4.1549e-14 | 140.068 | -8.441e-15
| 258.751 | -8.0638e-14 | 133.163 | 2.9249e-14 |  | 286.994 | -1.365e-14 | 131.888 | -2.6498e-14 |  | 224.738 | -1.33506e-13 | 149.857 | -6.6898e-14 |  | 268.688 | 1.4379e-14 | 134.005 | -1.2645e-14 |  | 195.694 | 4.7845e-14 | 132.033 | 7.143e-15 |  | 337.985 | 8.995e-15 | 131.672 | 7.313e-15 |  | 177.73 | 3.4832e-14 | 140.37 | -2.4925e-14
| 258.347 | -7.8047e-14 | 133.414 | 3.5778e-14 |  | 286.442 | -2.723e-14 | 132.187 | -4.7974e-14 |  | 224.396 | -1.5014e-13 | 150.204 | 2.0271e-14 |  | 268.392 | 3.4445e-14 | 134.281 | -7.359e-15 |  | 195.463 | 4.4094e-14 | 132.359 | -1.805e-15 |  | 337.852 | 7.747e-15 | 132.012 | 4.683e-15 |  | 177.419 | 3.7301e-14 | 140.699 | -1.1964e-14
| 258.069 | -8.3504e-14 | 133.715 | 1.4279e-14 |  | 285.93 | -3.922e-14 | 132.463 | -3.1862e-14 |  | 224.03 | -1.33148e-13 | 150.457 | -2.764e-15 |  | 268.167 | 2.7992e-14 | 134.559 | -8.602e-15 |  | 195.226 | 3.2925e-14 | 132.685 | -5.618e-15 |  | 337.711 | 1.4722e-14 | 132.315 | 2.606e-15 |  | 177.11 | 3.8034e-14 | 140.925 | -8.048e-15
| 257.841 | -8.9039e-14 | 134.044 | 1.774e-14 |  | 285.425 | -4.3045e-14 | 132.79 | -4.5837e-14 |  | 223.69 | -1.35361e-13 | 150.806 | 1.7456e-14 |  | 267.923 | 1.9012e-14 | 134.837 | -2.0658e-14 |  | 194.987 | 3.1817e-14 | 132.936 | -5.748e-15 |  | 337.578 | 1.0166e-14 | 132.601 | -2.219e-15 |  | 176.805 | 4.3861e-14 | 141.23 | -5.722e-15
| 257.598 | -8.0438e-14 | 134.293 | 2.9053e-14 |  | 284.925 | -2.8486e-14 | 133.118 | -6.6472e-14 |  | 223.323 | -1.42067e-13 | 151.082 | -7.5652e-14 |  | 267.697 | 2.8567e-14 | 135.189 | 2.072e-15 |  | 194.77 | 3.9996e-14 | 133.288 | -1.0933e-14 |  | 337.44 | 1.4157e-14 | 132.934 | -3.015e-15 |  | 176.474 | 4.1323e-14 | 141.534 | -4.686e-15
| 257.4 | -8.0949e-14 | 134.62 | 8.624e-15 |  | 284.349 | -3.2762e-14 | 133.343 | -1.7366e-14 |  | 222.981 | -1.32893e-13 | 151.406 | 5.1555e-14 |  | 267.487 | 2.129e-14 | 135.439 | -1.0077e-14 |  | 194.548 | 3.514e-14 | 133.539 | -6.808e-15 |  | 337.292 | 1.5908e-14 | 133.207 | -1.84e-16 |  | 176.161 | 3.551e-14 | 141.864 | -1.6633e-14
| 257.011 | -8.1999e-14 | 134.947 | 1.2208e-14 |  | 283.887 | -3.3225e-14 | 133.67 | -6.0364e-14 |  | 222.641 | -1.27244e-13 | 151.658 | -9.1643e-14 |  | 267.186 | 1.0301e-14 | 135.791 | 2.4228e-14 |  | 194.319 | 3.8647e-14 | 133.866 | -4.079e-15 |  | 337.157 | 7.576e-15 | 133.505 | 1.828e-15 |  | 175.829 | 4.1477e-14 | 142.168 | -1.1202e-14
| 256.821 | -7.014e-14 | 135.198 | 2.9609e-14 |  | 283.372 | -1.9182e-14 | 134.019 | -2.8479e-14 |  | 222.273 | -1.30841e-13 | 151.983 | -9.6109e-14 |  | 266.981 | 1.2906e-14 | 136.068 | 1.4861e-14 |  | 194.05 | 4.6033e-14 | 134.141 | -7.905e-15 |  | 337.014 | 1.0423e-14 | 133.836 | 4.31e-16 |  | 175.459 | 3.2334e-14 | 142.472 | -2.0793e-14
| 256.457 | -6.6728e-14 | 135.526 | 2.3105e-14 |  | 282.934 | -3.3165e-14 | 134.272 | -3.9038e-14 |  | 221.933 | -1.17618e-13 | 152.259 | -6.273e-14 |  | 266.784 | 2.7794e-14 | 136.346 | -1.1778e-14 |  | 193.824 | 3.8121e-14 | 134.468 | -5.918e-15 |  | 336.861 | 1.3309e-14 | 134.076 | -4.64e-15 |  | 175.098 | 3.8328e-14 | 142.774 | 7.45e-16
| 256.225 | -8.0216e-14 | 135.851 | 2.3168e-14 |  | 282.284 | -1.9149e-14 | 134.599 | -4.8305e-14 |  | 221.595 | -1.24629e-13 | 152.585 | -7.2388e-14 |  | 266.51 | 2.3111e-14 | 136.698 | -1.4528e-14 |  | 193.606 | 3.8936e-14 | 134.768 | -1.1069e-14 |  | 336.713 | 1.1019e-14 | 134.373 | -2.24e-15 |  | 174.701 | 4.2321e-14 | 143.078 | -1.9145e-14
| 255.944 | -8.2271e-14 | 136.1 | 1.5473e-14 |  | 281.853 | -1.5818e-14 | 134.85 | -1.9979e-14 |  | 221.228 | -1.28192e-13 | 152.86 | -7.5993e-14 |  | 266.291 | 2.4392e-14 | 136.974 | 5.015e-15 |  | 193.37 | 3.8124e-14 | 135.044 | -1.641e-15 |  | 336.568 | 1.3429e-14 | 134.675 | -1.047e-15 |  | 174.315 | 4.0773e-14 | 143.4 | -1.6469e-14
| 255.645 | -8.1337e-14 | 136.425 | 1.8739e-14 |  | 281.233 | -2.6569e-14 | 135.177 | -4.0474e-14 |  | 220.887 | -1.20431e-13 | 153.185 | -9.7245e-14 |  | 266.058 | 2.4304e-14 | 137.251 | 3e-15 |  | 193.149 | 3.5763e-14 | 135.347 | 2.074e-15 |  | 336.422 | 1.2553e-14 | 134.998 | 6.665e-15 |  | 173.979 | 3.4076e-14 | 143.676 | -1.301e-14
| 255.455 | -8.5991e-14 | 136.749 | 2.3384e-14 |  | 280.779 | -3.4953e-14 | 135.429 | -2.0923e-14 |  | 220.545 | -1.2274e-13 | 153.537 | -3.6559e-14 |  | 265.636 | 1.9005e-14 | 137.6 | 8.949e-15 |  | 192.908 | 3.5283e-14 | 135.672 | -1.418e-15 |  | 336.266 | 1.2107e-14 | 135.324 | -4.81e-16 |  | 173.625 | 3.7105e-14 | 143.983 | -1.0074e-14
| 255.083 | -7.9947e-14 | 136.998 | 3.4062e-14 |  | 280.376 | -3.0658e-14 | 135.753 | -4.1189e-14 |  | 220.205 | -1.16757e-13 | 153.787 | -1.32036e-13 |  | 265.28 | 1.7492e-14 | 137.872 | 1.3077e-14 |  | 192.677 | 4.2268e-14 | 135.924 | -7.06e-16 |  | 336.12 | 8.932e-15 | 135.595 | -1.21e-16 |  | 173.307 | 3.5784e-14 | 144.309 | -1.1715e-14
| 254.873 | -7.6266e-14 | 137.323 | 2.5436e-14 |  | 279.934 | -3.3574e-14 | 136.081 | -2.14e-16 |  | 219.833 | -1.12428e-13 | 154.137 | -1.11207e-13 |  | 265.056 | 1.9143e-14 | 138.218 | 1.7822e-14 |  | 192.456 | 3.3143e-14 | 136.25 | -6.246e-15 |  | 335.979 | 9.01e-15 | 135.935 | -4.286e-15 |  | 172.949 | 3.2559e-14 | 144.585 | -2.5855e-14
| 254.502 | -8.0127e-14 | 137.646 | 1.7621e-14 |  | 279.502 | -4.3595e-14 | 136.33 | -5.4353e-14 |  | 219.488 | -1.07709e-13 | 154.388 | 7.7485e-14 |  | 264.812 | 1.8704e-14 | 138.464 | 5.829e-15 |  | 192.234 | 3.1126e-14 | 136.525 | -5.445e-15 |  | 335.84 | 9.755e-15 | 136.216 | 2.405e-15 |  | 172.501 | 3.9168e-14 | 144.904 | -2.1435e-14
| 254.299 | -6.3207e-14 | 137.891 | 1.349e-14 |  | 278.862 | -4.7217e-14 | 136.657 | -4.2335e-14 |  | 219.101 | -1.31733e-13 | 154.714 | -5.5349e-14 |  | 264.586 | 1.4066e-14 | 138.763 | -5.989e-15 |  | 191.98 | 3.6164e-14 | 136.852 | -1.799e-15 |  | 335.691 | 3.224e-15 | 136.481 | -6.999e-15 |  | 172.072 | 3.6879e-14 | 145.2 | -1.5662e-14
| 254.101 | -8.1256e-14 | 138.212 | 3.1128e-14 |  | 278.446 | -4.002e-14 | 136.957 | -2.0526e-14 |  | 218.744 | -1.25502e-13 | 154.99 | -6.6822e-14 |  | 264.384 | 4.908e-15 | 139.086 | -6.17e-15 |  | 191.757 | 3.2786e-14 | 137.177 | 6.115e-15 |  | 335.545 | 6.019e-15 | 136.79 | -1.4578e-14 |  | 171.631 | 3.0225e-14 | 145.427 | -4.857e-15
| 253.886 | -8.1896e-14 | 138.534 | 1.8014e-14 |  | 278.004 | -2.2035e-14 | 137.284 | -4.6501e-14 |  | 218.356 | -1.27571e-13 | 155.316 | -3.759e-14 |  | 264.165 | 4.464e-15 | 139.359 | 1.327e-15 |  | 191.525 | 3.0789e-14 | 137.427 | -3.996e-15 |  | 335.389 | 1.1791e-14 | 137.125 | -7.934e-15 |  | 171.179 | 3.8623e-14 | 145.725 | -2.0921e-14
| 253.543 | -7.7946e-14 | 138.855 | 2.9502e-14 |  | 277.539 | -3.626e-14 | 137.558 | -4.293e-14 |  | 217.997 | -1.24221e-13 | 155.588 | 5.5439e-14 |  | 263.941 | 6.769e-15 | 139.633 | -2.955e-15 |  | 191.31 | 2.8163e-14 | 137.774 | -8.44e-15 |  | 335.228 | 1.2958e-14 | 137.399 | 2.064e-15 |  | 170.739 | 3.1985e-14 | 146.027 | 3.868e-15
| 253.369 | -7.6803e-14 | 139.154 | 2.1202e-14 |  | 277.082 | -4.3282e-14 | 137.855 | -2.1055e-14 |  | 217.637 | -1.32661e-13 | 155.857 | -8.9231e-14 |  | 263.672 | -8.54e-15 | 139.984 | 5.125e-15 |  | 191.098 | 2.558e-14 | 138.095 | -8.536e-15 |  | 335.07 | 1.1735e-14 | 137.697 | -6.175e-15 |  | 170.386 | 3.3078e-14 | 146.327 | -9.301e-15
| 253.013 | -8.0696e-14 | 139.427 | 1.8659e-14 |  | 276.63 | -4.2756e-14 | 138.176 | -1.4401e-14 |  | 217.284 | -1.237e-13 | 156.17 | -1.22469e-13 |  | 263.477 | -4.405e-15 | 140.259 | -9.249e-15 |  | 190.871 | 3.0549e-14 | 138.341 | 2.762e-15 |  | 334.909 | -1.06e-16 | 137.984 | -4.329e-15 |  | 170.029 | 4.3266e-14 | 146.655 | -1.7846e-14
| 252.762 | -7.8789e-14 | 139.751 | 1.796e-14 |  | 276.267 | -5.6444e-14 | 138.499 | -5.3464e-14 |  | 216.905 | -1.26275e-13 | 156.516 | -1.0356e-14 |  | 263.251 | 2.0076e-14 | 140.533 | 4.068e-15 |  | 190.663 | 3.4316e-14 | 138.662 | -5.305e-15 |  | 334.759 | 2.646e-15 | 138.297 | -7.978e-15 |  | 169.685 | 3.1019e-14 | 146.958 | -2.009e-15
| 252.48 | -8.2576e-14 | 140 | 2.3148e-14 |  | 275.716 | -6.0173e-14 | 138.744 | -3.7689e-14 |  | 216.553 | -1.37338e-13 | 156.764 | -8.4778e-14 |  | 262.919 | 2.4254e-14 | 140.883 | -1.322e-14 |  | 190.457 | 4.1636e-14 | 138.986 | -8.874e-15 |  | 334.612 | 6.371e-15 | 138.617 | -6.099e-15 |  | 169.372 | 3.3514e-14 | 147.26 | -2.9701e-14
| 252.243 | -8.4358e-14 | 140.325 | 2.4426e-14 |  | 275.31 | -4.4038e-14 | 139.069 | -2.3371e-14 |  | 216.175 | -1.29862e-13 | 157.111 | -6.7689e-14 |  | 262.688 | -5.66e-16 | 141.162 | -6.635e-15 |  | 190.252 | 4.8469e-14 | 139.235 | -6.424e-15 |  | 334.452 | 7.711e-15 | 138.916 | -5.6e-15 |  | 169.037 | 2.7012e-14 | 147.563 | -9.028e-15
| 252.066 | -9.0694e-14 | 140.651 | 2.6594e-14 |  | 274.825 | -2.6202e-14 | 139.392 | -4.3327e-14 |  | 215.825 | -1.06652e-13 | 157.425 | -3.9218e-14 |  | 262.489 | 2.0326e-14 | 141.439 | 9.677e-15 |  | 190.013 | 3.7731e-14 | 139.56 | -6.07e-16 |  | 334.293 | 1.4577e-14 | 139.174 | -3.988e-15 |  | 168.729 | 3.2558e-14 | 147.894 | -1.7413e-14
| 251.647 | -7.7269e-14 | 140.902 | 2.0325e-14 |  | 274.406 | -3.9907e-14 | 139.691 | -6.1994e-14 |  | 215.475 | -1.00572e-13 | 157.699 | -6.8826e-14 |  | 262.263 | -2.961e-15 | 141.796 | 1.2471e-14 |  | 189.808 | 4.2112e-14 | 139.859 | -7.93e-16 |  | 334.122 | 1.0659e-14 | 139.51 | 1.553e-15 |  | 168.433 | 3.1346e-14 | 148.144 | -4.096e-15
| 251.463 | -8.97e-14 | 141.226 | 1.4647e-14 |  | 273.959 | -2.3543e-14 | 139.94 | -1.343e-14 |  | 215.093 | -1.65581e-13 | 157.957 | 5.6529e-14 |  | 262.016 | 1.1438e-14 | 142.076 | -3.428e-15 |  | 189.582 | 3.758e-14 | 140.184 | -9.729e-15 |  | 333.967 | 1.331e-14 | 139.796 | -6.375e-15 |  | 168.144 | 2.8108e-14 | 148.44 | -9.483e-15
| 251.159 | -8.2174e-14 | 141.555 | 3.7541e-14 |  | 273.472 | -1.1649e-14 | 140.292 | -2.2521e-14 |  | 214.734 | -1.17102e-13 | 158.287 | 2.3792e-14 |  | 261.806 | 1.4181e-14 | 142.356 | -1.79e-14 |  | 189.371 | 2.962e-14 | 140.511 | -4.815e-15 |  | 333.812 | 6.96e-15 | 140.081 | -5.192e-15 |  | 167.836 | 2.6613e-14 | 148.763 | -2.7976e-14
| 250.927 | -8.3482e-14 | 141.805 | 2.377e-14 |  | 272.954 | -3.9394e-14 | 140.591 | -2.4816e-14 |  | 214.364 | -1.11894e-13 | 158.638 | -7.2542e-14 |  | 261.611 | 1.6976e-14 | 142.638 | -1.6473e-14 |  | 189.165 | 2.3012e-14 | 140.761 | -1.3846e-14 |  | 333.64 | 8.122e-15 | 140.387 | 1.901e-15 |  | 167.549 | 3.2686e-14 | 149.062 | 1.4576e-14
| 250.739 | -8.9094e-14 | 142.156 | 2.7742e-14 |  | 272.566 | -2.8083e-14 | 140.868 | -4.126e-15 |  | 213.954 | -9.3929e-14 | 158.887 | -4.7804e-14 |  | 261.41 | 2.4942e-14 | 142.995 | -4.1909e-14 |  | 188.941 | 3.5124e-14 | 141.085 | -5.205e-15 |  | 333.409 | 1.5124e-14 | 140.672 | 1.784e-15 |  | 167.268 | 2.9525e-14 | 149.385 | -3.0995e-14
| 250.373 | -7.9909e-14 | 142.408 | 3.3771e-14 |  | 272.099 | -2.7307e-14 | 141.168 | -2.5423e-14 |  | 213.575 | -7.404e-14 | 159.239 | -6.9475e-14 |  | 261.205 | 3.1094e-14 | 143.276 | -2.0662e-14 |  | 188.731 | 3.5103e-14 | 141.411 | -1.0248e-14 |  | 333.208 | 1.671e-14 | 140.972 | -2.955e-15 |  | 166.973 | 2.6269e-14 | 149.627 | 5.513e-15
| 250.168 | -7.9132e-14 | 142.726 | 2.2693e-14 |  | 271.65 | -3.0925e-14 | 141.493 | -2.4711e-14 |  | 213.179 | -7.0413e-14 | 159.525 | -7.9481e-14 |  | 261.001 | 3.3117e-14 | 143.557 | -8.596e-15 |  | 188.527 | 3.3202e-14 | 141.687 | -6.706e-15 |  | 333.042 | 4.263e-15 | 141.302 | -6.828e-15 |  | 166.701 | 2.6417e-14 | 150.014 | -1.094e-15
| 249.754 | -7.2721e-14 | 143.04 | 9.923e-15 |  | 271.229 | -2.7357e-14 | 141.82 | -3.4042e-14 |  | 212.812 | -9.8737e-14 | 159.777 | -5.6905e-14 |  | 260.727 | 2.9568e-14 | 143.839 | -7.632e-15 |  | 188.309 | 2.9352e-14 | 141.94 | -8.178e-15 |  | 332.867 | 2.5621e-14 | 141.598 | -7.522e-15 |  | 166.41 | 2.8359e-14 | 150.239 | -1.7355e-14
| 249.521 | -7.2837e-14 | 143.362 | 1.9639e-14 |  | 270.731 | -2.3588e-14 | 142.07 | -1.6534e-14 |  | 212.403 | -8.2451e-14 | 160.127 | -2.3163e-14 |  | 260.41 | 2.471e-14 | 144.196 | -1.8067e-14 |  | 188.111 | 2.6288e-14 | 142.267 | -1.2975e-14 |  | 332.708 | 1.3848e-14 | 141.878 | -9.101e-15 |  | 166.144 | 2.4126e-14 | 150.561 | -4.004e-15
| 249.185 | -7.6262e-14 | 143.612 | 2.1105e-14 |  | 270.348 | -2.8725e-14 | 142.397 | -3.6499e-14 |  | 212.022 | -8.4917e-14 | 160.401 | -2.5312e-14 |  | 260.214 | 2.2661e-14 | 144.477 | -3.29e-14 |  | 187.917 | 2.8813e-14 | 142.54 | -1.0195e-14 |  | 332.55 | 8.359e-15 | 142.21 | -1.8722e-14 |  | 165.861 | 3.2616e-14 | 150.86 | -4.3848e-14
| 248.913 | -6.5637e-14 | 143.94 | 1.2689e-14 |  | 269.795 | -2.2429e-14 | 142.649 | -1.9704e-14 |  | 211.629 | -8.2312e-14 | 160.678 | -1.7731e-14 |  | 259.997 | 3.7671e-14 | 144.804 | -2.1989e-14 |  | 187.727 | 2.5816e-14 | 142.866 | -5.099e-15 |  | 332.383 | 1.5947e-14 | 142.508 | -1.49e-16 |  | 165.602 | 3.6594e-14 | 151.188 | -1.384e-15
| 248.672 | -7.3438e-14 | 144.243 | 1.7615e-14 |  | 269.354 | -5.3666e-14 | 142.973 | -3.5026e-14 |  | 211.198 | -9.0442e-14 | 161.024 | -7.5182e-14 |  | 259.751 | 5.0171e-14 | 145.084 | -2.3282e-14 |  | 187.523 | 1.489e-14 | 143.118 | -5.127e-15 |  | 332.23 | 1.3495e-14 | 142.789 | -2.2155e-14 |  | 165.343 | 3.1529e-14 | 151.492 | -3.9965e-14
| 248.316 | -7.6084e-14 | 144.573 | 2.6318e-14 |  | 268.889 | -3.9566e-14 | 143.301 | -1.7812e-14 |  | 210.756 | -7.826e-14 | 161.272 | -3.6481e-14 |  | 259.53 | 3.39e-14 | 145.365 | -3.434e-14 |  | 187.308 | 2.7937e-14 | 143.443 | -8.423e-15 |  | 332.082 | 6.133e-15 | 143.071 | -1.2483e-14 |  | 165.087 | 3.0361e-14 | 151.789 | -1.9411e-14
| 248.094 | -7.4841e-14 | 144.827 | 2.6428e-14 |  | 268.55 | -4.6308e-14 | 143.553 | -3.0789e-14 |  | 210.363 | -9.3012e-14 | 161.608 | -4.1319e-14 |  | 259.339 | 4.474e-14 | 145.637 | -2.0245e-14 |  | 187.108 | 2.5589e-14 | 143.77 | -1.2432e-14 |  | 331.932 | 6.781e-15 | 143.418 | -2.459e-15 |  | 164.815 | 2.6228e-14 | 152.09 | -1.1848e-14
| 247.755 | -7.2483e-14 | 145.158 | 2.4341e-14 |  | 268.066 | -5.9346e-14 | 143.878 | -4.5396e-14 |  | 209.976 | -9.8759e-14 | 161.925 | -6.961e-15 |  | 259.111 | 3.8883e-14 | 145.988 | -1.0432e-14 |  | 186.907 | 2.3867e-14 | 144.021 | -2.445e-15 |  | 331.77 | -5.68e-16 | 143.697 | -4.011e-15 |  | 164.563 | 3.0591e-14 | 152.392 | -4.9444e-14
| 247.48 | -7.9258e-14 | 145.413 | 4.5762e-14 |  | 267.769 | -2.1916e-14 | 144.153 | -2.1601e-14 |  | 209.553 | -9.2913e-14 | 162.179 | -5.4975e-14 |  | 258.624 | 5.4246e-14 | 146.264 | -5.551e-15 |  | 186.695 | 2.3171e-14 | 144.347 | -7.518e-15 |  | 331.622 | 4.205e-15 | 143.975 | 4.793e-15 |  | 164.291 | 2.6218e-14 | 152.645 | -1.511e-15
| 247.083 | -7.0696e-14 | 145.747 | 2.9493e-14 |  | 267.305 | -4.2898e-14 | 144.481 | -4.6757e-14 |  | 209.154 | -7.0247e-14 | 162.461 | -5.635e-14 |  | 258.316 | 6.3156e-14 | 146.566 | -2.0524e-14 |  | 186.503 | 1.3193e-14 | 144.673 | 9.41e-16 |  | 331.458 | 1.3225e-14 | 144.317 | 7.627e-15 |  | 164.036 | 3.9962e-14 | 152.949 | -3.6969e-14
| 246.852 | -7.7889e-14 | 146.002 | 2.6319e-14 |  | 266.894 | -3.9451e-14 | 144.782 | -3.9108e-14 |  | 208.716 | -8.1238e-14 | 162.794 | -7.3196e-14 |  | 258.073 | 6.2408e-14 | 146.844 | -2.3256e-14 |  | 186.298 | 2.0847e-14 | 144.948 | 8.33e-16 |  | 331.286 | 1.817e-14 | 144.604 | -6.295e-15 |  | 163.775 | 3.0198e-14 | 153.251 | 9.61e-15
| 246.586 | -7.1013e-14 | 146.332 | 1.9842e-14 |  | 266.332 | -4.5363e-14 | 145.032 | -5.4002e-14 |  | 208.299 | -7.7231e-14 | 163.075 | -3.3625e-14 |  | 257.805 | 4.7318e-14 | 147.197 | -1.9949e-14 |  | 186.11 | 3.1983e-14 | 145.247 | -1.0911e-14 |  | 331.065 | 1.4779e-14 | 144.899 | -1.8955e-14 |  | 163.463 | 2.8321e-14 | 153.555 | -2.9939e-14
| 246.288 | -7.3178e-14 | 146.592 | 1.9877e-14 |  | 265.981 | -3.4861e-14 | 145.357 | -4.0272e-14 |  | 207.769 | -6.4933e-14 | 163.355 | -5.1646e-14 |  | 257.58 | 3.5173e-14 | 147.498 | -1.6659e-14 |  | 185.925 | 2.2569e-14 | 145.57 | -1.058e-15 |  | 330.797 | 1.6536e-14 | 145.18 | -2.45e-15 |  | 163.119 | 3.2364e-14 | 153.86 | -9.825e-15
| 246.052 | -8.1319e-14 | 146.925 | 3.3159e-14 |  | 265.612 | -4.637e-14 | 145.685 | -4.8787e-14 |  | 207.259 | -6.3092e-14 | 163.709 | -4.3588e-14 |  | 257.377 | 2.9968e-14 | 147.775 | -1.3052e-14 |  | 185.735 | 2.5528e-14 | 145.846 | -6.593e-15 |  | 330.469 | 1.3933e-14 | 145.507 | 3.258e-15 |  | 162.79 | 2.424e-14 | 154.159 | -7.381e-15
| 245.719 | -7.8481e-14 | 147.284 | 1.5445e-14 |  | 265.327 | -5.7034e-14 | 146.011 | -4.6785e-14 |  | 206.828 | -6.0651e-14 | 163.987 | -6.5641e-14 |  | 257.107 | 5.0127e-14 | 148.048 | -1.3346e-14 |  | 185.529 | 2.79e-14 | 146.173 | -4.306e-15 |  | 330.255 | 1.1996e-14 | 145.805 | 3.836e-15 |  | 162.453 | 3.1288e-14 | 154.487 | -3.9075e-14
| 245.39 | -6.1478e-14 | 147.54 | 1.8594e-14 |  | 265.064 | -6.2044e-14 | 146.262 | -3.0538e-14 |  | 206.389 | -6.9026e-14 | 164.338 | -5.5831e-14 |  | 256.658 | 6.877e-14 | 148.418 | -8.662e-15 |  | 185.338 | 2.1699e-14 | 146.424 | -1.267e-15 |  | 330.019 | 2.4923e-14 | 146.095 | -7.008e-15 |  | 162.174 | 3.2672e-14 | 154.787 | -8.334e-15
| 245.084 | -6.7507e-14 | 147.794 | 2.2582e-14 |  | 264.805 | -6.9733e-14 | 146.588 | -3.7657e-14 |  | 205.986 | -3.9088e-14 | 164.617 | -5.7394e-14 |  | 256.36 | 6.0764e-14 | 148.689 | -7.198e-15 |  | 185.146 | 2.5069e-14 | 146.75 | -1.3446e-14 |  | 329.763 | 1.3765e-14 | 146.391 | -3.298e-15 |  | 161.832 | 3.0223e-14 | 155.09 | -4.5013e-14
| 244.751 | -6.8699e-14 | 148.125 | 3.2721e-14 |  | 264.583 | -7.3477e-14 | 146.865 | -4.6862e-14 |  | 205.586 | -7.1404e-14 | 164.893 | -3.1768e-14 |  | 256.142 | 5.6175e-14 | 148.961 | -1.8537e-14 |  | 184.954 | 2.0962e-14 | 147.078 | -1.2591e-14 |  | 329.457 | 1.2848e-14 | 146.719 | -9.074e-15 |  | 161.374 | 3.6137e-14 | 155.392 | -1.2995e-14
| 244.544 | -6.4391e-14 | 148.452 | 3.435e-14 |  | 264.351 | -7.7968e-14 | 147.166 | -1.8022e-14 |  | 205.154 | -6.9691e-14 | 165.219 | -3.0194e-14 |  | 255.906 | 5.4261e-14 | 149.307 | -2.732e-14 |  | 184.751 | 1.6016e-14 | 147.328 | -1.263e-15 |  | 329.183 | 1.6876e-14 | 146.997 | -7.119e-15 |  | 160.915 | 4.3029e-14 | 155.695 | -2.6975e-14
| 244.239 | -7.0658e-14 | 148.728 | 2.9362e-14 |  | 264.124 | -8.0624e-14 | 147.491 | -2.5451e-14 |  | 204.745 | -3.2635e-14 | 165.495 | -5.6812e-14 |  | 255.671 | 6.8275e-14 | 149.578 | -2.3048e-14 |  | 184.538 | 1.399e-14 | 147.656 | -4.521e-15 |  | 328.933 | 5.601e-15 | 147.298 | -3.683e-15 |  | 160.367 | 3.2503e-14 | 155.99 | -2.7229e-14
| 243.997 | -5.9093e-14 | 149.055 | 2.7323e-14 |  | 263.674 | -6.9319e-14 | 147.74 | -3.1364e-14 |  | 204.297 | -2.8318e-14 | 165.77 | -6.2379e-14 |  | 255.429 | 8.0199e-14 | 149.849 | -3.9511e-14 |  | 184.313 | 1.5242e-14 | 147.982 | -3.217e-15 |  | 328.72 | 1.2404e-14 | 147.584 | -5.345e-15 |  | 159.821 | 3.9843e-14 | 156.27 | 1.502e-15
| 243.65 | -5.2922e-14 | 149.358 | 2.4212e-14 |  | 263.371 | -6.5108e-14 | 148.068 | -3.9075e-14 |  | 203.877 | -5.489e-14 | 166.118 | -2.4886e-14 |  | 255.227 | 7.8291e-14 | 150.197 | -4.5085e-14 |  | 184.108 | 2.1485e-14 | 148.227 | -7.184e-15 |  | 328.388 | 1.7909e-14 | 147.931 | -1.4494e-14 |  | 159.165 | 3.2276e-14 | 156.592 | -2.8779e-14
| 243.311 | -5.7869e-14 | 149.635 | 2.1508e-14 |  | 262.843 | -6.5315e-14 | 148.388 | -3.2151e-14 |  | 203.463 | -9.65e-16 | 166.366 | -2.4299e-14 |  | 255.022 | 6.3045e-14 | 150.473 | -2.7453e-14 |  | 183.872 | 2.8041e-14 | 148.547 | -7.583e-15 |  | 328.082 | 1.5416e-14 | 148.203 | -1.2375e-14 |  | 158.438 | 3.4988e-14 | 156.89 | 1.75e-16
| 243.043 | -7.8957e-14 | 149.962 | 3.0155e-14 |  | 262.553 | -6.8637e-14 | 148.634 | -4.5703e-14 |  | 203.017 | -3.2305e-14 | 166.71 | -3.5968e-14 |  | 254.804 | 6.3618e-14 | 150.817 | -3.378e-13 |  | 183.636 | 2.5621e-14 | 148.87 | -1.92e-16 |  | 327.846 | 1.1143e-14 | 148.501 | -7.844e-15 |  | 157.775 | 3.2217e-14 | 157.189 | -2.5007e-14
| 242.693 | -6.6151e-14 | 150.19 | 3.1843e-14 |  | 262.248 | -5.6978e-14 | 148.98 | -1.1254e-14 |  | 202.596 | -5.1017e-14 | 167.044 | -1.00289e-13 |  | 254.579 | 6.4041e-14 | 151.311 | 5.37209e-12 |  | 183.426 | 2.4781e-14 | 149.191 | -4.978e-15 |  | 327.573 | 1.6757e-14 | 148.782 | -3.285e-15 |  | 157.085 | 3.754e-14 | 157.488 | -6.919e-15
| 242.52 | -7.282e-14 | 150.517 | 3.9888e-14 |  | 261.816 | -5.9034e-14 | 149.301 | -2.1462e-14 |  | 202.133 | -4.5893e-14 | 167.287 | -7.4418e-14 |  | 254.376 | 5.5092e-14 | 151.51 | -6.6145e-14 |  | 183.211 | 1.6854e-14 | 149.44 | -8.394e-15 |  | 327.355 | 1.1907e-14 | 149.071 | -3.198e-15 |  | 156.354 | 4.3552e-14 | 157.792 | -1.327e-14
| 242.072 | -6.4939e-14 | 150.845 | 1.5546e-14 |  | 261.443 | -7.7392e-14 | 149.599 | -7.556e-15 |  | 201.704 | -4.0005e-14 | 167.642 | -7.3297e-14 |  | 254.161 | 7.9533e-14 | 152.973 | -3.6522e-14 |  | 182.988 | 2.3796e-14 | 149.763 | -1.503e-15 |  | 327.18 | 8.685e-15 | 149.4 | -8.064e-15 |  | 155.637 | 4.5663e-14 | 158.02 | -2.368e-15
| 241.874 | -6.824e-14 | 151.147 | 2.7447e-14 |  | 261.025 | -1.07962e-13 | 149.848 | -5.1252e-14 |  | 201.207 | -6.6288e-14 | 167.924 | -7.499e-14 |  | 253.957 | 7.2697e-14 | 153.993 | -1.3838e-14 |  | 182.783 | 1.4365e-14 | 150.111 | -9.222e-15 |  | 327.018 | 1.1621e-14 | 149.688 | -9.957e-15 |  | 154.897 | 4.4359e-14 | 158.327 | -1.0497e-14
| 241.523 | -5.999e-14 | 151.424 | 2.0393e-14 |  | 260.588 | -1.01602e-13 | 150.173 | -1.4237e-14 |  | 200.724 | -2.6262e-14 | 168.203 | -7.8309e-14 |  | 253.755 | 6.6659e-14 | 154.268 | -2.3522e-14 |  | 182.587 | 1.8688e-14 | 150.337 | -9.799e-15 |  | 326.845 | 1.2369e-14 | 150.014 | -1.1057e-14 |  | 154.155 | 4.1367e-14 | 158.634 | -2.1152e-14
| 241.306 | -5.5407e-14 | 151.752 | 2.5257e-14 |  | 260.29 | -9.6363e-14 | 150.446 | -6.7216e-14 |  | 200.238 | -3.2017e-14 | 168.521 | -8.3821e-14 |  | 253.539 | 8.0596e-14 | 154.589 | -9.708e-15 |  | 182.373 | 2.1862e-14 | 150.612 | -9.441e-15 |  | 326.598 | 1.1343e-14 | 150.322 | -3.778e-15 |  | 153.381 | 4.6297e-14 | 158.938 | 2.137e-15
| 241.064 | -5.4553e-14 | 152.081 | 2.6652e-14 |  | 259.993 | -1.01844e-13 | 150.772 | -4.6361e-14 |  | 199.722 | -2.9452e-14 | 168.79 | -6.9431e-14 |  | 253.319 | 9.6974e-14 | 154.888 | -9.637e-15 |  | 182.155 | 2.0429e-14 | 150.936 | -5.896e-15 |  | 326.176 | 2.5243e-14 | 150.605 | -8.486e-15 |  | 152.692 | 3.2055e-14 | 159.266 | -2.3745e-14
| 240.765 | -5.8338e-14 | 152.333 | 1.6916e-14 |  | 259.623 | -1.02181e-13 | 151.097 | -3.4189e-14 |  | 199.272 | -5.7064e-14 | 169.129 | -6.9248e-14 |  | 253.116 | 9.0016e-14 | 155.161 | -2.2992e-14 |  | 181.936 | 1.9912e-14 | 151.265 | -1.8717e-14 |  | 325.901 | 1.3051e-14 | 150.895 | -1.025e-14 |  | 152.02 | 3.5727e-14 | 159.563 | -1.191e-14
| 240.59 | -6.3049e-14 | 152.584 | 2.7149e-14 |  | 259.365 | -8.5369e-14 | 151.396 | -2.7107e-14 |  | 198.85 | -3.034e-14 | 169.407 | -8.8554e-14 |  | 252.884 | 7.4871e-14 | 155.437 | -2.3711e-14 |  | 181.735 | 7.0571e-14 | 151.514 | -1.1576e-14 |  | 325.652 | 1.3965e-14 | 151.181 | -1.6917e-14 |  | 151.339 | 4.2728e-14 | 159.865 | -1.3117e-14
| 240.172 | -3.7567e-14 | 152.914 | 2.5659e-14 |  | 259.067 | -8.2937e-14 | 151.646 | -4.1842e-14 |  | 198.428 | -1.8363e-14 | 169.664 | -7.2334e-14 |  | 252.676 | 7.496e-14 | 155.784 | -1.0358e-14 |  | 181.515 | 3.8635e-14 | 151.839 | -1.8323e-14 |  | 325.452 | 1.5916e-14 | 151.488 | -2.374e-15 |  | 150.531 | 3.4681e-14 | 160.162 | -1.7323e-14
| 239.988 | -6.4659e-14 | 153.241 | 4.4951e-14 |  | 258.814 | -8.1065e-14 | 151.973 | -4.1953e-14 |  | 197.967 | -3.3269e-14 | 169.997 | -6.4178e-14 |  | 252.437 | 8.1764e-14 | 156.11 | -1.679e-14 |  | 181.272 | 2.6662e-14 | 152.166 | -4.144e-15 |  | 325.197 | 1.5301e-14 | 151.78 | -4.589e-15 |  | 149.787 | 2.9367e-14 | 160.463 | -6.34e-15
| 239.594 | -5.782e-14 | 153.492 | 3.6011e-14 |  | 258.422 | -5.6365e-14 | 152.323 | -5.722e-15 |  | 197.541 | -9.0605e-14 | 170.273 | -2.9268e-14 |  | 252.167 | 1.03534e-13 | 156.382 | -1.3151e-14 |  | 181.065 | 2.3538e-14 | 152.416 | -1.0636e-14 |  | 325 | 1.2146e-14 | 152.089 | -7.065e-15 |  | 149.028 | 3.5975e-14 | 160.765 | -1.1085e-14
| 239.371 | -5.6314e-14 | 153.821 | 1.8877e-14 |  | 258.224 | -8.2852e-14 | 152.55 | -2.2295e-14 |  | 197.084 | -2.7338e-14 | 170.621 | -5.9717e-14 |  | 251.961 | 8.7607e-14 | 156.682 | -1.8458e-14 |  | 180.84 | 2.227e-15 | 152.767 | -2.0924e-14 |  | 324.681 | 2.4547e-14 | 152.371 | -9.796e-15 |  | 148.289 | 3.0801e-14 | 161.088 | -1.1847e-14
| 239.097 | -6.3625e-14 | 154.15 | 1.5539e-14 |  | 257.816 | -8.9749e-14 | 152.9 | -4.7956e-14 |  | 196.657 | -2.0117e-14 | 170.868 | -7.8288e-14 |  | 251.743 | 9.0187e-14 | 157.006 | -2.9593e-14 |  | 180.635 | -5.08e-16 | 153.093 | -4.102e-15 |  | 324.141 | 1.875e-14 | 152.683 | -1.4607e-14 |  | 147.43 | 3.3954e-14 | 161.39 | -1.3378e-14
| 238.831 | -7.0416e-14 | 154.402 | 3.468e-14 |  | 257.589 | -9.7551e-14 | 153.201 | -3.4234e-14 |  | 196.232 | -3.5468e-14 | 171.224 | 3.428e-15 |  | 251.541 | 7.3165e-14 | 157.304 | -2.7501e-14 |  | 180.417 | -7.48072e-13 | 153.344 | -1.336e-14 |  | 323.758 | 1.5797e-14 | 152.986 | -1.4012e-14 |  | 146.628 | 4.4128e-14 | 161.641 | -1.4101e-14
| 238.615 | -6.5122e-14 | 154.753 | 2.9087e-14 |  | 257.228 | -8.043e-14 | 153.453 | -5.8624e-14 |  | 195.778 | -3.6525e-14 | 171.505 | -5.0136e-14 |  | 251.341 | 9.3435e-14 | 157.58 | -3.1851e-14 |  | 180.205 | 7.24257e-13 | 153.67 | -1.2989e-14 |  | 323.27 | 1.996e-14 | 153.311 | -1.7983e-14 |  | 145.765 | 2.4916e-14 | 161.944 | -1.1238e-14
| 238.215 | -5.9669e-14 | 155.082 | 2.276e-14 |  | 257.016 | -8.86e-14 | 153.778 | -4.6945e-14 |  | 195.353 | -3.2196e-14 | 171.779 | -4.8754e-14 |  | 251.139 | 9.8291e-14 | 157.856 | -3.9604e-14 |  | 180.004 | 4.2133e-13 | 153.944 | -6.524e-15 |  | 322.943 | 1.4791e-14 | 153.627 | -2.2222e-14 |  | 145.042 | 3.4425e-14 | 162.248 | -1.893e-14
| 237.976 | -6.4478e-14 | 155.333 | 3.9443e-14 |  | 256.733 | -6.9481e-14 | 154.055 | -5.2102e-14 |  | 194.88 | -7.446e-15 | 172.129 | -5.6496e-14 |  | 250.924 | 1.00153e-13 | 158.223 | -2.3454e-14 |  | 179.799 | 1.82097e-13 | 154.27 | -1.9392e-14 |  | 322.541 | 1.1601e-14 | 153.928 | -1.8176e-14 |  | 144.438 | 3.7393e-14 | 162.548 | -1.0162e-14
| 237.768 | -6.7883e-14 | 155.659 | 2.9217e-14 |  | 256.561 | -5.6463e-14 | 154.382 | -2.2713e-14 |  | 194.374 | -4.25e-16 | 172.377 | -5.0963e-14 |  | 250.71 | 8.7839e-14 | 158.474 | -1.9568e-14 |  | 179.537 | 8.5371e-14 | 154.522 | -9.534e-15 |  | 322.098 | 1.7557e-14 | 154.221 | -1.5854e-14 |  | 143.813 | 2.8961e-14 | 162.873 | -1.6845e-14
| 237.414 | -7.0893e-14 | 155.909 | 2.9686e-14 |  | 256.201 | -6.5234e-14 | 154.709 | -6.1056e-14 |  | 193.917 | -3.5092e-14 | 172.72 | -9.4306e-14 |  | 250.512 | 1.0209e-13 | 158.774 | -1.0008e-14 |  | 179.318 | 5.6374e-14 | 154.87 | -9.34e-15 |  | 321.719 | 1.8457e-14 | 154.534 | -6.274e-15 |  | 143.155 | 3.0468e-14 | 163.177 | -1.6181e-14
| 237.22 | -6.8153e-14 | 156.237 | 2.5751e-14 |  | 255.978 | -5.106e-14 | 154.96 | -4.8261e-14 |  | 193.491 | -7.333e-15 | 172.991 | -6.8744e-14 |  | 250.294 | 1.02573e-13 | 159.099 | -2.3175e-14 |  | 179.091 | 3.9982e-14 | 155.126 | -1.9699e-14 |  | 321.201 | 1.7447e-14 | 154.78 | -5.703e-15 |  | 142.503 | 3.6401e-14 | 163.48 | -2.7785e-14
| 236.925 | -7.4973e-14 | 156.489 | 3.1495e-14 |  | 255.525 | -4.601e-14 | 155.285 | -4.6701e-14 |  | 193.027 | 8.551e-15 | 173.32 | -6.1672e-14 |  | 250.087 | 1.03061e-13 | 159.375 | -1.3325e-14 |  | 178.881 | 2.2953e-14 | 155.452 | -1.2437e-14 |  | 320.854 | 1.5913e-14 | 155.071 | -1.1172e-14 |  | 141.8 | 3.4864e-14 | 163.799 | -1.8344e-14
| 236.629 | -6.1204e-14 | 156.815 | 2.1136e-14 |  | 255.287 | -5.4606e-14 | 155.536 | -1.3608e-14 |  | 192.59 | -1.4278e-14 | 173.598 | -5.9843e-14 |  | 249.864 | 9.6274e-14 | 159.673 | -5.651e-15 |  | 178.658 | 2.0652e-14 | 155.778 | -1.4839e-14 |  | 320.532 | 1.1186e-14 | 155.419 | -1.1456e-14 |  | 141.019 | 3.3845e-14 | 164.026 | -9.632e-15
| 236.416 | -6.9226e-14 | 157.142 | 2.2727e-14 |  | 254.975 | -4.7219e-14 | 155.863 | -2.9202e-14 |  | 192.086 | -1.4232e-14 | 173.928 | -1.01006e-13 |  | 249.66 | 9.2208e-14 | 160.015 | -2.4666e-14 |  | 178.454 | 1.9971e-14 | 156.028 | -9.498e-15 |  | 320.166 | 1.8908e-14 | 155.71 | -1.4693e-14 |  | 140.309 | 4.3375e-14 | 164.328 | -2.5935e-14
| 235.998 | -6.5966e-14 | 157.419 | 3.72e-15 |  | 254.712 | -6.768e-14 | 156.215 | -3.6956e-14 |  | 191.587 | 2.558e-15 | 174.204 | -1.12042e-13 |  | 249.446 | 9.5979e-14 | 160.288 | -1.3803e-14 |  | 178.248 | 1.1139e-14 | 156.354 | -1.3407e-14 |  | 319.62 | 3.3723e-14 | 156.004 | -1.0255e-14 |  | 139.58 | 3.8188e-14 | 164.634 | -1.5778e-14
| 235.792 | -6.887e-14 | 157.746 | 2.9131e-14 |  | 254.451 | -4.2266e-14 | 156.466 | -4.4816e-14 |  | 191.079 | -4.2437e-14 | 174.48 | -8.668e-14 |  | 249.244 | 1.00736e-13 | 160.558 | -2.7825e-14 |  | 178.039 | 1.8349e-14 | 156.705 | -1.7967e-14 |  | 319.225 | 1.9532e-14 | 156.299 | -9.335e-15 |  | 138.759 | 3.9238e-14 | 164.962 | -2.5973e-14
| 235.445 | -7.2186e-14 | 157.996 | 3.1015e-14 |  | 254.186 | -2.794e-14 | 156.79 | -2.4546e-14 |  | 190.6 | -3.8351e-14 | 174.834 | -9.2038e-14 |  | 249.021 | 1.01107e-13 | 160.856 | -1.4503e-14 |  | 177.845 | 3.517e-15 | 156.957 | -1.0592e-14 |  | 318.873 | 1.4226e-14 | 156.591 | -1.2139e-14 |  | 137.813 | 3.9445e-14 | 165.253 | -1.8998e-14
| 235.175 | -7.0347e-14 | 158.323 | 3.1003e-14 |  | 253.999 | -3.717e-14 | 157.04 | -1.7599e-14 |  | 190.167 | -2.6321e-14 | 175.107 | -1.02742e-13 |  | 248.807 | 1.09719e-13 | 161.204 | -3.1947e-14 |  | 177.658 | 1.0327e-14 | 157.282 | -1.1807e-14 |  | 318.553 | 7.963e-15 | 156.889 | -1.2453e-14 |  | 136.765 | 3.2116e-14 | 165.553 | -8.92e-15
| 234.874 | -7.6888e-14 | 158.649 | 1.5643e-14 |  | 253.757 | -2.9109e-14 | 157.37 | -2.7843e-14 |  | 189.667 | -1.9654e-14 | 175.359 | -9.8647e-14 |  | 248.597 | 1.00162e-13 | 161.501 | -1.4141e-14 |  | 177.47 | 1.9872e-14 | 157.532 | -2.1065e-14 |  | 318.169 | 1.7621e-14 | 157.187 | -1.4522e-14 |  | 135.751 | 3.5378e-14 | 165.881 | -2.1587e-14
| 234.547 | -7.2426e-14 | 158.899 | 2.616e-14 |  | 253.621 | -2.3824e-14 | 157.695 | -1.7756e-14 |  | 189.186 | -8.805e-15 | 175.71 | -8.6241e-14 |  | 248.382 | 9.7263e-14 | 161.8 | -2.5984e-14 |  | 177.272 | 4.451e-15 | 157.884 | -1.212e-14 |  | 317.758 | 2.187e-14 | 157.472 | -8.972e-15 |  | 134.687 | 5.0992e-14 | 166.187 | -1.5746e-14
| 234.215 | -7.9704e-14 | 159.252 | 2.6963e-14 |  | 253.468 | -2.9341e-14 | 158.02 | -2.1354e-14 |  | 188.673 | 7.612e-15 | 175.983 | -1.11485e-13 |  | 248.181 | 1.06831e-13 | 162.071 | -2.1991e-14 |  | 177.089 | 4.494e-15 | 158.133 | -1.4692e-14 |  | 317.488 | 1.6834e-14 | 157.824 | -9.288e-15 |  | 133.627 | 2.9707e-14 | 166.493 | -2.3563e-14
| 233.871 | -8.1059e-14 | 159.553 | 2.9308e-14 |  | 253.315 | -1.8066e-14 | 158.272 | -4.4539e-14 |  | 188.237 | -3.0279e-14 | 176.333 | -8.7704e-14 |  | 247.97 | 1.23588e-13 | 162.397 | -1.3761e-14 |  | 176.889 | 1.6814e-14 | 158.459 | -6.775e-15 |  | 317.06 | 2.0632e-14 | 158.111 | -1.1969e-14 |  | 132.387 | 3.4535e-14 | 166.749 | -1.2579e-14
| 233.555 | -6.9836e-14 | 159.822 | 1.8013e-14 |  | 253.2 | -2.4112e-14 | 158.597 | -2.0208e-14 |  | 187.765 | -3.7089e-14 | 176.582 | -1.00531e-13 |  | 247.758 | 1.20446e-13 | 162.672 | 7.932e-15 |  | 176.702 | 1.1871e-14 | 158.786 | -1.1558e-14 |  | 316.737 | 2.0466e-14 | 158.418 | -3.835e-15 |  | 131.244 | 3.58e-14 | 167.056 | -1.0961e-14
| 233.201 | -7.6092e-14 | 160.119 | 3.4337e-14 |  | 253.1 | -2.1885e-14 | 158.925 | -4.4457e-14 |  | 187.316 | -2.1014e-14 | 176.856 | -1.17954e-13 |  | 247.544 | 1.20286e-13 | 162.946 | -1.5762e-14 |  | 176.456 | 7.39e-15 | 159.036 | -1.5215e-14 |  | 316.384 | 1.9785e-14 | 158.706 | -1.0413e-14 |  | 130.14 | 3.5239e-14 | 167.387 | -1.4671e-14
| 232.996 | -6.4884e-14 | 160.442 | 2.7153e-14 |  | 252.863 | -2.855e-15 | 159.15 | -1.4561e-14 |  | 186.828 | 5.1302e-14 | 177.175 | -9.2868e-14 |  | 247.269 | 1.13355e-13 | 163.295 | -3.1152e-14 |  | 176.24 | 1.2019e-14 | 159.36 | -1.3732e-14 |  | 316.172 | 6.09e-15 | 159.006 | -9.218e-15 |  | 129.047 | 2.5925e-14 | 167.688 | -2.2735e-14
| 232.542 | -8.4851e-14 | 160.715 | 4.0275e-14 |  | 252.419 | -1.096e-14 | 159.475 | -3.3029e-14 |  | 186.382 | 6.3405e-14 | 177.52 | -1.3034e-13 |  | 247.009 | 1.21316e-13 | 163.62 | -1.9516e-14 |  | 176.036 | 9.609e-15 | 159.681 | -1.1547e-14 |  | 315.963 | 6.172e-15 | 159.29 | -1.1587e-14 |  | 128.07 | 3.775e-14 | 167.987 | -2.3048e-14
| 232.32 | -7.5e-14 | 161.036 | 3.1216e-14 |  | 252.225 | -9.968e-15 | 159.798 | -2.7728e-14 |  | 185.912 | -1.7295e-14 | 177.794 | -9.7085e-14 |  | 246.801 | 1.15896e-13 | 163.895 | 3.299e-15 |  | 175.818 | 8.681e-15 | 159.954 | -9.499e-15 |  | 315.78 | 1.285e-14 | 159.59 | -1.1397e-14 |  | 126.93 | 2.6263e-14 | 168.307 | -1.7105e-14
| 231.961 | -6.2036e-14 | 161.285 | 2.9997e-14 |  | 252.008 | -5.292e-15 | 160.046 | -5.2639e-14 |  | 185.477 | -1.8461e-14 | 178.148 | -1.22002e-13 |  | 246.596 | 1.13965e-13 | 164.195 | -2.189e-14 |  | 175.611 | 2.3201e-14 | 160.275 | -8.073e-15 |  | 315.586 | 1.1263e-14 | 159.891 | -1.3146e-14 |  | 125.784 | 2.7637e-14 | 168.531 | -2.1306e-14
| 231.725 | -6.5019e-14 | 161.632 | 1.3328e-14 |  | 251.86 | -3.916e-15 | 160.39 | -2.8019e-14 |  | 185.045 | -1.4086e-14 | 178.399 | -1.5132e-13 |  | 246.396 | 1.2291e-13 | 164.444 | -1.5349e-14 |  | 175.411 | 1.6214e-14 | 160.545 | -2.0956e-14 |  | 315.396 | 1.5335e-14 | 160.22 | -7.833e-15 |  | 124.484 | 3.3283e-14 | 168.859 | -1.6377e-14
| 231.538 | -8.5197e-14 | 161.956 | 2.797e-14 |  | 251.608 | -7.603e-15 | 160.714 | -5.012e-15 |  | 184.584 | -1.4373e-14 | 178.703 | -1.11826e-13 |  | 246.179 | 1.21635e-13 | 164.794 | -2.3294e-14 |  | 175.19 | 1.1221e-14 | 160.87 | -7.687e-15 |  | 315.193 | 1.3418e-14 | 160.517 | -4.521e-15 |  | 123.008 | 3.4304e-14 | 169.157 | -1.5591e-14
| 231.133 | -7.9535e-14 | 162.204 | 3.3651e-14 |  | 251.457 | -2.644e-15 | 160.962 | -7.1e-16 |  | 184.151 | -1.6208e-14 | 178.955 | -1.38612e-13 |  | 245.975 | 1.11787e-13 | 165.094 | -1.5218e-14 |  | 174.99 | 1.309e-14 | 161.141 | -7.123e-15 |  | 314.987 | 1.8241e-14 | 160.812 | -1.6247e-14 |  | 121.67 | 3.4171e-14 | 169.455 | -2.1042e-14
| 230.898 | -7.797e-14 | 162.53 | 3.2341e-14 |  | 251.267 | 4.528e-15 | 161.261 | 1.017e-15 |  | 183.683 | 6.3456e-14 | 179.306 | -1.40487e-13 |  | 245.767 | 1.11816e-13 | 165.37 | -1.3613e-14 |  | 174.779 | 5.864e-15 | 161.467 | -8.151e-15 |  | 314.629 | 2.1642e-14 | 161.097 | -2.4291e-14 |  | 120.402 | 2.6519e-14 | 169.782 | -1.5316e-14
| 230.584 | -9.1171e-14 | 162.855 | 2.6791e-14 |  | 251.056 | 8.16e-15 | 161.584 | -1.2922e-14 |  | 183.22 | -6.194e-15 | 179.584 | -1.55523e-13 |  | 245.518 | 1.16894e-13 | 165.671 | 1.2829e-14 |  | 174.587 | 1.6498e-14 | 161.742 | -1.1278e-14 |  | 314.298 | 1.696e-14 | 161.399 | -6.121e-15 |  | 119 | 2.0245e-14 | 170.089 | -1.5747e-14
| 230.314 | -6.0445e-14 | 163.13 | 2.2066e-14 |  | 250.961 | -1.578e-14 | 161.859 | -2.4115e-14 |  | 182.79 | 1.0199e-14 | 179.859 | -1.30144e-13 |  | 245.32 | 1.18624e-13 | 166.02 | -1.417e-14 |  | 174.383 | 6.263e-15 | 162.068 | -7.371e-15 |  | 314.012 | 2.1254e-14 | 161.692 | -1.068e-15 |  | 117.548 | 1.8943e-14 | 170.387 | -1.9931e-14
| 229.906 | -7.3989e-14 | 163.432 | 3.6976e-14 |  | 250.861 | -8.474e-14 | 162.184 | -2.6041e-14 |  | 182.355 | 1.531e-15 | 180.208 | -1.40958e-13 |  | 245.09 | 1.29378e-13 | 166.296 | 4.48e-16 |  | 174.193 | 2.462e-15 | 162.32 | -1.937e-15 |  | 313.514 | 1.4135e-14 | 161.989 | -1.9512e-14 |  | 116.094 | 3.275e-14 | 170.643 | -1.7919e-14
| 229.644 | -6.4693e-14 | 163.709 | 2.3352e-14 |  | 250.764 | 6.488e-14 | 162.486 | -3.9767e-14 |  | 181.891 | -2.9613e-14 | 180.484 | -1.45803e-13 |  | 244.876 | 1.34677e-13 | 166.621 | -1.7916e-14 |  | 173.988 | 1.199e-14 | 162.67 | -9.674e-15 |  | 313.208 | 9.91e-15 | 162.291 | -8.508e-15 |  | 114.554 | 2.9732e-14 | 170.969 | -2.3006e-14
| 229.26 | -6.6739e-14 | 164.036 | 3.1095e-14 |  | 250.675 | 2.543e-14 | 162.734 | -1.02093e-13 |  | 181.468 | -1.186e-14 | 180.759 | -1.16861e-13 |  | 244.662 | 1.29509e-13 | 166.87 | -9.088e-15 |  | 173.761 | 2.5857e-14 | 162.922 | -1.2612e-14 |  | 312.844 | 1.606e-14 | 162.576 | -1.4372e-14 |  | 113.147 | 3.2171e-14 | 171.261 | -1.9743e-14
| 229.002 | -7.0112e-14 | 164.288 | 2.7631e-14 |  | 250.576 | 1.759e-14 | 163.085 | -4.8949e-14 |  | 181.014 | -2.582e-15 | 181.108 | -1.21808e-13 |  | 244.431 | 1.23606e-13 | 167.146 | -9.75e-16 |  | 173.561 | 2.7394e-14 | 163.272 | -9.924e-15 |  | 312.426 | 1.4882e-14 | 162.917 | -1.1e-14 |  | 111.811 | 3.2304e-14 | 171.578 | -1.3686e-14
| 228.808 | -7.0212e-14 | 164.639 | 1.2187e-14 |  | 250.438 | 1.034e-14 | 163.386 | -5.6261e-14 |  | 180.597 | -2.839e-15 | 181.355 | -1.31753e-13 |  | 244.194 | 1.18154e-13 | 167.448 | -3.928e-15 |  | 173.351 | 2.2504e-14 | 163.521 | -1.4673e-14 |  | 311.876 | 1.6578e-14 | 163.192 | -7.228e-15 |  | 110.869 | 2.3864e-14 | 171.875 | -1.1632e-14
| 228.517 | -7.4244e-14 | 164.915 | 3.422e-14 |  | 250.102 | 1.449e-14 | 163.662 | 2.875e-14 |  | 180.15 | 1.724e-15 | 181.654 | -1.25894e-13 |  | 243.911 | 1.13819e-13 | 167.748 | 1.339e-15 |  | 173.159 | 1.1766e-14 | 163.871 | -6.634e-15 |  | 311.38 | 2.5274e-14 | 163.489 | -6.193e-15 |  | 109.78 | 2.7159e-14 | 172.175 | -1.3341e-14
| 228.353 | -6.7698e-14 | 165.193 | 2.7294e-14 |  | 249.951 | -2.095e-14 | 163.989 | -3.4288e-14 |  | 179.744 | -7.402e-15 | 182.001 | -1.61136e-13 |  | 243.704 | 1.34449e-13 | 168.099 | -3.671e-15 |  | 172.955 | 1.3486e-14 | 164.124 | -1.8702e-14 |  | 310.865 | 2.1025e-14 | 163.788 | -2.99e-16 |  | 108.638 | 1.06131e-13 | 172.475 | -1.3573e-14
| 228.127 | -7.3762e-14 | 165.545 | 3.2143e-14 |  | 249.529 | 1.0118e-13 | 164.239 | -5.2409e-14 |  | 179.308 | 2.2805e-14 | 182.351 | -9.2621e-14 |  | 243.49 | 1.25334e-13 | 168.375 | -7.732e-15 |  | 172.771 | 3.5033e-14 | 164.475 | -1.1718e-14 |  | 310.442 | 1.2583e-14 | 164.091 | -1.3206e-14 |  | 107.445 | 8.3727e-14 | 172.801 | -1.4876e-14
| 227.785 | -6.3592e-14 | 165.798 | 2.2544e-14 |  | 249.262 | 1.809e-14 | 164.565 | -4.138e-14 |  | 178.878 | 5.74e-16 | 182.626 | -1.37216e-13 |  | 243.27 | 1.11823e-13 | 168.676 | 4.691e-15 |  | 172.575 | 1.3995e-14 | 164.801 | -1.4129e-14 |  | 309.993 | 2.0151e-14 | 164.429 | -1.043e-14 |  | 106.078 | 5.9402e-14 | 173.025 | -2.3751e-14
| 227.492 | -6.5959e-14 | 166.153 | 3.5089e-14 |  | 249.017 | 1.1478e-13 | 164.892 | -1.9753e-14 |  | 178.483 | 1.386e-14 | 182.876 | -1.40203e-13 |  | 243.064 | 1.18725e-13 | 168.951 | -9.384e-15 |  | 172.396 | 1.1788e-14 | 165.051 | -7.999e-15 |  | 309.373 | 1.9319e-14 | 164.719 | -1.1613e-14 |  | 104.471 | 3.80447e-13 | 173.388 | -1.8106e-14
| 227.276 | -6.2713e-14 | 166.405 | 4.2267e-14 |  | 248.755 | -1.687e-14 | 165.167 | -2.0411e-14 |  | 178.062 | 2.9573e-14 | 183.225 | -1.42911e-13 |  | 242.843 | 1.40239e-13 | 169.301 | -8.972e-15 |  | 172.207 | 1.7144e-14 | 165.38 | -1.1127e-14 |  | 308.805 | 1.7841e-14 | 164.999 | -1.3697e-14 |  | 102.981 | 2.03825e-13 | 173.688 | -1.4412e-14
| 226.939 | -6.2406e-14 | 166.732 | 4.2431e-14 |  | 248.568 | -1.765e-14 | 165.493 | -3.4869e-14 |  | 177.643 | 7.1072e-14 | 183.505 | -1.76106e-13 |  | 242.639 | 1.31384e-13 | 169.577 | -8.707e-15 |  | 172.024 | 7.308e-15 | 165.654 | -1.341e-14 |  | 308.247 | 2.7142e-14 | 165.298 | -9.24e-16 |  | 101.181 | 1.525e-13 | 174.017 | -1.6906e-14
| 226.755 | -7.6515e-14 | 166.983 | 3.4178e-14 |  | 248.385 | 5.462e-14 | 165.793 | -2.049e-14 |  | 177.255 | 3.6399e-14 | 183.803 | -1.60079e-13 |  | 242.418 | 1.29656e-13 | 169.876 | -5.4e-15 |  | 171.852 | 1.0255e-14 | 165.98 | -1.3997e-14 |  | 307.767 | 2.0215e-14 | 165.582 | -1.389e-15 |  | 99.3326 | 1.16703e-13 | 174.242 | -1.7235e-14
| 226.342 | -6.8218e-14 | 167.312 | 4.1141e-14 |  | 248.225 | -2.762e-14 | 166.094 | -2.8543e-14 |  | 176.832 | 1.9157e-14 | 184.079 | -2.38833e-13 |  | 242.212 | 1.3213e-13 | 170.152 | 4.709e-15 |  | 171.68 | 1.0086e-14 | 166.256 | -1.251e-14 |  | 307.109 | 2.4467e-14 | 165.939 | -5.682e-15 |  | 97.2951 | 5.3947e-14 | 174.54 | -1.137e-14
| 226.116 | -6.5987e-14 | 167.589 | 3.711e-14 |  | 248.088 | 3.713e-14 | 166.371 | -3.6179e-14 |  | 176.44 | 2.7082e-14 | 184.405 | -1.92565e-13 |  | 241.991 | 1.19092e-13 | 170.503 | -3.967e-15 |  | 171.517 | 3.774e-15 | 166.581 | 9.01e-16 |  | 306.629 | 1.2624e-14 | 166.196 | -4.598e-15 |  | 95.0384 | 7.415e-14 | 174.835 | -1.1131e-14
| 225.686 | -7.051e-14 | 167.914 | 2.4645e-14 |  | 247.955 | 6.846e-14 | 166.695 | -1.7335e-14 |  | 176.026 | 1.2225e-14 | 184.676 | -1.81188e-13 |  | 241.774 | 1.15668e-13 | 170.777 | -6.438e-15 |  | 171.358 | 1.0405e-14 | 166.831 | -1.0538e-14 |  | 306.037 | 1.7716e-14 | 166.518 | -1.0117e-14 |  | 92.2222 | 1.26012e-13 | 175.164 | -1.3194e-14
| 225.463 | -7.1389e-14 | 168.239 | 3.1656e-14 |  | 247.841 | 4.941e-14 | 166.998 | -4.251e-15 |  | 175.642 | 3.56e-16 | 185.021 | -1.86056e-13 |  | 241.55 | 9.6059e-14 | 171.054 | -1.1252e-14 |  | 171.199 | 1.2031e-14 | 167.183 | -3.856e-15 |  | 305.614 | 2.2625e-14 | 166.816 | -2.958e-15 |  | 89.4057 | 1.7626e-14 | 175.466 | -1.6571e-14
| 225.274 | -8.0895e-14 | 168.491 | 2.3423e-14 |  | 247.724 | -1.079e-14 | 167.249 | -3.5088e-14 |  | 175.249 | 2.5158e-14 | 185.267 | -1.63522e-13 |  | 241.341 | 1.2555e-13 | 171.354 | -1.2564e-14 |  | 171.035 | 7.236e-15 | 167.434 | -6.426e-15 |  | 304.999 | 2.1415e-14 | 167.103 | -1.0233e-14 |  | 85.4956 | 3.41023e-13 | 175.769 | -1.3129e-14
| 224.906 | -8.343e-14 | 168.815 | 4.0723e-14 |  | 247.612 | 2.998e-14 | 167.574 | -1.4656e-14 |  | 174.779 | -1.943e-15 | 185.614 | -1.47798e-13 |  | 241.124 | 1.24871e-13 | 171.703 | -1.38e-16 |  | 170.879 | 8.729e-15 | 167.759 | -8.085e-15 |  | 304.564 | 2.5147e-14 | 167.409 | -9.095e-15 |  | 84.0106 | 1.47326e-13 | 176.065 | -9.816e-15
| 224.664 | -7.3708e-14 | 169.141 | 3.705e-15 |  | 247.518 | 3.248e-14 | 167.851 | 3.566e-15 |  | 174.342 | 5.322e-15 | 185.886 | -1.59262e-13 |  | 240.919 | 1.34013e-13 | 171.975 | -5.333e-15 |  | 170.717 | 1.6997e-14 | 168.11 | -7.882e-15 |  | 304.128 | 2.4379e-14 | 167.721 | -4.47e-15 |  | 82.9063 | 9.3142e-14 | 176.35 | -1.0933e-14
| 224.224 | -7.1141e-14 | 169.391 | 1.8245e-14 |  | 247.427 | 1.6701e-13 | 168.175 | 1.643e-15 |  | 173.895 | -1.0313e-14 | 186.234 | -1.7499e-13 |  | 240.681 | 1.51996e-13 | 172.271 | -4.925e-15 |  | 170.557 | 1.7909e-14 | 168.36 | -1.2367e-14 |  | 303.656 | 1.9822e-14 | 168.017 | -8.043e-15 |  | 82.2141 | 7.5209e-14 | 176.675 | -1.7248e-14
| 223.975 | -6.8202e-14 | 169.715 | 2.3815e-14 |  | 247.348 | 1.345e-14 | 168.503 | -2.1177e-14 |  | 173.484 | -1.6768e-14 | 186.511 | -1.66211e-13 |  | 240.457 | 1.37716e-13 | 172.591 | 9.308e-15 |  | 170.372 | 1.5301e-14 | 168.687 | -1.7586e-14 |  | 303.139 | 1.6438e-14 | 168.314 | -1.2877e-14 |  | 81.8755 | 4.7942e-14 | 176.975 | -2.1676e-14
| 223.569 | -7.4039e-14 | 170.065 | 2.6181e-14 |  | 247.265 | 5.238e-14 | 168.754 | -1.9418e-14 |  | 173.025 | 3.1895e-14 | 186.76 | -1.89527e-13 |  | 240.222 | 1.29075e-13 | 172.864 | 1.5375e-14 |  | 170.215 | 1.1548e-14 | 168.962 | -1.4279e-14 |  | 302.758 | 2.4706e-14 | 168.598 | -8.553e-15 |  | 81.7201 | 2.9606e-14 | 177.27 | -1.9768e-14
| 223.35 | -9.423e-14 | 170.314 | 1.6831e-14 |  | 247.174 | 6.618e-14 | 169.081 | -4.609e-15 |  | 172.522 | -1.938e-15 | 187.108 | -1.81119e-13 |  | 240.006 | 1.30783e-13 | 173.139 | 3.107e-15 |  | 170.055 | 6.661e-15 | 169.287 | -7.56e-15 |  | 302.188 | 2.7104e-14 | 168.88 | -5.329e-15 |  | 81.6698 | 2.5177e-14 | 177.586 | -2.2413e-14
| 223.16 | -8.8426e-14 | 170.639 | 2.3877e-14 |  | 247.016 | 5.7e-14 | 169.33 | -2.8542e-14 |  | 171.977 | -1.0567e-14 | 187.376 | -1.75177e-13 |  | 239.761 | 1.17986e-13 | 173.437 | 1.5158e-14 |  | 169.906 | 6.526e-15 | 169.537 | -6.808e-15 |  | 301.706 | 2.2962e-14 | 169.183 | -1.0426e-14 |  | 81.7258 | 3.3265e-14 | 177.894 | -1.8628e-14
| 222.84 | -7.7514e-14 | 170.888 | 2.2797e-14 |  | 246.514 | 6.879e-14 | 169.657 | -6.821e-15 |  | 171.529 | -1.0138e-14 | 187.71 | -1.93331e-13 |  | 239.507 | 1.43203e-13 | 173.784 | 1.5217e-14 |  | 169.749 | 7.476e-15 | 169.862 | -9.092e-15 |  | 301.254 | 2.739e-14 | 169.489 | -1.5346e-14 |  | 81.8568 | 2.7595e-14 | 178.148 | -2.9027e-14
| 222.596 | -8.3406e-14 | 171.214 | 2.4196e-14 |  | 246.235 | 4.951e-14 | 169.981 | 1.652e-15 |  | 171.06 | -3.3294e-14 | 187.953 | -2.0589e-13 |  | 239.269 | 1.58714e-13 | 174.057 | 1.133e-15 |  | 169.606 | -1.852e-15 | 170.212 | -1.362e-14 |  | 300.867 | 2.3992e-14 | 169.809 | -1.1529e-14 |  | 81.9916 | 2.6944e-14 | 178.453 | -2.6023e-14
| 222.44 | -8.0947e-14 | 171.537 | 2.8149e-14 |  | 245.992 | 2.668e-14 | 170.232 | -2.0732e-14 |  | 170.589 | -8.244e-15 | 188.313 | -2.17831e-13 |  | 239.034 | 1.49418e-13 | 174.356 | 3.388e-15 |  | 169.455 | 1.1305e-14 | 170.463 | -1.8168e-14 |  | 300.417 | 2.6467e-14 | 170.089 | -5.699e-15 |  | 81.8977 | 2.4767e-14 | 178.781 | -2.2481e-14
| 222.081 | -7.5824e-14 | 171.782 | 4.058e-14 |  | 245.668 | 4.436e-14 | 170.557 | -3.1609e-14 |  | 170.108 | -8.14e-15 | 188.599 | -1.97736e-13 |  | 238.814 | 1.47304e-13 | 174.708 | 3.348e-15 |  | 169.316 | 2.452e-15 | 170.713 | -1.026e-14 |  | 299.929 | 1.8133e-14 | 170.392 | -1.1078e-14 |  | 81.5496 | 3.7077e-14 | 179.062 | -2.1148e-14
| 221.88 | -8.1001e-14 | 172.177 | 1.5085e-14 |  | 245.472 | 8.7e-14 | 170.883 | -3.3977e-14 |  | 169.662 | 8.127e-15 | 188.877 | -1.8251e-13 |  | 238.577 | 1.54093e-13 | 174.984 | -2.6216e-14 |  | 169.171 | -3.399e-15 | 171.039 | -1.2872e-14 |  | 299.523 | 1.6858e-14 | 170.699 | -9.398e-15 |  | 81.4165 | 3.4499e-14 | 179.358 | -2.3767e-14
| 221.527 | -8.5381e-14 | 172.424 | 3.3462e-14 |  | 244.478 | -2.1947e-14 | 171.134 | -3.3799e-14 |  | 169.185 | 2.3773e-14 | 189.16 | -2.08126e-13 |  | 238.362 | 1.31552e-13 | 175.259 | -1.192e-14 |  | 169.038 | 2.433e-15 | 171.365 | -9.555e-15 |  | 299.125 | 2.5172e-14 | 170.979 | -3.558e-15 |  | 81.3596 | 3.513e-14 | 179.688 | -2.6595e-14
| 221.29 | -9.1624e-14 | 172.719 | 3.686e-14 |  | 244.289 | 3.0222e-14 | 171.459 | 4.806e-15 |  | 168.749 | -1.8799e-14 | 189.515 | -2.00099e-13 |  | 238.139 | 1.4005e-13 | 175.535 | -2.2248e-14 |  | 168.895 | 6.954e-15 | 171.639 | -1.4523e-14 |  | 298.615 | 2.5474e-14 | 171.283 | -4.648e-15 |  |  |  | 179.993 | -2.2509e-14
| 221.081 | -9.8478e-14 | 173.039 | 2.466e-14 |  | 243.919 | 3.8484e-14 | 171.78 | -2.1885e-14 |  | 168.276 | -2.0203e-14 | 189.765 | -2.06364e-13 |  | 237.932 | 1.52535e-13 | 175.887 | -1.3846e-14 |  | 168.763 | -3.275e-15 | 171.985 | -6.391e-15 |  | 298.172 | 2.9461e-14 | 171.636 | -6.975e-15 |  |  |  | 180.247 | -3.0896e-14
| 220.762 | -8.5559e-14 | 173.314 | 3.1518e-14 |  | 243.663 | 6.0207e-14 | 172.026 | 4.4563e-14 |  | 167.869 | -2.544e-14 | 190.118 | -2.2115e-13 |  | 237.696 | 1.48613e-13 | 176.161 | -1.1023e-14 |  | 168.621 | 1.0273e-14 | 172.254 | -1.5691e-14 |  | 297.748 | 1.1802e-14 | 171.876 | -3.2948e-14 |  |  |  | 180.548 | -1.6975e-14
| 220.572 | -7.6768e-14 | 173.635 | 1.4312e-14 |  | 243.457 | 6.6305e-14 | 172.348 | -3.29e-16 |  | 167.432 | -4.6e-16 | 190.391 | -2.17023e-13 |  | 237.465 | 1.41571e-13 | 176.436 | -8.623e-15 |  | 168.476 | -6.26e-15 | 172.579 | -1.2048e-14 |  | 297.343 | 2.5849e-14 | 172.238 | -8.189e-15 |  |  |  | 180.854 | -1.5794e-14
| 220.24 | -6.9183e-14 | 173.959 | 2.4867e-14 |  | 243.121 | 4.5314e-14 | 172.668 | -4.137e-15 |  | 167.006 | 3.941e-15 | 190.716 | -2.39274e-13 |  | 237.257 | 1.34584e-13 | 176.787 | -1.7783e-14 |  | 168.337 | -4.854e-15 | 172.826 | -1.2199e-14 |  | 296.96 | 2.4114e-14 | 172.492 | -1.5126e-14 |  |  |  | 181.184 | -1.2665e-14
| 219.984 | -7.1288e-14 | 174.209 | 2.36e-14 |  | 242.977 | 3.1802e-14 | 172.989 | -1.7696e-14 |  | 166.533 | -6.332e-15 | 191.017 | -2.44378e-13 |  | 237.039 | 1.57775e-13 | 177.087 | -1.656e-14 |  | 168.183 | 1.38e-16 | 173.175 | -1.4462e-14 |  | 296.606 | 2.5083e-14 | 172.819 | -5.165e-15 |  |  |  | 181.491 | -1.4965e-14
| 219.769 | -7.6254e-14 | 174.534 | 1.9312e-14 |  | 242.791 | 4.023e-14 | 173.263 | -3.4871e-14 |  | 166.076 | -5.921e-15 | 191.268 | -2.33409e-13 |  | 236.832 | 1.63511e-13 | 177.338 | -8.355e-15 |  | 168.045 | -3.05e-16 | 173.424 | -1.3732e-14 |  | 296.036 | 3.0219e-14 | 173.112 | -2.416e-15 |  |  |  | 181.787 | -9.838e-15
| 219.41 | -6.8248e-14 | 174.81 | 3.0499e-14 |  | 242.69 | 5.6786e-14 | 173.56 | -1.3328e-14 |  | 165.671 | 1.4855e-14 | 191.618 | -2.67464e-13 |  | 236.585 | 1.53102e-13 | 177.69 | -3.274e-14 |  | 167.908 | 1.3505e-14 | 173.772 | -1.2631e-14 |  | 295.642 | 1.9293e-14 | 173.395 | -9.379e-15 |  |  |  | 182.037 | -8.045e-15
| 219.166 | -7.5993e-14 | 175.134 | 3.4952e-14 |  | 242.565 | 6.2435e-14 | 173.884 | -9.456e-15 |  | 165.236 | 1.8281e-14 | 191.895 | -2.56322e-13 |  | 236.371 | 1.49349e-13 | 177.988 | -3.1991e-14 |  | 167.762 | 1.7813e-14 | 174.046 | -1.3997e-14 |  | 295.153 | 2.5565e-14 | 173.695 | -1.35e-16 |  |  |  | 182.342 | -1.2062e-14
| 218.849 | -9.1817e-14 | 175.384 | 3.2575e-14 |  | 242.175 | 6.2858e-14 | 174.158 | -4.718e-15 |  | 164.811 | 2.7415e-14 | 192.172 | -2.69626e-13 |  | 236.151 | 1.65515e-13 | 178.265 | -2.8113e-14 |  | 167.63 | 1.4043e-14 | 174.372 | -1.3656e-14 |  | 294.768 | 2.9594e-14 | 174 | -1.4031e-14 |  |  |  | 182.674 | -1.6127e-14
| 218.534 | -8.7188e-14 | 175.734 | 3.5552e-14 |  | 242.039 | 6.994e-14 | 174.482 | -8.867e-15 |  | 164.342 | 2.537e-15 | 192.497 | -2.91086e-13 |  | 235.947 | 1.55583e-13 | 178.54 | -1.8348e-14 |  | 167.495 | 1.4206e-14 | 174.646 | -1.8846e-14 |  | 294.438 | 2.5475e-14 | 174.29 | -6.734e-15 |  |  |  | 182.979 | -1.3829e-14
| 218.344 | -1.09684e-13 | 175.986 | 2.7563e-14 |  | 241.842 | 4.9321e-14 | 174.73 | -1.5019e-14 |  | 163.903 | 4.3776e-14 | 192.775 | -2.76195e-13 |  | 235.682 | 1.72407e-13 | 178.888 | -1.9601e-14 |  | 167.367 | -2.422e-15 | 174.975 | -1.7254e-14 |  | 293.99 | 2.4185e-14 | 174.589 | -1.8095e-14 |  |  |  | 183.229 | -1.5302e-14
| 218.019 | -9.481e-14 | 176.311 | 3.6031e-14 |  | 241.653 | 4.2016e-14 | 175.056 | -2.096e-15 |  | 163.44 | 1.3116e-14 | 193.124 | -2.6823e-13 |  | 235.419 | 1.59138e-13 | 179.188 | -2.2722e-14 |  | 167.228 | 1.2281e-14 | 175.223 | -1.9584e-14 |  | 293.533 | 2.9919e-14 | 174.895 | -2.671e-15 |  |  |  | 183.59 | -9.932e-15
| 217.794 | -1.05453e-13 | 176.636 | 3.6521e-14 |  | 241.558 | 5.6433e-14 | 175.379 | -2.509e-15 |  | 162.969 | 3.0058e-14 | 193.4 | -2.60464e-13 |  | 235.201 | 1.60028e-13 | 179.465 | -1.0901e-14 |  | 167.08 | 6.619e-15 | 175.548 | -1.0318e-14 |  | 293.093 | 2.4457e-14 | 175.197 | -8.789e-15 |  |  |  | 183.838 | -1.3237e-14
| 217.394 | -1.0689e-13 | 176.887 | 3.4423e-14 |  | 241.441 | 4.6279e-14 | 175.679 | 8.402e-15 |  | 162.509 | 1.7967e-14 | 193.674 | -2.65476e-13 |  | 234.974 | 1.65773e-13 | 179.74 | -6.5e-16 |  | 166.92 | -9.09e-15 | 175.821 | -7.326e-15 |  | 292.819 | 2.3834e-14 | 175.507 | -1.4444e-14 |  |  |  | 184.142 | -1.4464e-14
| 217.128 | -9.1857e-14 | 177.214 | 2.8652e-14 |  | 241.154 | 5.4214e-14 | 175.954 | 1.1538e-14 |  | 162.068 | 2.0863e-14 | 194.002 | -2.73135e-13 |  | 234.74 | 1.71288e-13 | 180.092 | -3.159e-15 |  | 166.78 | -2.355e-15 | 176.153 | -1.4105e-14 |  | 292.461 | 2.0352e-14 | 175.801 | 6.11e-16 |  |  |  | 184.443 | -1.5812e-14
| 216.839 | -8.8038e-14 | 177.538 | 3.1329e-14 |  | 241.06 | 2.7587e-14 | 176.279 | 6.39e-16 |  | 161.566 | 2.3187e-14 | 194.306 | -2.91145e-13 |  | 234.508 | 1.69108e-13 | 180.369 | -6.67e-16 |  | 166.649 | 1.242e-15 | 176.504 | -8.145e-15 |  | 292.068 | 2.1461e-14 | 176.116 | -1.1613e-14 |  |  |  | 184.786 | -1.3693e-14
| 216.505 | -1.10279e-13 | 177.788 | 1.6432e-14 |  | 240.975 | 3.633e-14 | 176.528 | -4.969e-14 |  | 160.904 | 4.517e-14 | 194.581 | -3.02425e-13 |  | 234.275 | 1.75658e-13 | 180.645 | -2.76e-16 |  | 166.509 | -7.5e-16 | 176.754 | -1.5236e-14 |  | 291.656 | 2.344e-14 | 176.419 | -1.166e-14 |  |  |  | 185.103 | -1.3002e-14
| 216.27 | -9.5901e-14 | 178.115 | 2.8059e-14 |  | 240.894 | 4.9561e-14 | 176.854 | -3.2917e-14 |  | 160.298 | 1.6976e-14 | 194.906 | -2.95001e-13 |  | 234.065 | 1.65064e-13 | 180.998 | -1.2652e-14 |  | 166.334 | 2.963e-15 | 177.082 | -1.0751e-14 |  | 291.322 | 2.8532e-14 | 176.687 | -1.3243e-14 |  |  |  | 185.328 | -8.59e-15
| 215.843 | -9.803e-14 | 178.466 | 1.4171e-14 |  | 240.804 | 6.5681e-14 | 177.205 | -2.5349e-14 |  | 159.714 | 4.2735e-14 | 195.181 | -3.09525e-13 |  | 233.858 | 1.54732e-13 | 181.273 | -1.9835e-14 |  | 166.168 | 5.027e-15 | 177.356 | -1.4484e-14 |  | 290.887 | 1.9716e-14 | 177.017 | -1.4741e-14 |  |  |  | 185.654 | -1.4421e-14
| 215.589 | -9.3737e-14 | 178.716 | 2.4722e-14 |  | 240.726 | 2.9856e-14 | 177.456 | -1.0797e-14 |  | 159.193 | 2.0195e-14 | 195.455 | -3.07496e-13 |  | 233.634 | 1.69177e-13 | 181.55 | -2.3435e-14 |  | 166.004 | 6.456e-15 | 177.683 | -9.055e-15 |  | 290.54 | 2.647e-14 | 177.32 | -5.86e-15 |  |  |  | 186.017 | -1.3864e-14
| 215.207 | -8.7426e-14 | 179.042 | 3.4227e-14 |  | 240.632 | 4.2176e-14 | 177.779 | -9.424e-15 |  | 158.595 | 2.7174e-14 | 195.806 | -3.30579e-13 |  | 233.409 | 1.81708e-13 | 181.9 | -1.4564e-14 |  | 165.855 | 9.325e-15 | 177.935 | -8.727e-15 |  | 290.207 | 2.1197e-14 | 177.627 | -1.0747e-14 |  |  |  | 186.245 | -1.1088e-14
| 214.866 | -9.497e-14 | 179.293 | 2.8982e-14 |  | 240.494 | 3.4311e-14 | 178.055 | -2.7291e-14 |  | 157.928 | 1.7616e-14 | 196.078 | -3.20282e-13 |  | 233.182 | 1.75864e-13 | 182.202 | -2.2539e-14 |  | 165.699 | 5.32e-15 | 178.287 | -9.366e-15 |  | 289.847 | 2.4239e-14 | 177.934 | -6.582e-15 |  |  |  | 186.574 | -8.189e-15
| 214.654 | -9.191e-14 | 179.617 | 1.5471e-14 |  | 240.271 | 3.4605e-14 | 178.381 | 5.721e-15 |  | 157.323 | 1.6412e-14 | 196.404 | -3.34286e-13 |  | 232.961 | 1.74039e-13 | 182.477 | -1.1052e-14 |  | 165.547 | 5.77e-16 | 178.536 | -8.722e-15 |  | 289.351 | 3.0245e-14 | 178.219 | -1.5981e-14 |  |  |  | 186.882 | -2.462e-15
| 214.219 | -7.4116e-14 | 179.944 | 2.3179e-14 |  | 240.189 | 4.1866e-14 | 178.631 | -9.9e-16 |  | 156.726 | 1.169e-15 | 196.729 | -3.03634e-13 |  | 232.759 | 1.72041e-13 | 182.751 | -1.7551e-14 |  | 165.394 | 4.723e-15 | 178.862 | -1.1958e-14 |  | 288.732 | 3.0643e-14 | 178.518 | -7.883e-15 |  |  |  | 187.187 | -1.0369e-14
| 213.97 | -9.7259e-14 | 180.194 | 1.2898e-14 |  | 240.099 | 5.8687e-14 | 178.957 | -1.7631e-14 |  | 156.088 | 1.6003e-14 | 197.007 | -3.25819e-13 |  | 232.538 | 1.85756e-13 | 183.102 | -2.5074e-14 |  | 165.251 | -2.16e-15 | 179.141 | -1.0574e-14 |  | 288.334 | 2.6417e-14 | 178.801 | -4.665e-15 |  |  |  | 187.521 | -9.844e-15
| 213.591 | -9.55e-14 | 180.545 | 1.9923e-14 |  | 239.94 | -7.58e-16 | 179.282 | -9.136e-15 |  | 155.397 | 2.0182e-14 | 197.286 | -3.72564e-13 |  | 232.331 | 1.84091e-13 | 183.378 | -1.5277e-14 |  | 165.11 | 4.72e-16 | 179.466 | -6.621e-15 |  | 287.794 | 2.8574e-14 | 179.103 | -6.949e-15 |  |  |  | 187.75 | -1.6868e-14
| 213.333 | -8.9184e-14 | 180.869 | 1.159e-15 |  | 239.853 | 7.2e-15 | 179.558 | -3.654e-15 |  | 154.766 | 3.2048e-14 | 197.633 | -3.64572e-13 |  | 232.107 | 1.54989e-13 | 183.651 | -9.47e-15 |  | 164.958 | 1.7467e-14 | 179.741 | -9.78e-15 |  | 287.295 | 2.3516e-14 | 179.405 | -8.933e-15 |  |  |  | 188.057 | -1.6974e-14
| 213.026 | -1.05341e-13 | 181.119 | 1.6006e-14 |  | 239.762 | 5.0966e-14 | 179.881 | 7.489e-15 |  | 154.132 | 3.1321e-14 | 197.908 | -3.56311e-13 |  | 231.895 | 1.71819e-13 | 184.003 | -8.773e-15 |  | 164.786 | 2.16e-16 | 180.067 | -5.936e-15 |  | 286.896 | 2.1141e-14 | 179.7 | -8.362e-15 |  |  |  | 188.384 | -1.0906e-14
| 212.678 | -9.4589e-14 | 181.472 | 7.08e-15 |  | 239.666 | 3.1778e-14 | 180.13 | -1.5652e-14 |  | 153.348 | 1.2131e-14 | 198.155 | -3.915e-13 |  | 231.673 | 1.86902e-13 | 184.302 | -9.579e-15 |  | 164.639 | 5.762e-15 | 180.343 | -6.407e-15 |  | 286.264 | 2.9453e-14 | 180.028 | -7.282e-15 |  |  |  | 188.663 | -1.3302e-14
| 212.388 | -1.04683e-13 | 181.722 | 2.798e-14 |  | 239.565 | 2.25e-14 | 180.479 | 4.062e-15 |  | 152.399 | 5.6643e-14 | 198.503 | -3.82919e-13 |  | 231.45 | 1.89787e-13 | 184.58 | -6.576e-15 |  | 164.487 | 6.438e-15 | 180.669 | -1.2752e-14 |  | 285.878 | 1.8516e-14 | 180.281 | -2.997e-15 |  |  |  | 188.993 | -1.4542e-14
| 211.994 | -1.09314e-13 | 182.047 | 2.2665e-14 |  | 239.388 | 4.7349e-14 | 180.729 | -3.169e-15 |  | 151.194 | 4.7939e-14 | 198.822 | -3.76748e-13 |  | 231.24 | 1.74528e-13 | 184.875 | -9.844e-15 |  | 164.338 | 7.376e-15 | 180.944 | -5.268e-15 |  | 285.472 | 2.6054e-14 | 180.633 | -7.214e-15 |  |  |  | 189.224 | -1.8182e-14
| 211.784 | -9.441e-14 | 182.322 | 2.7019e-14 |  | 239.2 | 3.5935e-14 | 181.054 | 9.021e-15 |  | 149.869 | 5.856e-14 | 199.095 | -3.7652e-13 |  | 231.008 | 1.91134e-13 | 185.196 | -3.004e-15 |  | 164.198 | 1.268e-14 | 181.27 | -1.3101e-14 |  | 284.904 | 3.2272e-14 | 180.891 | -1.7125e-14 |  |  |  | 189.551 | -1.401e-14
| 211.305 | -9.4413e-14 | 182.647 | 2.7204e-14 |  | 238.973 | 4.5579e-14 | 181.38 | -6.821e-15 |  | 148.62 | 8.1485e-14 | 199.37 | -3.88249e-13 |  | 230.8 | 1.95657e-13 | 185.469 | -3.6528e-14 |  | 164.052 | 1.1121e-14 | 181.518 | -1.0105e-14 |  | 284.494 | 3.1041e-14 | 181.184 | -6.934e-15 |  |  |  | 189.85 | -6.0867e-14
| 211.077 | -9.309e-14 | 182.898 | 2.6405e-14 |  | 238.695 | 6.9329e-14 | 181.63 | -7.194e-15 |  | 147.382 | 4.2376e-14 | 199.722 | -3.57679e-13 |  | 230.577 | 1.9051e-13 | 185.765 | -3.4017e-14 |  | 163.9 | 5.918e-15 | 181.843 | -1.2276e-14 |  | 284.091 | 2.873e-14 | 181.493 | -8.895e-15 |  |  |  | 190.134 | -2.0479e-14
| 210.8 | -9.7322e-14 | 183.249 | 2.0385e-14 |  | 238.56 | 7.4618e-14 | 181.955 | -1.4927e-14 |  | 146.243 | 6.983e-15 | 199.997 | -3.63475e-13 |  | 230.37 | 2.0495e-13 | 186.115 | -2.9212e-14 |  | 163.736 | 4.943e-15 | 182.169 | -7.858e-15 |  | 283.59 | 2.8517e-14 | 181.806 | -9.835e-15 |  |  |  | 190.428 | -9.254e-15
| 210.506 | -8.2904e-14 | 183.499 | 2.4508e-14 |  | 238.289 | 7.1906e-14 | 182.28 | -9.417e-15 |  | 145.171 | -2.437e-15 | 200.326 | -3.4818e-13 |  | 230.144 | 2.02234e-13 | 186.388 | -2.422e-14 |  | 163.585 | -2.851e-15 | 182.441 | -1.453e-15 |  | 283.208 | 2.2803e-14 | 182.078 | -4.939e-15 |  |  |  | 190.733 | 4.798e-15
| 210.26 | -8.1524e-14 | 183.849 | 2.8093e-14 |  | 238.146 | 8.0774e-14 | 182.554 | -6.594e-15 |  | 144.213 | -3.221e-15 | 200.598 | -3.6573e-13 |  | 229.916 | 2.10737e-13 | 186.66 | -1.9654e-14 |  | 163.425 | 7.93e-16 | 182.794 | -1.0711e-14 |  | 282.726 | 3.0316e-14 | 182.397 | -1.6929e-14 |  |  |  | 191.068 | -5.4464e-14
| 209.844 | -7.8251e-14 | 184.1 | 2.301e-14 |  | 238.03 | 1.9363e-14 | 182.88 | -2.1427e-14 |  | 143.407 | 7.2e-16 | 200.871 | -3.45064e-13 |  | 229.705 | 2.08009e-13 | 186.931 | -2.6799e-14 |  | 163.271 | 8.371e-15 | 183.046 | -3.014e-15 |  | 282.269 | 2.1773e-14 | 182.717 | -4.06e-15 |  |  |  | 191.378 | -4.0689e-14
| 209.59 | -8.7226e-14 | 184.427 | 1.7995e-14 |  | 237.843 | 1.9859e-14 | 183.128 | -2.1011e-14 |  | 142.316 | -2.811e-14 | 201.224 | -3.17862e-13 |  | 229.485 | 2.0076e-13 | 187.279 | -3.3695e-14 |  | 163.1 | -1.708e-15 | 183.396 | -5.475e-15 |  | 281.676 | 2.9006e-14 | 183.025 | -1.9373e-14 |  |  |  | 191.743 | -3.1433e-14
| 209.128 | -8.0965e-14 | 184.748 | 2.4682e-14 |  | 237.721 | 2.6026e-14 | 183.452 | -4.0651e-14 |  | 141.004 | -5.3818e-14 | 201.499 | -2.65208e-13 |  | 229.278 | 1.94029e-13 | 187.576 | -4.2859e-14 |  | 162.931 | 6.058e-15 | 183.645 | -3.052e-15 |  | 281.181 | 3.6186e-14 | 183.315 | -1.1883e-14 |  |  |  | 192.051 | -2.9147e-14
| 208.891 | -7.9194e-14 | 185.019 | 2.7096e-14 |  | 237.573 | 2.183e-14 | 183.801 | -3.3142e-14 |  | 139.449 | -1.3917e-14 | 201.847 | -2.49786e-13 |  | 229.051 | 1.96057e-13 | 187.9 | -1.9952e-14 |  | 162.776 | 1.341e-14 | 183.997 | -5.203e-15 |  | 280.71 | 2.1819e-14 | 183.624 | -1.6606e-14 |  |  |  | 192.261 | -2.8518e-14
| 208.535 | -9.1151e-14 | 185.414 | 1.7625e-14 |  | 237.351 | -1.93e-16 | 184.051 | -2.1993e-14 |  | 137.711 | -1.6422e-14 | 202.119 | -1.54153e-13 |  | 228.828 | 1.97679e-13 | 188.197 | -2.3735e-14 |  | 162.605 | 3.771e-15 | 184.246 | -1.1214e-14 |  | 280.201 | 3.2654e-14 | 183.936 | -6.61e-15 |  |  |  | 192.611 | -1.9521e-14
| 208.272 | -8.4143e-14 | 185.614 | 2.4617e-14 |  | 237.249 | 3.7011e-14 | 184.378 | -1.875e-14 |  | 136.078 | 2.034e-15 | 202.395 | -2.16741e-13 |  | 228.621 | 2.08777e-13 | 188.474 | -2.663e-14 |  | 162.433 | 1.1315e-14 | 184.57 | -2.505e-15 |  | 279.802 | 1.6959e-14 | 184.206 | 3.22e-16 |  |  |  | 192.916 | -2.0197e-14
| 207.951 | -9.6803e-14 | 185.937 | 2.8983e-14 |  | 237.129 | 7.3594e-14 | 184.629 | -9.519e-15 |  | 134.436 | -8.692e-15 | 202.719 | -2.04667e-13 |  | 228.398 | 1.95986e-13 | 188.75 | -7.14e-15 |  | 162.249 | 1.1648e-14 | 184.841 | -7.331e-15 |  | 279.202 | 2.4115e-14 | 184.495 | -5.662e-15 |  |  |  | 193.207 | -4.4611e-14
| 207.617 | -9.0807e-14 | 186.237 | 2.3684e-14 |  | 236.991 | 5.7522e-14 | 184.951 | -2.6886e-14 |  | 133.067 | -2.556e-15 | 202.997 | -1.6694e-13 |  | 228.177 | 2.05534e-13 | 189.102 | -1.3254e-14 |  | 162.073 | 1.812e-15 | 185.114 | -7.866e-15 |  | 278.866 | 2.5321e-14 | 184.789 | -1.7569e-14 |  |  |  | 193.51 | -2.4911e-14
| 207.196 | -1.01941e-13 | 186.512 | 1.0854e-14 |  | 236.871 | 4.8366e-14 | 185.276 | -3.1377e-14 |  | 131.871 | 2.7627e-14 | 203.271 | -1.61776e-13 |  | 227.972 | 2.10639e-13 | 189.404 | -1.1175e-14 |  | 161.892 | 7.231e-15 | 185.432 | -8.292e-15 |  | 278.507 | 2.0122e-14 | 185.114 | 3.676e-15 |  |  |  | 193.773 | -5.018e-15
| 206.92 | -9.8065e-14 | 186.838 | 3.1537e-14 |  | 236.754 | 3.7488e-14 | 185.6 | -2.0873e-14 |  | 130.615 | 3.1973e-14 | 203.627 | -1.23555e-13 |  | 227.739 | 1.99341e-13 | 189.679 | -6.634e-15 |  | 161.686 | 6.265e-15 | 185.783 | -3.222e-15 |  | 277.935 | 2.9761e-14 | 185.425 | -1.2465e-14 |  |  |  | 194.051 | -9.692e-15
| 206.673 | -9.0437e-14 | 187.089 | 1.5923e-14 |  | 236.505 | 2.5491e-14 | 185.852 | -1.186e-14 |  | 129.049 | 3.1669e-14 | 203.91 | -6.1821e-14 |  | 227.534 | 1.95239e-13 | 189.954 | -3.065e-14 |  | 161.5 | -2.188e-15 | 186.058 | -8.849e-15 |  | 277.43 | 3.718e-14 | 185.737 | -7.598e-15 |  |  |  | 194.371 | 5.0492e-14
| 206.453 | -9.1143e-14 | 187.44 | 7.951e-15 |  | 236.226 | 3.5558e-14 | 186.176 | -5.354e-15 |  | 127.414 | 3.5331e-14 | 204.194 | -6.0773e-14 |  | 227.311 | 2.03983e-13 | 190.232 | -1.2493e-14 |  | 161.311 | 1.3151e-14 | 186.406 | -6.663e-15 |  | 276.908 | 2.9893e-14 | 186.036 | -1.5885e-14 |  |  |  | 194.708 | 3.489e-15
| 206.23 | -9.294e-14 | 187.77 | 1.8118e-14 |  | 236.044 | 2.175e-14 | 186.475 | -1.2757e-14 |  | 125.947 | 3.6531e-14 | 204.477 | -6.4647e-14 |  | 227.076 | 2.13214e-13 | 190.583 | 7.166e-15 |  | 161.133 | 2.425e-15 | 186.655 | -8.108e-15 |  | 276.362 | 2.0931e-14 | 186.293 | 1.435e-15 |  |  |  | 194.937 | -8.668e-15
| 205.841 | -9.4071e-14 | 188.021 | 3.788e-15 |  | 235.481 | 2.7514e-14 | 186.8 | 2.926e-15 |  | 124.597 | 5.5045e-14 | 204.758 | -6.0241e-14 |  | 226.845 | 2.07328e-13 | 190.861 | -6.018e-15 |  | 160.956 | -5.051e-15 | 186.932 | -2.453e-15 |  | 275.955 | 2.1966e-14 | 186.616 | -6.395e-15 |  |  |  | 195.264 | -2.2494e-14
| 205.598 | -9.3424e-14 | 188.346 | 1.2168e-14 |  | 234.988 | 3.2877e-14 | 187.075 | -6.003e-15 |  | 123.473 | 4.6654e-14 | 205.117 | -7.6631e-14 |  | 226.637 | 2.22013e-13 | 191.163 | -1.923e-15 |  | 160.795 | 1.3901e-14 | 187.282 | -4.245e-15 |  | 275.527 | 2.4626e-14 | 186.873 | -9.833e-15 |  |  |  | 195.567 | -1.1629e-14
| 205.156 | -1.00353e-13 | 188.597 | 1.0212e-14 |  | 234.711 | 3.0109e-14 | 187.397 | -1.0552e-14 |  | 122.24 | 3.6132e-14 | 205.393 | -8.1074e-14 |  | 226.416 | 2.20814e-13 | 191.439 | -7.16e-16 |  | 160.62 | 1.482e-15 | 187.532 | -5.073e-15 |  | 274.965 | 3.4306e-14 | 187.188 | -9.39e-16 |  |  |  | 195.892 | -1.5826e-14
| 204.938 | -8.6225e-14 | 188.948 | -6.03e-15 |  | 234.431 | 2.875e-14 | 187.648 | -1.3836e-14 |  | 120.754 | 5.3918e-14 | 205.671 | -9.8692e-14 |  | 226.192 | 2.17266e-13 | 191.793 | -1.058e-15 |  | 160.445 | 6.798e-15 | 187.881 | -8.37e-16 |  | 274.381 | 2.2763e-14 | 187.536 | -8.768e-15 |  |  |  | 196.19 | -9.511e-15
| 204.764 | -9.101e-14 | 189.274 | 1.5776e-14 |  | 234.173 | 4.2642e-14 | 187.998 | -8.164e-15 |  | 119.274 | 5.204e-14 | 206.021 | -8.031e-14 |  | 225.973 | 2.22638e-13 | 192.096 | -1.1008e-14 |  | 160.242 | 5.193e-15 | 188.133 | -2.872e-15 |  | 273.839 | 2.2123e-14 | 187.797 | -6.9e-16 |  |  |  | 196.487 | -2.1266e-14
| 204.499 | -9.1815e-14 | 189.552 | -5.509e-15 |  | 233.962 | 3.9443e-14 | 188.248 | -8.713e-15 |  | 117.691 | 4.6329e-14 | 206.272 | -7.1492e-14 |  | 225.768 | 2.14573e-13 | 192.372 | -1.4712e-14 |  | 160.057 | 4.426e-15 | 188.484 | -9.446e-15 |  | 273.429 | 2.7543e-14 | 188.093 | -1.0925e-14 |  |  |  | 196.805 | -2.7148e-14
| 204.332 | -9.044e-14 | 189.801 | 2.839e-15 |  | 233.769 | 3.7881e-14 | 188.572 | 4.159e-15 |  | 116.245 | 5.317e-15 | 206.621 | -6.4026e-14 |  | 225.547 | 2.14826e-13 | 192.647 | -6.122e-15 |  | 159.877 | 5.225e-15 | 188.81 | -7.697e-15 |  | 272.785 | 3.2023e-14 | 188.395 | -4.12e-15 |  |  |  | 197.026 | -2.0927e-14
| 204.075 | -1.04235e-13 | 190.13 | -4.617e-15 |  | 233.591 | 3.1146e-14 | 188.897 | 9.144e-15 |  | 114.816 | 6.2638e-14 | 206.922 | -7.567e-14 |  | 225.326 | 2.03833e-13 | 193.001 | -5.1703e-14 |  | 159.709 | 3.411e-15 | 189.086 | 3e-17 |  | 272.276 | 2.1681e-14 | 188.699 | -2.957e-15 |  |  |  | 197.389 | -1.7101e-14
| 203.833 | -7.8221e-14 | 190.454 | 5.753e-15 |  | 233.422 | 3.5958e-14 | 189.172 | 1.5969e-14 |  | 113.373 | 7.4393e-14 | 207.197 | -8.7289e-14 |  | 225.122 | 1.83904e-13 | 193.277 | -5.2513e-14 |  | 159.531 | 2.345e-15 | 189.336 | -2.602e-15 |  | 271.659 | 2.2036e-14 | 189.009 | -4.465e-15 |  |  |  | 197.631 | -9.979e-15
| 203.685 | -9.0045e-14 | 190.704 | -5.558e-15 |  | 233.278 | 2.8285e-14 | 189.496 | 9.614e-15 |  | 112.199 | 6.8551e-14 | 207.521 | -1.15808e-13 |  | 224.903 | 1.89274e-13 | 193.602 | -2.1419e-14 |  | 159.346 | 6.987e-15 | 189.614 | 3.84e-15 |  | 271.137 | 2.875e-14 | 189.324 | -4.316e-15 |  |  |  | 197.92 | -1.2362e-14
| 203.367 | -9.3967e-14 | 191.054 | 2.0001e-14 |  | 233.126 | 3.3974e-14 | 189.772 | -2.1409e-14 |  | 111.233 | 7.1515e-14 | 207.794 | -1.20345e-13 |  | 224.687 | 2.11699e-13 | 193.903 | -1.947e-14 |  | 159.175 | 6.63e-15 | 189.964 | 3.187e-15 |  | 270.692 | 2.5112e-14 | 189.618 | 2.98e-16 |  |  |  | 198.258 | -1.6804e-14
| 203.204 | -9.7216e-14 | 191.306 | 1.2175e-14 |  | 232.984 | 5.2259e-14 | 190.097 | -1.1326e-14 |  | 109.827 | 3.6176e-14 | 208.069 | -1.04731e-13 |  | 224.48 | 2.01359e-13 | 194.178 | 4.802e-15 |  | 158.98 | 4.689e-15 | 190.218 | 1.039e-15 |  | 270.121 | 2.7816e-14 | 189.905 | -1.59e-16 |  |  |  | 198.57 | -1.8264e-14
| 202.953 | -1.08791e-13 | 191.631 | 1.4732e-14 |  | 232.808 | 5.6405e-14 | 190.348 | 3.4949e-14 |  | 107.903 | -1.3988e-14 | 208.417 | -9.7675e-14 |  | 224.259 | 1.89153e-13 | 194.454 | 3.441e-15 |  | 158.794 | 1.34e-15 | 190.543 | 1.106e-15 |  | 269.591 | 2.7307e-14 | 190.196 | -8.255e-15 |  |  |  | 198.894 | -1.3291e-14
| 202.691 | -8.2792e-14 | 191.981 | 1.6116e-14 |  | 232.545 | 5.1717e-14 | 190.673 | -3.124e-15 |  | 105.799 | 2.6746e-14 | 208.692 | -1.18145e-13 |  | 224.038 | 1.91216e-13 | 194.803 | 8.931e-15 |  | 158.608 | -1.806e-15 | 190.892 | 1.1667e-14 |  | 268.976 | 2.3806e-14 | 190.5 | -7.674e-15 |  |  |  | 199.189 | -7.877e-15
| 202.516 | -9.192e-14 | 192.232 | 1.2094e-14 |  | 232.315 | 4.6213e-14 | 190.998 | -1.6719e-14 |  | 103.344 | 6.8559e-14 | 208.967 | -1.17559e-13 |  | 223.834 | 1.89555e-13 | 195.104 | 3.183e-15 |  | 158.402 | 1.1223e-14 | 191.142 | 3.644e-15 |  | 268.49 | 2.3492e-14 | 190.789 | -1.015e-15 |  |  |  | 199.479 | -1.3128e-14
| 202.175 | -1.08076e-13 | 192.509 | -1.14e-15 |  | 232.14 | 5.5692e-14 | 191.25 | -5.814e-15 |  | 101.077 | 9.8187e-14 | 209.314 | -1.13152e-13 |  | 223.603 | 1.92337e-13 | 195.381 | 6.548e-15 |  | 158.216 | 1.2111e-14 | 191.466 | 1.6784e-14 |  | 268.006 | 2.2303e-14 | 191.093 | -9.186e-15 |  |  |  | 199.79 | -1.2568e-14
| 202.015 | -9.0934e-14 | 192.834 | -5.468e-15 |  | 231.67 | 4.6496e-14 | 191.575 | 1.3273e-14 |  | 99.334 | 1.29321e-13 | 209.588 | -9.4739e-14 |  | 223.384 | 1.87486e-13 | 195.657 | 1.2773e-14 |  | 158.016 | 6.603e-15 | 191.742 | 1.1267e-14 |  | 267.394 | 2.4755e-14 | 191.383 | -3.219e-15 |  |  |  | 200.074 | -1.5428e-14
| 201.731 | -9.3834e-14 | 193.086 | 1.5791e-14 |  | 231.408 | 3.28e-14 | 191.898 | -1.4316e-14 |  | 97.7754 | 9.6452e-14 | 209.938 | -1.04341e-13 |  | 223.187 | 2.02098e-13 | 195.931 | 6.076e-15 |  | 157.845 | 1.295e-15 | 192.069 | 6.926e-15 |  | 266.926 | 2.4317e-14 | 191.693 | -7.954e-15 |  |  |  | 200.377 | -1.8529e-14
| 201.558 | -9.9211e-14 | 193.435 | -7.758e-15 |  | 231.181 | 2.4957e-14 | 192.146 | -1.9074e-14 |  | 96.9457 | 5.5791e-14 | 210.212 | -9.8566e-14 |  | 222.972 | 1.76808e-13 | 196.281 | 1.9407e-14 |  | 157.663 | 1.009e-15 | 192.344 | 1.3374e-14 |  | 266.292 | 2.3785e-14 | 191.976 | -2.662e-15 |  |  |  | 200.682 | -4.0427e-14
| 201.359 | -8.8885e-14 | 193.735 | -5.545e-15 |  | 230.709 | 3.2909e-14 | 192.471 | -1.3407e-14 |  | 95.7713 | 9.4993e-14 | 210.489 | -1.43682e-13 |  | 222.764 | 2.00426e-13 | 196.557 | 2.0317e-14 |  | 157.477 | 1.1624e-14 | 192.671 | 1.6181e-14 |  | 265.785 | 2.4571e-14 | 192.3 | 7.72e-16 |  |  |  | 200.96 | -4.2727e-14
| 201.115 | -9.473e-14 | 194.008 | -7.582e-15 |  | 230.445 | 1.6247e-14 | 192.82 | -3.754e-14 |  | 92.8098 | 1.52282e-13 | 210.761 | -1.31918e-13 |  | 222.539 | 1.97701e-13 | 196.857 | 4.762e-15 |  | 157.29 | 1.8011e-14 | 192.945 | 1.699e-14 |  | 265.236 | 1.5035e-14 | 192.606 | 9.009e-15 |  |  |  | 201.239 | -3.0986e-14
| 201.007 | -8.6316e-14 | 194.331 | 1.871e-15 |  | 230.261 | 3.5968e-14 | 193.071 | -5.899e-15 |  | 86.661 | 2.75263e-13 | 211.111 | -1.33174e-13 |  | 222.322 | 1.81298e-13 | 197.182 | -1.2996e-14 |  | 157.099 | 5.455e-15 | 193.271 | 1.6254e-14 |  | 264.655 | 1.4472e-14 | 192.871 | -1.0152e-14 |  |  |  | 201.543 | -3.8581e-14
| 200.722 | -8.0788e-14 | 194.652 | -5.965e-15 |  | 230.065 | 1.577e-14 | 193.396 | -1.6041e-14 |  | 84.2533 | 1.91118e-13 | 211.386 | -1.33632e-13 |  | 222.108 | 1.93231e-13 | 197.483 | -1.2308e-14 |  | 156.93 | 8.66e-16 | 193.547 | 1.9039e-14 |  | 264.177 | 1.2767e-14 | 193.191 | -4.93e-16 |  |  |  | 201.823 | -2.7205e-14
| 200.612 | -8.8054e-14 | 194.927 | -1.6215e-14 |  | 229.89 | 3.1119e-14 | 193.648 | -5.3595e-14 |  | 83.4833 | 1.07066e-13 | 211.687 | -1.3983e-13 |  | 221.894 | 1.84056e-13 | 197.758 | 5.886e-15 |  | 156.736 | 7.088e-15 | 193.872 | 1.9793e-14 |  | 263.596 | 1.2871e-14 | 193.511 | 2.671e-15 |  |  |  | 202.196 | -3.3333e-14
| 200.337 | -8.4595e-14 | 195.251 | -1.9144e-14 |  | 229.745 | 3.5323e-14 | 193.972 | -4.5342e-14 |  | 82.8854 | 6.0738e-14 | 212.009 | -1.21128e-13 |  | 221.663 | 1.71365e-13 | 198.058 | -3.502e-15 |  | 156.512 | 1.1271e-14 | 194.146 | 1.8562e-14 |  | 263.141 | 9.688e-15 | 193.78 | -6.524e-15 |  |  |  | 202.478 | -3.4539e-14
| 200.156 | -8.0052e-14 | 195.501 | -1.2488e-14 |  | 229.587 | 3.009e-14 | 194.297 | -2.5575e-14 |  | 82.4438 | 6.2185e-14 | 212.284 | -1.16011e-13 |  | 221.452 | 1.68306e-13 | 198.409 | 4.696e-15 |  | 156.329 | 1.0478e-14 | 194.476 | 2.1736e-14 |  | 262.496 | -8.01e-16 | 194.09 | 5.043e-15 |  |  |  | 202.781 | -4.4314e-14
| 199.925 | -7.902e-14 | 195.85 | 9.418e-15 |  | 229.436 | 2.4907e-14 | 194.572 | -1.1191e-14 |  | 82.1534 | 3.8875e-14 | 212.609 | -1.2407e-13 |  | 221.256 | 1.71576e-13 | 198.681 | 2.2933e-14 |  | 156.157 | 5.313e-15 | 194.748 | 2.2659e-14 |  | 262.069 | -4.919e-15 | 194.378 | -8e-17 |  |  |  | 203.065 | -6.3665e-14
| 199.702 | -9.7215e-14 | 196.101 | -1.0321e-14 |  | 229.289 | 5.7733e-14 | 194.899 | -4.324e-15 |  | 81.9865 | 2.9791e-14 | 212.884 | -1.15148e-13 |  | 221.045 | 1.78265e-13 | 198.954 | 1.368e-14 |  | 155.969 | 1.2228e-14 | 195.075 | 2.3887e-14 |  | 261.443 | -4.345e-15 | 194.737 | -2.703e-15 |  |  |  | 203.345 | -6.2678e-14
| 199.52 | -9.4669e-14 | 196.425 | -2.4087e-14 |  | 229.156 | 5.6526e-14 | 195.149 | -7.695e-15 |  | 81.855 | 1.539e-14 | 213.205 | -9.7966e-14 |  | 220.827 | 1.72449e-13 | 199.301 | 2.5411e-14 |  | 155.774 | 7.262e-15 | 195.326 | 3.3686e-14 |  | 260.981 | -1.1943e-14 | 194.977 | 2.527e-15 |  |  |  | 203.629 | -5.025e-14
| 199.303 | -8.1837e-14 | 196.751 | -2.5824e-14 |  | 229.015 | 4.6684e-14 | 195.499 | 5.2942e-14 |  | 81.7549 | 1.5552e-14 | 213.475 | -1.10926e-13 |  | 220.629 | 1.60528e-13 | 199.599 | 1.4256e-14 |  | 155.585 | 9.996e-15 | 195.682 | 2.4943e-14 |  | 260.409 | -2.6186e-14 | 195.288 | -6.446e-15 |  |  |  | 204.008 | -3.6364e-14
| 199.259 | -8.152e-14 | 197.026 | -1.9108e-14 |  | 228.874 | 5.0703e-14 | 195.751 | 3.4231e-14 |  | 81.6812 | 1.0404e-14 | 213.821 | -9.2053e-14 |  | 220.404 | 1.763e-13 | 199.896 | 1.9309e-14 |  | 155.413 | 5.272e-15 | 195.96 | 2.594e-14 |  | 259.977 | -1.8029e-14 | 195.594 | -5.307e-15 |  |  |  | 204.221 | -3.3007e-14
| 199.098 | -9.0115e-14 | 197.35 | -3.3762e-14 |  | 228.736 | 5.7885e-14 | 196.078 | 3.6868e-14 |  | 81.6352 | -1.847e-15 | 214.094 | -8.8639e-14 |  | 220.19 | 1.94959e-13 | 200.169 | 3.7279e-14 |  | 155.229 | 1.3847e-14 | 196.288 | 3.1808e-14 |  | 259.551 | -3.9867e-14 | 195.908 | -1.1262e-14 |  |  |  | 204.578 | -1.6887e-14
| 199.121 | -8.7394e-14 | 197.626 | -3.326e-14 |  | 228.592 | 3.211e-14 | 196.328 | 4.3656e-14 |  | 81.5655 | -1.7429e-14 | 214.365 | -1.01719e-13 |  | 219.996 | 1.69271e-13 | 200.443 | 4.2947e-14 |  | 155.056 | 5.875e-15 | 196.563 | 3.3591e-14 |  | 259 | -4.1709e-14 | 196.207 | 5.983e-15 |  |  |  | 204.887 | -2.5333e-14
| 199.061 | -9.7767e-14 | 197.926 | -4.0144e-14 |  | 228.452 | 2.223e-15 | 196.653 | 3.3195e-14 |  | 81.5316 | -7.08e-16 | 214.738 | -1.09043e-13 |  | 219.79 | 1.8308e-13 | 200.793 | 2.598e-14 |  | 154.862 | -7.71e-16 | 196.816 | 3.4789e-14 |  | 258.656 | -3.8554e-14 | 196.513 | 7.501e-15 |  |  |  | 205.177 | -3.815e-15
| 199.111 | -8.2571e-14 | 198.251 | -3.1832e-14 |  | 228.31 | -2.185e-15 | 196.98 | -8.6937e-14 |  | 81.5086 | 4.444e-15 | 215.012 | -1.24191e-13 |  | 219.574 | 1.76313e-13 | 201.094 | 3.3296e-14 |  | 154.674 | 2.1565e-14 | 197.166 | 3.5141e-14 |  | 258.07 | -3.4394e-14 | 196.804 | 6.538e-15 |  |  |  | 205.489 | -1.3221e-14
| 199.093 | -7.8291e-14 | 198.523 | -2.5007e-14 |  | 228.169 | 4.5736e-14 | 197.23 | -6.7137e-14 |  | 81.5434 | 2.1472e-14 | 215.26 | -1.31758e-13 |  | 219.367 | 1.49796e-13 | 201.368 | 2.8995e-14 |  | 154.484 | 2.294e-15 | 197.415 | 3.6977e-14 |  | 257.717 | -3.944e-14 | 197.112 | 7.183e-15 |  |  |  | 205.779 | 1.47e-15
| 199.11 | -9.7591e-14 | 198.847 | -3.5085e-14 |  | 228.027 | 6.5012e-14 | 197.582 | -5.1914e-14 |  | 81.5344 | 3.4894e-14 | 215.61 | -6.9918e-14 |  | 219.152 | 1.62788e-13 | 201.644 | 5.1184e-14 |  | 154.292 | 4.69e-15 | 197.767 | 4.2768e-14 |  | 257.192 | -3.2519e-14 | 197.424 | 8.154e-15 |  |  |  | 206.091 | 2.295e-15
| 199.173 | -8.1641e-14 | 199.121 | -3.4275e-14 |  | 227.896 | 4.8501e-14 | 197.884 | -1.4603e-14 |  | 81.5101 | 2.9616e-14 | 215.882 | -8.4714e-14 |  | 218.952 | 1.57859e-13 | 201.943 | 5.0791e-14 |  | 154.107 | 1.101e-14 | 198.043 | 4.9618e-14 |  | 256.835 | -2.2656e-14 | 197.714 | 4.577e-15 |  |  |  | 206.382 | 2.607e-15
| 199.212 | -7.5428e-14 | 199.441 | -2.9733e-14 |  | 227.753 | 4.7646e-14 | 198.159 | 2.9468e-14 |  | 81.4932 | 6.0293e-14 | 216.223 | -9.4982e-14 |  | 218.737 | 1.6643e-13 | 202.295 | 3.8331e-14 |  | 153.916 | -5.4e-16 | 198.371 | 5.0417e-14 |  | 256.262 | -1.7267e-14 | 197.993 | 1.2418e-14 |  |  |  | 206.626 | -1.1683e-14
| 199.247 | -8.2137e-14 | 199.715 | -4.0755e-14 |  | 227.608 | 3.7184e-14 | 198.485 | -5.307e-14 |  | 81.4703 | 8.545e-14 | 216.487 | -9.4412e-14 |  | 218.52 | 1.68281e-13 | 202.57 | 5.2196e-14 |  | 153.736 | -7.714e-15 | 198.648 | 4.2575e-14 |  | 255.955 | -2.628e-14 | 198.316 | 1.5775e-14 |  |  |  | 206.989 | -1.2726e-14
| 199.157 | -6.137e-14 | 200.039 | -2.5354e-14 |  | 227.469 | 3.7699e-14 | 198.742 | -3.0853e-14 |  | 81.4861 | 1.9496e-14 | 216.816 | -1.1121e-13 |  | 218.301 | 1.58323e-13 | 202.871 | 6.3346e-14 |  | 153.506 | 5.752e-15 | 198.968 | 4.6783e-14 |  | 255.501 | -1.8351e-14 | 198.616 | 8.343e-15 |  |  |  | 207.234 | 4.196e-15
| 199.121 | -5.9477e-14 | 200.288 | -4.1207e-14 |  | 227.316 | 3.8126e-14 | 199.085 | -3.7278e-14 |  | 81.4813 | 2.2392e-14 | 217.072 | -1.31421e-13 |  | 218.098 | 1.49121e-13 | 203.148 | 7.5806e-14 |  | 153.303 | 9.889e-15 | 199.213 | 5.6319e-14 |  | 255.097 | -7.456e-15 | 198.915 | 4.461e-15 |  |  |  | 207.552 | -1.4463e-14
| 198.997 | -6.1824e-14 | 200.637 | -4.4539e-14 |  | 227.124 | 4.9314e-14 | 199.377 | 3.4981e-14 |  | 81.447 | 2.926e-15 | 217.395 | -1.50094e-13 |  | 217.884 | 1.43136e-13 | 203.5 | 6.7591e-14 |  | 153.122 | 1.124e-14 | 199.561 | 5.5431e-14 |  | 254.574 | -7.923e-15 | 199.201 | 1.439e-14 |  |  |  | 207.845 | -1.2963e-14
| 198.874 | -5.7982e-14 | 200.886 | -4.1646e-14 |  | 226.915 | 3.5477e-14 | 199.696 | -4.1292e-14 |  | 81.3931 | -2.1291e-14 | 217.718 | -1.46672e-13 |  | 217.671 | 1.54103e-13 | 203.798 | 7.3709e-14 |  | 152.917 | 1.4054e-14 | 199.883 | 6.0616e-14 |  | 254.191 | -7.374e-15 | 199.507 | 1.4497e-14 |  |  |  | 208.165 | 1.529e-15
| 198.728 | -6.2746e-14 | 201.237 | -4.1952e-14 |  | 226.603 | 2.0959e-14 | 199.988 | 1.4793e-14 |  | 81.4087 | 3.0065e-14 | 217.978 | -1.54571e-13 |  | 217.457 | 1.37925e-13 | 204.074 | 8.2052e-14 |  | 152.727 | 1.1174e-14 | 200.156 | 6.3253e-14 |  | 253.6 | -7.643e-15 | 199.812 | 2.1753e-14 |  |  |  | 208.458 | -7.724e-15
| 198.547 | -6.4056e-14 | 201.487 | -4.9607e-14 |  | 226.085 | 4.668e-14 | 200.285 | -3.2884e-14 |  | 81.4405 | -1.0028e-14 | 218.323 | -1.61091e-13 |  | 217.262 | 1.17003e-13 | 204.351 | 8.4445e-14 |  | 152.545 | -9.35e-16 | 200.429 | 6.9068e-14 |  | 253.161 | -6.614e-15 | 200.075 | 8.627e-15 |  |  |  | 208.779 | 1.4868e-14
| 198.411 | -4.9731e-14 | 201.839 | -5.5245e-14 |  | 225.697 | 3.4101e-14 | 200.555 | 8.362e-15 |  | 81.4367 | 7.9985e-14 | 218.559 | -1.71827e-13 |  | 217.05 | 1.47861e-13 | 204.701 | 7.4228e-14 |  | 152.34 | -6.58928e-13 | 200.752 | 6.5228e-14 |  | 252.563 | -1.2554e-14 | 200.419 | 1.1522e-14 |  |  |  | 209.076 | -1.0282e-14
| 198.252 | 3.376e-15 | 202.12 | -6.6176e-14 |  | 225.42 | 2.6645e-14 | 200.854 | 4.087e-15 |  | 81.4141 | 6.6258e-14 | 218.902 | -1.62605e-13 |  | 216.856 | 1.59572e-13 | 204.976 | 8.1393e-14 |  | 152.147 | 5.95263e-13 | 201.027 | 6.7187e-14 |  | 252.168 | 3.033e-15 | 200.725 | 1.2648e-14 |  |  |  | 209.373 | -7.206e-15
| 198.113 | -1.4119e-14 | 202.448 | -7.0558e-14 |  | 225.151 | 3.8972e-14 | 201.208 | 1.0261e-14 |  | 81.3897 | -2.972e-15 | 219.158 | -1.63109e-13 |  | 216.648 | 1.53124e-13 | 205.276 | 4.1747e-14 |  | 151.933 | 2.47961e-13 | 201.348 | 7.7639e-14 |  | 251.634 | -2.369e-15 | 201.031 | 2.0988e-14 |  |  |  | 209.693 | 3.146e-15
| 197.999 | -3.9732e-14 | 202.73 | -7.809e-14 |  | 224.911 | 4.0118e-14 | 201.477 | 7.443e-15 |  | 81.3395 | 1.7686e-14 | 219.507 | -1.51032e-13 |  | 216.441 | 1.52515e-13 | 205.602 | 8.0903e-14 |  | 151.714 | 1.16779e-13 | 201.625 | 8.5308e-14 |  | 251.292 | 9.58e-15 | 201.323 | 2.5713e-14 |  |  |  | 209.989 | -6.811e-15
| 197.946 | -7.1504e-14 | 203.082 | -7.9729e-14 |  | 224.672 | 2.6557e-14 | 201.745 | -1.2833e-14 |  | 81.3959 | -1.5821e-14 | 219.841 | -1.69985e-13 |  | 216.225 | 1.44985e-13 | 205.902 | 6.9371e-14 |  | 151.51 | 5.1236e-14 | 201.982 | 8.0027e-14 |  | 250.786 | 1.9663e-14 | 201.582 | 1.7444e-14 |  |  |  | 210.237 | 1.6088e-14
| 197.809 | -4.9762e-14 | 203.362 | -7.4259e-14 |  | 224.448 | 3.2764e-14 | 202.087 | 4.3131e-14 |  | 81.4155 | 2.592e-15 | 220.078 | -1.76077e-13 |  | 216.021 | 1.44329e-13 | 206.178 | 7.5541e-14 |  | 151.31 | 1.6403e-14 | 202.262 | 8.9925e-14 |  | 250.527 | 2.0319e-14 | 201.893 | 2.2568e-14 |  |  |  | 210.535 | -1.033e-14
| 197.738 | -5.2623e-14 | 203.616 | -8.408e-14 |  | 224.227 | 8.548e-15 | 202.371 | -4.829e-14 |  | 81.4048 | -6.5279e-14 | 220.393 | -1.80995e-13 |  | 215.814 | 1.39617e-13 | 206.453 | 7.1059e-14 |  | 151.108 | 8.078e-15 | 202.515 | 9.6237e-14 |  | 249.999 | 2.2003e-14 | 202.178 | 2.2613e-14 |  |  |  | 210.857 | 1.2219e-14
| 197.648 | -4.6324e-14 | 203.969 | -9.2725e-14 |  | 224.024 | -3.578e-15 | 202.627 | -4.1807e-14 |  | 81.3704 | 2.2231e-14 | 220.694 | -1.82104e-13 |  | 215.609 | 1.39149e-13 | 206.803 | 7.3132e-14 |  | 150.856 | 1.3659e-14 | 202.841 | 1.02176e-13 |  | 249.767 | 2.8837e-14 | 202.473 | 2.2043e-14 |  |  |  | 211.156 | 2.868e-15
| 197.581 | -3.9798e-14 | 204.248 | -1.04897e-13 |  | 223.834 | 2.4722e-14 | 202.957 | -6.56e-15 |  | 81.3113 | -3.4256e-14 | 221.01 | -1.79119e-13 |  | 215.37 | 1.36338e-13 | 207.103 | 7.1839e-14 |  | 150.615 | -1.189e-15 | 203.114 | 1.14956e-13 |  | 249.277 | 2.9262e-14 | 202.819 | 2.7766e-14 |  |  |  | 211.479 | -9.887e-15
| 197.525 | -4.3994e-14 | 204.524 | -9.6258e-14 |  | 223.667 | 2.1076e-14 | 203.288 | -1.4135e-14 |  | 81.3145 | -1.1742e-14 | 221.269 | -1.9712e-13 |  | 215.132 | 1.41044e-13 | 207.38 | 9.3932e-14 |  | 150.373 | -9.74e-15 | 203.458 | 1.04639e-13 |  | 249.038 | 2.2417e-14 | 203.117 | 2.1473e-14 |  |  |  | 211.801 | 1.4198e-14
| 197.405 | -5.0673e-14 | 204.851 | -1.04822e-13 |  | 223.495 | -2.0694e-14 | 203.567 | -6.072e-15 |  | 81.3381 | 1.2143e-14 | 221.62 | -1.97616e-13 |  | 214.907 | 1.31307e-13 | 207.68 | 1.15776e-13 |  | 150.08 | -8.381e-15 | 203.777 | 1.1284e-13 |  | 248.752 | 2.9189e-14 | 203.404 | 2.6463e-14 |  |  |  | 212.026 | -1.5729e-14
| 197.35 | -5.0117e-14 | 205.128 | -1.17412e-13 |  | 223.327 | 2.8517e-14 | 203.893 | 2.2309e-14 |  | 81.3352 | 2.1319e-14 | 221.917 | -2.00282e-13 |  | 214.693 | 1.19395e-13 | 207.954 | 1.14378e-13 |  | 149.821 | -1.7973e-14 | 204.054 | 1.18606e-13 |  | 248.557 | 3.4693e-14 | 203.709 | 3.7224e-14 |  |  |  | 212.35 | 2.4352e-14
| 197.222 | -5.5114e-14 | 205.454 | -1.23714e-13 |  | 223.162 | 1.9834e-14 | 204.142 | 2.6198e-14 |  | 81.316 | 8.4819e-14 | 222.188 | -2.22882e-13 |  | 214.48 | 1.26887e-13 | 208.257 | 1.28324e-13 |  | 149.554 | 3.404e-15 | 204.378 | 1.18877e-13 |  | 248.169 | 4.1738e-14 | 203.996 | 3.5459e-14 |  |  |  | 212.649 | -1.0525e-14
| 197.232 | -4.206e-14 | 205.731 | -1.23701e-13 |  | 223.009 | 2.5241e-14 | 204.489 | 2.2238e-14 |  | 81.2619 | 9.4969e-14 | 222.48 | -2.44502e-13 |  | 214.241 | 1.26204e-13 | 208.606 | 1.28662e-13 |  | 149.277 | 1.3255e-14 | 204.656 | 1.30824e-13 |  | 248.012 | 3.3459e-14 | 204.279 | 4.3883e-14 |  |  |  | 212.974 | -8.61e-15
| 197.112 | -4.5029e-14 | 206.007 | -1.36341e-13 |  | 222.839 | 3.4117e-14 | 204.736 | 5.108e-15 |  | 81.2601 | 2.9833e-14 | 222.821 | -2.4487e-13 |  | 214.043 | 1.22057e-13 | 208.831 | 1.16941e-13 |  | 149.03 | 3.603e-15 | 204.981 | 1.29842e-13 |  | 247.719 | 4.6495e-14 | 204.593 | 3.5187e-14 |  |  |  | 213.295 | -6.288e-15
| 197.154 | -5.5756e-14 | 206.282 | -1.41368e-13 |  | 222.648 | 7.209e-14 | 205.055 | 1.0749e-14 |  | 81.2813 | 1.7462e-14 | 223.114 | -2.62329e-13 |  | 213.83 | 1.05542e-13 | 209.183 | 1.34879e-13 |  | 148.835 | 1.0405e-14 | 205.256 | 1.28158e-13 |  | 247.52 | 4.603e-14 | 204.896 | 4.3265e-14 |  |  |  | 213.591 | -1.6885e-14
| 196.979 | -4.9549e-14 | 206.606 | -1.29869e-13 |  | 222.394 | 2.7735e-14 | 205.397 | 2.6198e-14 |  | 81.2884 | 2.7831e-14 | 223.355 | -2.56835e-13 |  | 213.615 | 1.17363e-13 | 209.482 | 1.47446e-13 |  | 148.601 | -3.24e-16 | 205.58 | 1.43988e-13 |  | 247.135 | 5.0483e-14 | 205.206 | 4.0749e-14 |  |  |  | 213.912 | 2.3564e-14
| 197.029 | -5.5806e-14 | 206.956 | -1.52233e-13 |  | 222.208 | 3.2602e-14 | 205.643 | 9.322e-15 |  | 81.2572 | 5.2992e-14 | 223.696 | -2.79401e-13 |  | 213.408 | 1.17575e-13 | 209.758 | 1.64056e-13 |  | 148.382 | -1.5034e-14 | 205.854 | 1.56175e-13 |  | 246.993 | 5.0938e-14 | 205.495 | 4.4329e-14 |  |  |  | 214.161 | -7.53e-16
| 196.844 | -5.0609e-14 | 207.232 | -1.53336e-13 |  | 221.925 | 4.9175e-14 | 205.96 | 8.72e-15 |  | 81.1881 | 2.722e-14 | 223.986 | -2.89291e-13 |  | 213.202 | 1.23383e-13 | 210.033 | 1.63572e-13 |  | 148.195 | 3.779e-15 | 206.132 | 1.59609e-13 |  | 246.852 | 4.7304e-14 | 205.774 | 5.6416e-14 |  |  |  | 214.457 | 8.255e-15
| 196.903 | -5.7315e-14 | 207.555 | -1.66899e-13 |  | 221.512 | 2.0162e-14 | 206.302 | 1.9518e-14 |  | 81.2666 | 2.0675e-14 | 224.302 | -2.64358e-13 |  | 212.998 | 1.24708e-13 | 210.384 | 1.6385e-13 |  | 147.979 | -3.592e-15 | 206.485 | 1.63497e-13 |  | 246.751 | 4.8142e-14 | 206.121 | 6.3749e-14 |  |  |  | 214.781 | 1.3326e-14
| 196.77 | -6.1737e-14 | 207.804 | -1.6097e-13 |  | 221.241 | 4.147e-15 | 206.546 | 1.2335e-14 |  | 81.3273 | 1.1515e-13 | 224.568 | -2.79056e-13 |  | 212.802 | 1.26778e-13 | 210.66 | 1.81499e-13 |  | 147.784 | -1.7118e-14 | 206.759 | 1.60196e-13 |  | 246.654 | 5.0054e-14 | 206.418 | 3.3359e-14 |  |  |  | 215.079 | 1.3947e-14
| 196.819 | -4.7571e-14 | 208.152 | -1.85858e-13 |  | 221.031 | 2.3849e-14 | 206.863 | 1.49e-14 |  | 81.3389 | 3.6199e-14 | 224.908 | -2.918e-13 |  | 212.546 | 1.13915e-13 | 210.959 | 1.84289e-13 |  | 147.554 | -9.765e-15 | 207.086 | 1.74575e-13 |  | 246.566 | 4.289e-14 | 206.693 | 3.6458e-14 |  |  |  | 215.331 | 3.3402e-14
| 196.72 | -5.0969e-14 | 208.427 | -1.95085e-13 |  | 220.848 | 5.8784e-14 | 207.18 | 3.8141e-14 |  | 81.3259 | -2.646e-15 | 225.174 | -3.10148e-13 |  | 212.304 | 1.13779e-13 | 211.235 | 1.64595e-13 |  | 147.351 | 7.458e-15 | 207.361 | 1.86169e-13 |  | 246.283 | 7.1098e-14 | 207.003 | 3.9243e-14 |  |  |  | 215.654 | 5.673e-15
| 196.748 | -5.0851e-14 | 208.748 | -1.84009e-13 |  | 220.657 | 3.708e-14 | 207.448 | 2.5001e-14 |  | 81.2864 | 4.0005e-14 | 225.513 | -3.28047e-13 |  | 212.088 | 1.05694e-13 | 211.585 | 1.46548e-13 |  | 147.113 | -4.253e-15 | 207.616 | 1.89379e-13 |  | 245.917 | 6.8845e-14 | 207.325 | 5.2612e-14 |  |  |  | 215.952 | 2.6991e-14
| 196.752 | -3.217e-14 | 209.023 | -1.90592e-13 |  | 220.469 | 1.7595e-14 | 207.765 | 3.4893e-14 |  | 81.2107 | 3.645e-14 | 225.779 | -3.34284e-13 |  | 211.892 | 9.7752e-14 | 211.861 | 1.65607e-13 |  | 146.84 | -1.382e-15 | 207.963 | 1.89566e-13 |  | 245.718 | 5.545e-14 | 207.639 | 4.2041e-14 |  |  |  | 216.274 | 7.111e-15
| 196.734 | -5.4913e-14 | 209.346 | -1.9397e-13 |  | 220.288 | 3.9736e-14 | 208.083 | 1.8834e-14 |  | 81.2972 | 4.676e-15 | 226.117 | -3.43637e-13 |  | 211.674 | 9.1437e-14 | 212.162 | 1.87659e-13 |  | 146.564 | 6.987e-15 | 208.238 | 1.83377e-13 |  | 245.334 | 5.5476e-14 | 207.936 | 4.6594e-14 |  |  |  | 216.574 | 9.694e-15
| 196.801 | -4.8328e-14 | 209.596 | -2.02559e-13 |  | 220.122 | 4.5252e-14 | 208.326 | 2.0535e-14 |  | 81.3761 | 2.897e-15 | 226.386 | -3.77918e-13 |  | 211.459 | 7.85e-14 | 212.437 | 2.00548e-13 |  | 146.283 | 1.555e-14 | 208.591 | 1.97467e-13 |  | 245.182 | 6.0462e-14 | 208.213 | 4.8716e-14 |  |  |  | 216.901 | 4.7078e-14
| 196.759 | -5.3249e-14 | 209.945 | -2.01879e-13 |  | 219.945 | 5.8233e-14 | 208.668 | 8.146e-15 |  | 81.3729 | -3.553e-15 | 226.724 | -3.92602e-13 |  | 211.248 | 1.01942e-13 | 212.787 | 1.88839e-13 |  | 146.022 | 8.344e-15 | 208.843 | 2.07968e-13 |  | 244.788 | 6.608e-14 | 208.536 | 3.9783e-14 |  |  |  | 217.151 | 2.5671e-14
| 196.868 | -4.7643e-14 | 210.217 | -2.25018e-13 |  | 219.764 | 3.7323e-14 | 208.987 | 2.1171e-14 |  | 81.3372 | -2.8269e-14 | 226.967 | -3.84354e-13 |  | 211.043 | 1.01809e-13 | 213.064 | 1.8626e-13 |  | 145.753 | 4.365e-15 | 209.121 | 2.0538e-13 |  | 244.637 | 5.6155e-14 | 208.813 | 5.8723e-14 |  |  |  | 217.451 | 4.2381e-14
| 196.788 | -5.8979e-14 | 210.541 | -2.14933e-13 |  | 219.586 | 5.4545e-14 | 209.258 | 3.7524e-14 |  | 81.2779 | 8.57e-15 | 227.305 | -3.93577e-13 |  | 210.793 | 1.06062e-13 | 213.359 | 1.97623e-13 |  | 145.53 | 9.975e-15 | 209.477 | 2.13183e-13 |  | 244.309 | 6.3583e-14 | 209.09 | 6.8768e-14 |  |  |  | 217.775 | 3.14e-14
| 196.884 | -4.7246e-14 | 210.815 | -2.35545e-13 |  | 219.406 | 4.3528e-14 | 209.575 | 5.9695e-14 |  | 81.2282 | -4.562e-15 | 227.599 | -3.97726e-13 |  | 210.598 | 8.2646e-14 | 213.632 | 1.99344e-13 |  | 145.31 | 3.481e-15 | 209.755 | 2.29005e-13 |  | 244.128 | 6.4949e-14 | 209.406 | 5.3152e-14 |  |  |  | 218.074 | 2.7871e-14
| 196.744 | -4.1416e-14 | 211.138 | -2.37378e-13 |  | 219.227 | 3.9655e-14 | 209.893 | 6.0492e-14 |  | 81.3414 | 2.4748e-14 | 227.939 | -3.92443e-13 |  | 210.392 | 9.4161e-14 | 213.978 | 2.16488e-13 |  | 145.078 | 4.432e-15 | 210.11 | 2.22784e-13 |  | 243.921 | 8.395e-14 | 209.707 | 5.9072e-14 |  |  |  | 218.401 | 4.8092e-14
| 196.843 | -4.2923e-14 | 211.387 | -2.32599e-13 |  | 219.058 | 3.8922e-14 | 210.163 | 4.5919e-14 |  | 81.4339 | 8.684e-15 | 228.18 | -4.08553e-13 |  | 210.202 | 1.03687e-13 | 214.25 | 2.44412e-13 |  | 144.831 | 6.561e-15 | 210.386 | 2.37654e-13 |  | 243.762 | 7.0829e-14 | 209.985 | 6.1375e-14 |  |  |  | 218.703 | 3.8827e-14
| 196.692 | -5.467e-14 | 211.71 | -2.46881e-13 |  | 218.87 | 2.7198e-14 | 210.482 | 5.1521e-14 |  | 81.424 | 1.7368e-14 | 228.516 | -4.40074e-13 |  | 209.998 | 9.0805e-14 | 214.55 | 2.34646e-13 |  | 144.569 | 2.831e-15 | 210.634 | 2.47422e-13 |  | 243.669 | 7.1224e-14 | 210.328 | 6.1464e-14 |  |  |  | 218.928 | 3.9781e-14
| 196.775 | -5.6944e-14 | 212.052 | -2.61636e-13 |  | 218.697 | 7.5675e-14 | 210.754 | 4.5204e-14 |  | 81.3747 | 1.34875e-13 | 228.783 | -4.45871e-13 |  | 209.796 | 8.4283e-14 | 214.874 | 2.49284e-13 |  | 144.34 | 1.3717e-14 | 210.972 | 2.55389e-13 |  | 243.51 | 6.4948e-14 | 210.611 | 6.6409e-14 |  |  |  | 219.255 | 4.1202e-14
| 196.735 | -4.9275e-14 | 212.295 | -2.67858e-13 |  | 218.513 | 1.3398e-14 | 211.048 | 5.2178e-14 |  | 81.3145 | -2.5141e-14 | 229.122 | -4.67937e-13 |  | 209.6 | 7.3656e-14 | 215.174 | 2.63726e-13 |  | 144.136 | 1.1898e-14 | 211.248 | 2.5897e-13 |  | 243.288 | 6.9353e-14 | 210.914 | 6.8633e-14 |  |  |  | 219.56 | 3.9323e-14
| 196.777 | -5.0609e-14 | 212.645 | -2.77473e-13 |  | 218.328 | 8.5557e-14 | 211.394 | 4.5885e-14 |  | 81.2296 | 9.6221e-14 | 229.389 | -4.74069e-13 |  | 209.415 | 6.5647e-14 | 215.473 | 2.70636e-13 |  | 143.908 | 9.894e-15 | 211.577 | 2.62817e-13 |  | 243.196 | 6.3375e-14 | 211.205 | 7.9165e-14 |  |  |  | 219.866 | 5.918e-14
| 196.784 | -2.4444e-14 | 212.895 | -3.05946e-13 |  | 218.142 | 5.3208e-14 | 211.642 | 1.8779e-14 |  | 81.275 | 1.12174e-13 | 229.656 | -4.6291e-13 |  | 209.209 | 6.9539e-14 | 215.772 | 2.8331e-13 |  | 143.724 | 6.989e-15 | 211.858 | 2.61157e-13 |  | 243.08 | 5.9345e-14 | 211.518 | 7.7358e-14 |  |  |  | 220.12 | 5.7388e-14
| 196.716 | -2.9743e-14 | 213.243 | -3.16889e-13 |  | 217.951 | -3.2456e-14 | 211.986 | 6.9042e-14 |  | 81.3076 | -1.9729e-14 | 229.998 | -5.03736e-13 |  | 208.967 | 8.7099e-14 | 216.041 | 2.9483e-13 |  | 143.527 | 1.676e-15 | 212.161 | 2.79075e-13 |  | 242.995 | 6.2469e-14 | 211.8 | 9.1409e-14 |  |  |  | 220.45 | 5.8664e-14
| 196.802 | -5.1815e-14 | 213.516 | -3.16251e-13 |  | 217.779 | 2.4749e-14 | 212.233 | 5.6175e-14 |  | 81.2912 | -1.4593e-14 | 230.269 | -5.09248e-13 |  | 208.75 | 1.03113e-13 | 216.336 | 2.94668e-13 |  | 143.335 | 9.153e-15 | 212.441 | 2.76114e-13 |  | 242.892 | 6.867e-14 | 212.108 | 8.6896e-14 |  |  |  | 220.781 | 5.3099e-14
| 196.729 | -5.2595e-14 | 213.839 | -3.22304e-13 |  | 217.587 | -1.1173e-14 | 212.554 | 5.9025e-14 |  | 81.2421 | 5.5235e-14 | 230.613 | -5.20625e-13 |  | 208.565 | 1.08239e-13 | 216.689 | 2.86723e-13 |  | 143.164 | 1.1893e-14 | 212.795 | 2.81944e-13 |  | 242.629 | 6.4772e-14 | 212.433 | 8.2962e-14 |  |  |  | 221.085 | 7.2743e-14
| 196.833 | -4.8726e-14 | 214.114 | -3.18014e-13 |  | 217.393 | -1.6766e-14 | 212.877 | 6.3736e-14 |  | 81.1497 | -4.4116e-14 | 230.911 | -5.36982e-13 |  | 208.365 | 1.10418e-13 | 216.991 | 2.84238e-13 |  | 142.966 | 6.015e-15 | 213.047 | 3.01311e-13 |  | 242.506 | 6.6703e-14 | 212.704 | 9.2281e-14 |  |  |  | 221.337 | 6.8745e-14
| 196.83 | -3.9215e-14 | 214.438 | -3.35009e-13 |  | 217.183 | -1.3723e-14 | 213.195 | 8.3109e-14 |  | 81.2173 | -1.9385e-14 | 231.183 | -5.66264e-13 |  | 208.162 | 1.03703e-13 | 217.269 | 2.9215e-13 |  | 142.8 | 1.3305e-14 | 213.393 | 3.02243e-13 |  | 242.375 | 6.6342e-14 | 213.012 | 9.1522e-14 |  |  |  | 221.663 | 8.1027e-14
| 196.952 | -4.1875e-14 | 214.712 | -3.29333e-13 |  | 216.999 | -2.9566e-14 | 213.465 | 8.0661e-14 |  | 81.3079 | -1.5177e-14 | 231.532 | -6.0242e-13 |  | 207.978 | 9.3939e-14 | 217.57 | 2.85108e-13 |  | 142.593 | 9.737e-15 | 213.667 | 3.08101e-13 |  | 242.265 | 6.5839e-14 | 213.293 | 1.04008e-13 |  |  |  | 221.987 | 8.061e-14
| 197.003 | -4.4578e-14 | 215.037 | -3.42604e-13 |  | 216.805 | 2.9678e-14 | 213.786 | 6.3927e-14 |  | 81.3192 | -3.535e-15 | 231.779 | -5.96809e-13 |  | 207.772 | 8.3652e-14 | 217.919 | 3.0307e-13 |  | 142.409 | 8.791e-15 | 213.915 | 3.04101e-13 |  | 242.179 | 6.057e-14 | 213.606 | 1.05755e-13 |  |  |  | 222.311 | 8.5321e-14
| 197.076 | -3.4842e-14 | 215.314 | -3.73421e-13 |  | 216.61 | -4.1475e-14 | 214.057 | 7.1756e-14 |  | 81.2934 | -3.3549e-14 | 232.079 | -5.94912e-13 |  | 207.573 | 9.1974e-14 | 218.197 | 3.09873e-13 |  | 142.213 | 1.6293e-14 | 214.261 | 3.13755e-13 |  | 242.081 | 6.9084e-14 | 213.88 | 1.00068e-13 |  |  |  | 222.56 | 7.5083e-14
| 197.2 | -4.9283e-14 | 215.639 | -3.82295e-13 |  | 216.415 | 8.7388e-14 | 214.377 | 7.9773e-14 |  | 81.2305 | -1.2247e-14 | 232.353 | -6.06588e-13 |  | 207.374 | 5.2413e-14 | 218.474 | 3.17702e-13 |  | 142.019 | 7.838e-15 | 214.584 | 3.21974e-13 |  | 241.991 | 7.6492e-14 | 214.187 | 1.01326e-13 |  |  |  | 222.881 | 8.0756e-14
| 197.301 | -5.6153e-14 | 215.915 | -3.93826e-13 |  | 216.217 | 3.3763e-14 | 214.699 | 7.2684e-14 |  | 81.1365 | 6.689e-15 | 232.699 | -6.37644e-13 |  | 207.195 | 7.3221e-14 | 218.775 | 3.49526e-13 |  | 141.847 | 8.553e-15 | 214.856 | 3.36011e-13 |  | 241.905 | 7.2971e-14 | 214.487 | 1.20102e-13 |  |  |  | 223.179 | 1.03813e-13
| 197.376 | -3.7737e-14 | 216.241 | -4.03286e-13 |  | 216.038 | -2.8964e-14 | 214.97 | 7.0955e-14 |  | 81.2046 | -4.6225e-14 | 232.972 | -6.69068e-13 |  | 207.004 | 7.3628e-14 | 219.079 | 3.71631e-13 |  | 141.662 | 1.178e-14 | 215.179 | 3.42783e-13 |  | 241.818 | 6.9571e-14 | 214.78 | 1.19823e-13 |  |  |  | 223.48 | 1.02848e-13
| 197.494 | -4.2111e-14 | 216.517 | -4.18198e-13 |  | 215.843 | 5.6243e-14 | 215.293 | 8.1505e-14 |  | 81.2926 | -3.9969e-14 | 233.318 | -6.88506e-13 |  | 206.819 | 6.7967e-14 | 219.359 | 3.68793e-13 |  | 141.471 | 1.235e-15 | 215.452 | 3.52334e-13 |  | 241.731 | 7.2311e-14 | 215.109 | 1.16768e-13 |  |  |  | 223.803 | 1.02935e-13
| 197.319 | -3.5956e-14 | 216.869 | -4.19699e-13 |  | 215.646 | 9.3188e-14 | 215.567 | 7.4214e-14 |  | 81.3056 | 1.504e-15 | 233.59 | -7.00953e-13 |  | 206.632 | 6.8707e-14 | 219.664 | 3.83362e-13 |  | 141.275 | 1.2084e-14 | 215.723 | 3.64005e-13 |  | 241.643 | 7.5081e-14 | 215.396 | 1.19633e-13 |  |  |  | 224.027 | 1.03647e-13
| 197.421 | -3.1721e-14 | 217.12 | -4.4841e-13 |  | 215.446 | 1.00287e-13 | 215.889 | 6.3205e-14 |  | 81.2736 | 2.903e-14 | 233.863 | -7.2932e-13 |  | 206.449 | 8.6749e-14 | 219.942 | 3.96381e-13 |  | 141.073 | 1.1871e-14 | 216.065 | 3.67623e-13 |  | 241.526 | 7.919e-14 | 215.671 | 1.19778e-13 |  |  |  | 224.351 | 1.03561e-13
| 197.349 | -3.6951e-14 | 217.396 | -4.46473e-13 |  | 215.242 | -3.7798e-14 | 216.134 | 5.9338e-14 |  | 81.2032 | 1.4855e-14 | 234.237 | -7.60023e-13 |  | 206.263 | 8.3489e-14 | 220.294 | 3.93152e-13 |  | 140.885 | 1.2671e-14 | 216.386 | 3.74484e-13 |  | 241.328 | 8.4568e-14 | 216 | 1.32084e-13 |  |  |  | 224.651 | 1.18396e-13
| 197.387 | -2.7698e-14 | 217.747 | -4.68102e-13 |  | 215.043 | 2.9655e-14 | 216.482 | 7.1936e-14 |  | 81.1271 | -1.1526e-14 | 234.511 | -7.70976e-13 |  | 206.042 | 6.1624e-14 | 220.572 | 3.81102e-13 |  | 140.7 | 9.182e-15 | 216.662 | 3.90074e-13 |  | 241.238 | 8.1335e-14 | 216.29 | 1.38834e-13 |  |  |  | 224.976 | 1.25571e-13
| 197.4 | -3.0738e-14 | 217.999 | -4.62591e-13 |  | 214.819 | 1.1009e-13 | 216.733 | 8.4017e-14 |  | 81.207 | -4.936e-15 | 234.783 | -7.68062e-13 |  | 205.804 | 7.6126e-14 | 220.87 | 3.81987e-13 |  | 140.496 | -2.752e-15 | 216.939 | 3.90021e-13 |  | 241.16 | 8.0141e-14 | 216.611 | 1.41759e-13 |  |  |  | 225.226 | 1.36419e-13
| 197.428 | -3.841e-14 | 218.326 | -4.75308e-13 |  | 214.601 | 9.9284e-14 | 217.082 | 9.0552e-14 |  | 81.2937 | -2.4311e-14 | 235.082 | -7.77969e-13 |  | 205.606 | 8.8546e-14 | 221.17 | 3.8415e-13 |  | 140.309 | 9.002e-15 | 217.264 | 3.93775e-13 |  | 241.049 | 8.3644e-14 | 216.919 | 1.35859e-13 |  |  |  | 225.526 | 1.38688e-13
| 197.516 | -1.4611e-14 | 218.601 | -4.87362e-13 |  | 214.395 | 8.6511e-14 | 217.355 | 7.9728e-14 |  | 81.2884 | -1.8279e-14 | 235.405 | -8.17066e-13 |  | 205.41 | 8.7166e-14 | 221.443 | 3.91166e-13 |  | 140.055 | 1.4746e-14 | 217.537 | 3.98343e-13 |  | 240.96 | 8.4403e-14 | 217.207 | 1.3746e-13 |  |  |  | 225.851 | 1.44201e-13
| 197.614 | -3.6432e-14 | 218.952 | -4.75817e-13 |  | 214.182 | 4.9664e-14 | 217.68 | 1.09812e-13 |  | 81.239 | -9.398e-15 | 235.679 | -8.4485e-13 |  | 205.215 | 7.3724e-14 | 221.791 | 3.99801e-13 |  | 139.8 | 5.295e-15 | 217.813 | 4.00022e-13 |  | 240.85 | 8.0157e-14 | 217.5 | 1.50639e-13 |  |  |  | 226.152 | 1.41313e-13
| 197.73 | -3.3486e-14 | 219.202 | -4.92248e-13 |  | 213.969 | -3.7604e-14 | 217.953 | 9.2882e-14 |  | 81.1848 | -1.9259e-14 | 235.953 | -8.51102e-13 |  | 204.998 | 6.3029e-14 | 222.066 | 4.09911e-13 |  | 139.56 | 1.33e-16 | 218.165 | 4.08442e-13 |  | 240.741 | 8.7916e-14 | 217.81 | 1.54819e-13 |  |  |  | 226.478 | 1.4441e-13
| 197.834 | -5.3257e-14 | 219.553 | -5.11762e-13 |  | 213.752 | -5.4612e-14 | 218.277 | 8.6082e-14 |  | 81.1025 | 3.118e-15 | 236.303 | -9.05437e-13 |  | 204.795 | 5.5485e-14 | 222.366 | 4.3285e-13 |  | 139.339 | 4.826e-15 | 218.418 | 4.14071e-13 |  | 240.423 | 9.5011e-14 | 218.11 | 1.60028e-13 |  |  |  | 226.802 | 1.41196e-13
| 197.859 | -2.4621e-14 | 219.804 | -5.25527e-13 |  | 213.526 | 6.6632e-14 | 218.553 | 1.01861e-13 |  | 81.1373 | -1.4515e-14 | 236.579 | -9.14663e-13 |  | 204.603 | 7.9261e-14 | 222.639 | 4.38921e-13 |  | 139.129 | 1.418e-15 | 218.773 | 4.24088e-13 |  | 240.196 | 8.7129e-14 | 218.382 | 1.65355e-13 |  |  |  | 227.028 | 1.61062e-13
| 197.974 | -4.1861e-14 | 220.153 | -5.19251e-13 |  | 213.301 | -3.3616e-14 | 218.879 | 9.4201e-14 |  | 81.1369 | -3.3293e-14 | 236.928 | -9.5708e-13 |  | 204.413 | 6.5645e-14 | 223.013 | 4.50586e-13 |  | 138.901 | 7.342e-15 | 219.051 | 4.26212e-13 |  | 240.087 | 8.7196e-14 | 218.707 | 1.6866e-13 |  |  |  | 227.354 | 1.69124e-13
| 197.805 | -3.4757e-14 | 220.428 | -5.3711e-13 |  | 213.089 | -4.5991e-14 | 219.128 | 1.04774e-13 |  | 81.1203 | -5.8969e-14 | 237.453 | -9.7379e-13 |  | 204.226 | 5.9222e-14 | 223.288 | 4.43014e-13 |  | 138.696 | 3.61e-16 | 219.406 | 4.38672e-13 |  | 239.966 | 9.2948e-14 | 218.987 | 1.6923e-13 |  |  |  | 227.653 | 1.71456e-13
| 197.894 | -3.174e-14 | 220.752 | -5.55035e-13 |  | 212.873 | -2.2621e-14 | 219.458 | 1.05217e-13 |  | 81.0885 | -3.6673e-14 | 237.653 | -1.01802e-12 |  | 204.055 | 6.661e-14 | 223.565 | 4.4228e-13 |  | 138.504 | 1.179e-15 | 219.684 | 4.38565e-13 |  | 239.87 | 8.7126e-14 | 219.305 | 1.65641e-13 |  |  |  | 227.979 | 1.77418e-13
| 197.693 | -4.7393e-14 | 221.026 | -5.51038e-13 |  | 212.667 | 4.6392e-14 | 219.81 | 9.6929e-14 |  | 81.0344 | -3.3754e-14 | 237.853 | -1.00102e-12 |  | 203.875 | 5.2996e-14 | 223.863 | 4.58866e-13 |  | 138.313 | 1.1737e-14 | 219.961 | 4.47428e-13 |  | 239.711 | 9.1129e-14 | 219.593 | 1.80202e-13 |  |  |  | 228.3 | 1.78035e-13
| 197.642 | -5.0864e-14 | 221.348 | -5.67364e-13 |  | 212.445 | -4.1079e-14 | 220.067 | 1.04383e-13 |  | 81.0786 | -3.0912e-14 | 238.053 | -1.00787e-12 |  | 203.694 | 4.9614e-14 | 224.164 | 4.7027e-13 |  | 138.127 | 1.576e-15 | 220.239 | 4.59767e-13 |  | 239.496 | 8.8892e-14 | 219.911 | 1.85677e-13 |  |  |  | 228.546 | 1.83853e-13
| 197.648 | -3.5475e-14 | 221.621 | -5.92114e-13 |  | 212.223 | 1.27122e-13 | 220.422 | 9.0816e-14 |  | 81.1079 | -1.8722e-14 | 238.427 | -1.08095e-12 |  | 203.517 | 4.2111e-14 | 224.489 | 4.61852e-13 |  | 137.948 | -5.14e-16 | 220.516 | 4.71721e-13 |  | 239.388 | 9.0431e-14 | 220.202 | 2.0403e-13 |  |  |  | 228.868 | 1.96625e-13
| 197.436 | -2.6026e-14 | 221.942 | -6.03266e-13 |  | 211.992 | 1.00678e-13 | 220.676 | 1.29664e-13 |  | 81.1037 | -2.677e-15 | 238.702 | -1.12012e-12 |  | 203.298 | 5.7091e-14 | 224.788 | 4.82633e-13 |  | 137.761 | 3.945e-15 | 220.844 | 4.74973e-13 |  | 239.204 | 9.1134e-14 | 220.491 | 1.99451e-13 |  |  |  | 229.165 | 1.98437e-13
| 197.506 | -3.4734e-14 | 222.212 | -6.26297e-13 |  | 211.756 | 9.3042e-14 | 220.929 | 1.2216e-13 |  | 81.0687 | 1.185e-15 | 238.978 | -1.10028e-12 |  | 203.105 | 6.0263e-14 | 225.088 | 4.92097e-13 |  | 137.579 | 8.367e-15 | 221.121 | 4.84361e-13 |  | 239.111 | 8.8098e-14 | 220.815 | 2.04924e-13 |  |  |  | 229.461 | 1.94429e-13
| 197.344 | -2.7155e-14 | 222.546 | -6.27866e-13 |  | 211.541 | -1.1403e-14 | 221.308 | 1.10331e-13 |  | 81.0071 | -1.5445e-14 | 239.327 | -1.12095e-12 |  | 202.914 | 5.6126e-14 | 225.363 | 4.97956e-13 |  | 137.366 | 3.878e-15 | 221.498 | 4.84745e-13 |  | 239.004 | 9.5091e-14 | 221.123 | 1.98754e-13 |  |  |  | 229.787 | 1.99788e-13
| 197.359 | -4.2197e-14 | 222.785 | -6.31002e-13 |  | 211.314 | 1.06647e-13 | 221.559 | 1.07605e-13 |  | 81.0585 | -1.9348e-14 | 239.604 | -1.13822e-12 |  | 202.701 | 5.0538e-14 | 225.637 | 4.9296e-13 |  | 137.033 | 1.137e-14 | 221.772 | 4.87583e-13 |  | 238.908 | 9.9199e-14 | 221.399 | 2.11502e-13 |  |  |  | 230.085 | 2.0926e-13
| 197.194 | -1.8028e-14 | 223.138 | -6.42105e-13 |  | 211.089 | 1.3211e-14 | 221.882 | 1.14989e-13 |  | 81.0946 | -1.567e-14 | 239.878 | -1.1246e-12 |  | 202.504 | 4.6861e-14 | 225.939 | 5.01676e-13 |  | 136.696 | 7.675e-15 | 222.047 | 4.98915e-13 |  | 238.811 | 9.6736e-14 | 221.694 | 2.21402e-13 |  |  |  | 230.334 | 2.16256e-13
| 197.179 | -3.5551e-14 | 223.419 | -6.48059e-13 |  | 210.862 | 9.2622e-14 | 222.157 | 1.17348e-13 |  | 81.1012 | -3.7963e-14 | 240.154 | -1.22283e-12 |  | 202.318 | 5.4125e-14 | 226.288 | 5.18609e-13 |  | 136.253 | 7.656e-15 | 222.369 | 5.28078e-13 |  | 238.716 | 8.9822e-14 | 221.992 | 2.23512e-13 |  |  |  | 230.66 | 2.20398e-13
| 197.211 | -2.9603e-14 | 223.696 | -6.74972e-13 |  | 210.632 | -8.5428e-14 | 222.506 | 1.2753e-13 |  | 81.0843 | -1.5928e-14 | 240.504 | -1.27281e-12 |  | 202.141 | 5.2336e-14 | 226.589 | 5.21049e-13 |  | 135.945 | 3.912e-15 | 222.643 | 5.30956e-13 |  | 238.622 | 9.5928e-14 | 222.289 | 2.31314e-13 |  |  |  | 230.961 | 2.23088e-13
| 197.253 | -3.2099e-14 | 224.045 | -6.81419e-13 |  | 210.404 | -9.8828e-14 | 222.753 | 1.36869e-13 |  | 81.0336 | -4.5807e-14 | 240.779 | -1.34339e-12 |  | 201.972 | 4.6197e-14 | 226.888 | 5.35714e-13 |  | 135.644 | 6.321e-15 | 222.989 | 5.3923e-13 |  | 238.472 | 1.02708e-13 | 222.588 | 2.33076e-13 |  |  |  | 231.289 | 2.33363e-13
| 197.194 | -3.5476e-14 | 224.297 | -6.8822e-13 |  | 210.173 | -1.28438e-13 | 223.077 | 1.38533e-13 |  | 80.996 | -3.3488e-14 | 241.054 | -1.24742e-12 |  | 201.79 | 4.3733e-14 | 227.163 | 5.39608e-13 |  | 135.377 | 4.3e-16 | 223.262 | 5.46003e-13 |  | 238.337 | 9.7928e-14 | 222.921 | 2.39928e-13 |  |  |  | 231.592 | 2.42097e-13
| 196.849 | -3.5023e-14 | 224.656 | -7.06709e-13 |  | 209.94 | -1.51511e-13 | 223.351 | 1.46508e-13 |  | 81.0938 | -1.30423e-13 | 241.404 | -1.37353e-12 |  | 201.598 | 5.3224e-14 | 227.441 | 5.4265e-13 |  | 135.057 | -4.77e-15 | 223.535 | 5.47364e-13 |  | 238.244 | 1.03999e-13 | 223.219 | 2.4948e-13 |  |  |  | 231.845 | 2.38325e-13
| 196.852 | -3.5227e-14 | 224.95 | -7.34622e-13 |  | 209.725 | 1.16906e-13 | 223.675 | 1.441e-13 |  | 81.13 | -9.7359e-14 | 241.679 | -1.30256e-12 |  | 201.408 | 4.0454e-14 | 227.741 | 5.49799e-13 |  | 134.749 | 4.884e-15 | 223.835 | 5.56323e-13 |  | 238.141 | 9.6205e-14 | 223.518 | 2.47758e-13 |  |  |  | 232.173 | 2.39548e-13
| 196.392 | -3.3772e-14 | 225.245 | -7.55738e-13 |  | 209.487 | -1.19807e-13 | 224 | 1.35098e-13 |  | 81.1286 | -5.6047e-14 | 241.98 | -1.32618e-12 |  | 201.225 | 4.95e-14 | 228.113 | 5.55193e-13 |  | 134.455 | -5.089e-15 | 224.183 | 5.79602e-13 |  | 237.964 | 1.12739e-13 | 223.819 | 2.7261e-13 |  |  |  | 232.473 | 2.50407e-13
| 195.974 | -3.225e-14 | 225.534 | -7.68835e-13 |  | 209.254 | 1.89943e-13 | 224.248 | 1.42221e-13 |  | 81.0848 | 3.408e-14 | 242.329 | -1.34741e-12 |  | 201.045 | 2.823e-14 | 228.386 | 5.42657e-13 |  | 134.192 | 5.015e-15 | 224.457 | 5.81983e-13 |  | 237.877 | 1.01913e-13 | 224.12 | 2.69476e-13 |  |  |  | 232.725 | 2.5679e-13
| 195.872 | -3.6283e-14 | 225.813 | -7.73436e-13 |  | 209.019 | 1.47533e-13 | 224.598 | 1.47219e-13 |  | 81.0156 | 3.1239e-14 | 242.58 | -1.40518e-12 |  | 200.868 | 5.0394e-14 | 228.658 | 5.59802e-13 |  | 133.934 | -1.515e-15 | 224.781 | 6.02257e-13 |  | 237.783 | 9.485e-14 | 224.371 | 2.70718e-13 |  |  |  | 233.049 | 2.50146e-13
| 195.537 | -9.885e-15 | 226.213 | -7.92877e-13 |  | 208.787 | 1.62896e-13 | 224.847 | 1.68589e-13 |  | 81.0585 | -4.575e-15 | 242.857 | -1.40564e-12 |  | 200.669 | 1.9438e-14 | 228.956 | 5.67903e-13 |  | 133.66 | 8.8e-15 | 225.056 | 5.94307e-13 |  | 237.687 | 9.8345e-14 | 224.671 | 2.78635e-13 |  |  |  | 233.348 | 2.63846e-13
| 195.436 | -2.8989e-14 | 226.412 | -8.14405e-13 |  | 208.567 | -6.2028e-14 | 225.198 | 1.44215e-13 |  | 81.1308 | 1.353e-15 | 243.206 | -1.51611e-12 |  | 200.467 | 3.3976e-14 | 229.304 | 5.7341e-13 |  | 133.41 | 7.565e-15 | 225.334 | 6.09939e-13 |  | 237.586 | 9.7002e-14 | 224.988 | 2.89021e-13 |  |  |  | 233.671 | 2.7147e-13
| 195.379 | -3.6356e-14 | 226.734 | -8.31608e-13 |  | 208.321 | 1.57996e-13 | 225.472 | 1.52003e-13 |  | 81.1393 | 1.1957e-14 | 243.48 | -1.45347e-12 |  | 200.285 | 2.7491e-14 | 229.601 | 5.56706e-13 |  | 133.099 | 5.622e-15 | 225.682 | 6.21315e-13 |  | 237.389 | 1.02147e-13 | 225.289 | 2.91139e-13 |  |  |  | 233.922 | 2.59424e-13
| 195.312 | -3.5895e-14 | 227.055 | -8.32508e-13 |  | 208.071 | -1.55818e-13 | 225.798 | 1.36364e-13 |  | 81.1175 | 2.5748e-14 | 243.781 | -1.48707e-12 |  | 200.102 | 4.6989e-14 | 229.876 | 5.73379e-13 |  | 132.826 | 1.894e-15 | 225.932 | 6.36457e-13 |  | 237.24 | 9.8279e-14 | 225.574 | 3.00508e-13 |  |  |  | 234.246 | 2.72881e-13
| 195.329 | -3.6892e-14 | 227.326 | -8.42316e-13 |  | 207.824 | -1.43955e-13 | 226.074 | 1.34209e-13 |  | 81.081 | -1.174e-15 | 244.131 | -1.4869e-12 |  | 199.912 | 4.7267e-14 | 230.175 | 5.80552e-13 |  | 132.56 | 4.897e-15 | 226.284 | 6.40452e-13 |  | 237.141 | 9.3456e-14 | 225.877 | 3.05088e-13 |  |  |  | 234.57 | 2.79147e-13
| 195.217 | -4.903e-14 | 227.65 | -8.7138e-13 |  | 207.584 | 1.73099e-13 | 226.399 | 1.48429e-13 |  | 81.0105 | -1.3717e-14 | 244.377 | -1.5461e-12 |  | 199.712 | 5.9738e-14 | 230.528 | 6.01391e-13 |  | 132.292 | 8.8e-15 | 226.558 | 6.49626e-13 |  | 237.01 | 9.1389e-14 | 226.228 | 3.16318e-13 |  |  |  | 234.897 | 2.78857e-13
| 195.258 | -4.6084e-14 | 227.921 | -8.78214e-13 |  | 207.341 | -1.3376e-13 | 226.675 | 1.37404e-13 |  | 81.067 | -5.9481e-14 | 244.723 | -1.55838e-12 |  | 199.53 | 6.1056e-14 | 230.83 | 5.99183e-13 |  | 132.054 | 9.261e-15 | 226.86 | 6.63131e-13 |  | 236.598 | 1.01711e-13 | 226.512 | 3.31591e-13 |  |  |  | 235.146 | 2.84965e-13
| 195.314 | -3.1794e-14 | 228.266 | -9.12745e-13 |  | 207.095 | 1.59713e-13 | 227.075 | 1.54999e-13 |  | 81.0899 | -6.26e-15 | 245.021 | -1.59382e-12 |  | 199.351 | 5.8509e-14 | 231.056 | 6.04967e-13 |  | 131.824 | 4.876e-15 | 227.187 | 6.74765e-13 |  | 236.406 | 1.06957e-13 | 226.815 | 3.3062e-13 |  |  |  | 235.496 | 2.86398e-13
| 195.373 | -3.6676e-14 | 228.536 | -9.29552e-13 |  | 206.837 | -4.1857e-14 | 227.276 | 1.51294e-13 |  | 81.0871 | -1.3835e-14 | 245.294 | -1.60169e-12 |  | 199.174 | 5.0428e-14 | 231.362 | 6.11849e-13 |  | 131.603 | 6.776e-15 | 227.486 | 6.875e-13 |  | 236.281 | 9.0064e-14 | 227.117 | 3.39297e-13 |  |  |  | 235.748 | 3.03838e-13
| 195.434 | -4.1168e-14 | 228.807 | -9.36585e-13 |  | 206.564 | -1.63797e-13 | 227.601 | 1.47398e-13 |  | 81.0678 | -4.5614e-14 | 245.567 | -1.59289e-12 |  | 198.98 | 6.0363e-14 | 231.664 | 6.10632e-13 |  | 131.374 | -1.073e-15 | 227.763 | 6.95452e-13 |  | 236.172 | 1.01318e-13 | 227.418 | 3.48573e-13 |  |  |  | 236.048 | 2.90287e-13
| 195.499 | -3.6196e-14 | 229.129 | -9.50913e-13 |  | 206.315 | 1.82554e-13 | 227.876 | 1.6528e-13 |  | 81.019 | -1.6533e-14 | 245.917 | -1.61895e-12 |  | 198.8 | 5.5013e-14 | 231.966 | 6.18107e-13 |  | 131.119 | -1.096e-15 | 228.036 | 7.07846e-13 |  | 236.051 | 1.00673e-13 | 227.718 | 3.56653e-13 |  |  |  | 236.374 | 2.94837e-13
| 195.562 | -4.1224e-14 | 229.45 | -9.83626e-13 |  | 206.061 | 1.95226e-13 | 228.223 | 1.60488e-13 |  | 80.9882 | -7.6561e-14 | 246.19 | -1.65148e-12 |  | 198.626 | 3.4248e-14 | 232.269 | 6.28659e-13 |  | 130.907 | 3.69e-15 | 228.382 | 7.17131e-13 |  | 235.841 | 1.01772e-13 | 228.02 | 3.59371e-13 |  |  |  | 236.698 | 2.5825e-13
| 195.631 | -4.3132e-14 | 229.723 | -9.93738e-13 |  | 205.809 | -9.6386e-14 | 228.47 | 1.61084e-13 |  | 81.0656 | -4.5761e-14 | 246.466 | -1.66085e-12 |  | 198.452 | 3.1428e-14 | 232.544 | 6.41172e-13 |  | 130.693 | 3.186e-15 | 228.655 | 7.37775e-13 |  | 235.56 | 9.9822e-14 | 228.317 | 3.6592e-13 |  |  |  | 237.175 | 2.5054e-13
| 195.7 | -4.2093e-14 | 230.047 | -1.07296e-12 |  | 205.553 | -1.7106e-14 | 228.817 | 1.51325e-13 |  | 81.0924 | 6.3394e-14 | 246.817 | -1.64113e-12 |  | 198.248 | 4.5215e-14 | 232.917 | 6.58113e-13 |  | 130.467 | 8.07e-15 | 228.977 | 7.45198e-13 |  | 235.435 | 1.03275e-13 | 228.598 | 3.8585e-13 |  |  |  | 237.35 | 3.7586e-13
| 195.77 | -4.9445e-14 | 230.544 | -1.04934e-12 |  | 205.291 | 1.4711e-14 | 229.065 | 1.60786e-13 |  | 81.082 | -5.4e-17 | 247.092 | -1.7029e-12 |  | 198.04 | 3.8977e-14 | 233.191 | 6.65634e-13 |  | 130.27 | 6.274e-15 | 229.276 | 7.54057e-13 |  | 235.322 | 1.21077e-13 | 228.898 | 3.95501e-13 |  |  |  | 237.526 | 3.0894e-13
| 195.827 | -2.9365e-14 | 230.744 | -1.04961e-12 |  | 205.017 | 1.8152e-14 | 229.339 | 1.77196e-13 |  | 81.0387 | 1.0967e-14 | 247.366 | -1.70051e-12 |  | 197.858 | 3.5136e-14 | 233.466 | 6.60412e-13 |  | 130.039 | 2.629e-15 | 229.523 | 7.68581e-13 |  | 235.18 | 1.87774e-13 | 229.195 | 3.93837e-13 |  |  |  | 237.851 | 3.1932e-13
| 195.89 | -3.3461e-14 | 230.944 | -1.06638e-12 |  | 204.745 | 2.8825e-14 | 229.688 | 1.86418e-13 |  | 80.9628 | -1.0758e-14 | 247.717 | -1.7722e-12 |  | 197.681 | 5.4275e-14 | 233.765 | 6.80875e-13 |  | 129.828 | 4.28e-15 | 229.871 | 7.81329e-13 |  | 235.044 | 1.3368e-13 | 229.496 | 4.11981e-13 |  |  |  | 238.153 | 3.4749e-13
| 195.931 | -4.6126e-14 | 231.193 | -1.09312e-12 |  | 204.477 | 3.5552e-14 | 229.936 | 1.80303e-13 |  | 81.0063 | -3.2427e-14 | 247.992 | -1.78989e-12 |  | 197.508 | 5.7907e-14 | 234.089 | 6.629e-13 |  | 129.634 | 3.66e-15 | 230.146 | 7.91436e-13 |  | 234.728 | 1.18995e-13 | 229.793 | 4.09306e-13 |  |  |  | 238.476 | 3.0497e-13
| 195.787 | -3.5154e-14 | 231.546 | -1.04587e-12 |  | 204.217 | 9.999e-15 | 230.261 | 1.62312e-13 |  | 81.0616 | 9.175e-15 | 248.269 | -1.77714e-12 |  | 197.337 | 3.8298e-14 | 234.439 | 6.64056e-13 |  | 129.439 | 3.788e-15 | 230.421 | 7.97335e-13 |  | 234.444 | 1.10812e-13 | 230.075 | 4.27844e-13 |  |  |  | 238.727 | 3.7961e-13
| 195.847 | -3.9398e-14 | 231.819 | -1.134e-12 |  | 203.955 | 2.069e-14 | 230.611 | 1.79782e-13 |  | 81.063 | -7.47e-16 | 248.62 | -1.82376e-12 |  | 197.152 | 2.3962e-14 | 234.713 | 6.59358e-13 |  | 129.214 | 7.494e-15 | 230.774 | 8.09751e-13 |  | 234.309 | 1.10025e-13 | 230.377 | 4.30892e-13 |  |  |  | 239.052 | 4.0066e-13
| 195.515 | -3.1332e-14 | 232.144 | -1.22308e-12 |  | 203.694 | 3.6884e-14 | 230.889 | 1.74637e-13 |  | 81.0373 | 4.302e-15 | 248.894 | -1.84625e-12 |  | 196.963 | 1.7108e-14 | 234.989 | 6.58493e-13 |  | 129.022 | 7.67e-16 | 231.052 | 8.20778e-13 |  | 234.182 | 1.01279e-13 | 230.679 | 4.4494e-13 |  |  |  | 239.353 | 3.8872e-13
| 195.449 | -3.1881e-14 | 232.419 | -1.17279e-12 |  | 203.431 | 3.5355e-14 | 231.136 | 1.58701e-13 |  | 80.9953 | -6.611e-15 | 249.169 | -1.88352e-12 |  | 196.75 | 2.9452e-14 | 235.289 | 6.56421e-13 |  | 128.801 | 1.635e-15 | 231.379 | 8.26683e-13 |  | 234.057 | 9.4749e-14 | 230.981 | 4.49179e-13 |  |  |  | 239.679 | 3.77e-13
| 195.214 | -3.2112e-14 | 232.768 | -1.15264e-12 |  | 203.182 | 1.9316e-14 | 231.469 | 1.7955e-13 |  | 80.9414 | -2.8178e-14 | 249.521 | -1.89863e-12 |  | 196.565 | 5.1603e-14 | 235.614 | 6.67325e-13 |  | 128.614 | -5.737e-15 | 231.656 | 8.35046e-13 |  | 233.945 | 9.1552e-14 | 231.28 | 4.56482e-13 |  |  |  | 240.004 | 3.6867e-13
| 194.72 | -2.5112e-14 | 233.02 | -1.20384e-12 |  | 202.907 | 1.4503e-14 | 231.797 | 1.82695e-13 |  | 81.0255 | -1.9046e-14 | 249.796 | -1.9278e-12 |  | 196.381 | 4.2878e-14 | 235.914 | 6.53598e-13 |  | 128.425 | 3.645e-15 | 231.934 | 8.45477e-13 |  | 233.808 | 9.8714e-14 | 231.62 | 4.66738e-13 |  |  |  | 240.229 | 4.0868e-13
| 194.59 | -2.3037e-14 | 233.295 | -1.22208e-12 |  | 202.624 | 2.2622e-14 | 232.075 | 1.74775e-13 |  | 81.0687 | -1.4864e-14 | 250.073 | -1.92809e-12 |  | 196.19 | 5.4697e-14 | 236.189 | 6.56879e-13 |  | 128.243 | 7.034e-15 | 232.26 | 8.4999e-13 |  | 233.613 | 9.4547e-14 | 231.887 | 4.57193e-13 |  |  |  | 240.555 | 3.3767e-13
| 194.282 | -2.9054e-14 | 233.645 | -1.26963e-12 |  | 202.335 | 1.0891e-14 | 232.426 | 1.76292e-13 |  | 81.0701 | -1.7209e-14 | 250.447 | -1.97646e-12 |  | 196.015 | 3.4476e-14 | 236.489 | 6.82139e-13 |  | 128.068 | -2.6e-16 | 232.537 | 8.63829e-13 |  | 233.486 | 9.0868e-14 | 232.19 | 4.72375e-13 |  |  |  | 240.855 | 3.9095e-13
| 193.896 | -1.7011e-14 | 233.918 | -1.26927e-12 |  | 202.046 | 1.4386e-14 | 232.676 | 1.88769e-13 |  | 81.0316 | -1.7603e-14 | 250.723 | -1.99083e-12 |  | 195.845 | 1.584e-14 | 236.791 | 6.88738e-13 |  | 127.892 | 6.945e-15 | 232.887 | 8.80905e-13 |  | 233.379 | 9.2488e-14 | 232.51 | 4.84385e-13 |  |  |  | 241.178 | 3.607e-13
| 193.792 | -2.6017e-14 | 234.271 | -1.24981e-12 |  | 201.729 | 2.3459e-14 | 232.95 | 1.71984e-13 |  | 80.9668 | -3.3418e-14 | 250.998 | -1.99402e-12 |  | 195.676 | 4.6349e-14 | 237.086 | 6.88139e-13 |  | 127.718 | 4.644e-15 | 233.185 | 8.86808e-13 |  | 233.272 | 1.08877e-13 | 232.778 | 4.80007e-13 |  |  |  | 241.506 | 4.0513e-13
| 193.624 | -2.7813e-14 | 234.546 | -1.30954e-12 |  | 201.454 | 2.6258e-14 | 233.275 | 1.85364e-13 |  | 80.9495 | -2.3229e-14 | 251.274 | -2.0427e-12 |  | 195.509 | 9.149e-15 | 237.39 | 6.68415e-13 |  | 127.547 | -3.28e-16 | 233.435 | 8.94941e-13 |  | 233.172 | 1.03531e-13 | 233.126 | 4.90563e-13 |  |  |  | 241.756 | 3.6447e-13
| 193.498 | -3.5607e-14 | 234.796 | -1.26325e-12 |  | 201.167 | 2.1666e-14 | 233.623 | 1.65696e-13 |  | 81.0096 | -1.33007e-13 | 251.576 | -1.99857e-12 |  | 195.32 | 1.0061e-14 | 237.692 | 6.72483e-13 |  | 127.365 | -4.7e-17 | 233.736 | 8.98929e-13 |  | 233.058 | 9.2456e-14 | 233.427 | 5.02716e-13 |  |  |  | 242.081 | 3.4183e-13
| 193.471 | -3.3184e-14 | 235.147 | -1.37594e-12 |  | 200.884 | -1.2067e-14 | 233.874 | 1.67559e-13 |  | 81.027 | -6.5452e-14 | 251.926 | -2.04106e-12 |  | 195.119 | 3.221e-14 | 237.991 | 6.60056e-13 |  | 127.182 | -5.81e-16 | 234.012 | 9.06883e-13 |  | 232.938 | 9.9619e-14 | 233.692 | 4.84909e-13 |  |  |  | 242.406 | 4.2897e-13
| 193.459 | -1.967e-14 | 235.396 | -1.37008e-12 |  | 200.574 | 3.521e-15 | 234.199 | 1.68956e-13 |  | 81.0114 | -4.3171e-14 | 252.202 | -2.1143e-12 |  | 194.945 | 1.8344e-14 | 238.264 | 6.59487e-13 |  | 127.006 | 7.64e-16 | 234.359 | 9.22093e-13 |  | 232.794 | 9.7379e-14 | 234.007 | 4.89596e-13 |  |  |  | 242.656 | 3.8089e-13
| 193.455 | -2.4795e-14 | 235.748 | -1.41139e-12 |  | 200.283 | 3.596e-14 | 234.472 | 1.70669e-13 |  | 80.978 | 4.6228e-14 | 252.501 | -2.09791e-12 |  | 194.76 | 2.1199e-14 | 238.567 | 6.56923e-13 |  | 126.81 | -5.799e-15 | 234.708 | 9.29862e-13 |  | 232.664 | 9.3391e-14 | 234.325 | 4.97068e-13 |  |  |  | 242.956 | 3.7588e-13
| 193.4 | -1.8902e-14 | 236.024 | -1.36093e-12 |  | 200.011 | 3.3988e-14 | 234.797 | 1.45461e-13 |  | 80.9035 | -2.876e-15 | 252.778 | -2.11657e-12 |  | 194.585 | 3.2621e-14 | 238.867 | 6.69359e-13 |  | 126.638 | -9.184e-15 | 235.008 | 9.42434e-13 |  | 232.547 | 9.0902e-14 | 234.574 | 5.10629e-13 |  |  |  | 243.28 | 4.0815e-13
| 193.414 | -4.4758e-14 | 236.349 | -1.41734e-12 |  | 199.721 | 1.9795e-14 | 235.07 | 1.62903e-13 |  | 80.9581 | -2.62e-14 | 253.053 | -2.06711e-12 |  | 194.419 | 4.1848e-14 | 239.192 | 6.70301e-13 |  | 126.465 | -8.558e-15 | 235.281 | 9.43749e-13 |  | 232.408 | 9.2507e-14 | 234.906 | 5.18746e-13 |  |  |  | 243.556 | 3.9569e-13
| 193.433 | -4.1214e-14 | 236.649 | -1.4284e-12 |  | 199.431 | 2.0722e-14 | 235.396 | 1.42693e-13 |  | 80.9911 | -1.9012e-14 | 253.403 | -2.17598e-12 |  | 194.24 | 2.7097e-14 | 239.467 | 6.73982e-13 |  | 126.285 | -3.7e-15 | 235.555 | 9.59123e-13 |  | 232.221 | 8.641e-14 | 235.223 | 5.20391e-13 |  |  |  | 243.856 | 3.9674e-13
| 193.453 | -3.1261e-14 | 236.901 | -1.45194e-12 |  | 199.141 | 2.5837e-14 | 235.672 | 1.50376e-13 |  | 80.9934 | -1.7757e-14 | 253.679 | -2.15045e-12 |  | 194.063 | 3.4334e-14 | 239.768 | 6.8482e-13 |  | 126.086 | 1.098e-14 | 235.83 | 1.02677e-12 |  | 232.093 | 9.3335e-14 | 235.472 | 5.21885e-13 |  |  |  | 244.178 | 3.8376e-13
| 193.475 | -4.0232e-14 | 237.25 | -1.44541e-12 |  | 198.852 | 2.7988e-14 | 235.998 | 1.59964e-13 |  | 80.9686 | -1.7656e-14 | 253.954 | -2.13975e-12 |  | 193.885 | 1.9692e-14 | 240.069 | 6.83597e-13 |  | 125.846 | 3.361e-15 | 236.33 | 1.00707e-12 |  | 231.963 | 8.5346e-14 | 235.805 | 5.26776e-13 |  |  |  | 244.451 | 3.9402e-13
| 193.487 | -2.1424e-14 | 237.525 | -1.38298e-12 |  | 198.557 | 3.6409e-14 | 236.272 | 1.53874e-13 |  | 80.8933 | -4.2078e-14 | 254.304 | -2.17798e-12 |  | 193.711 | 3.1066e-14 | 240.342 | 6.87663e-13 |  | 125.589 | -3.6e-16 | 236.533 | 9.9473e-13 |  | 231.755 | 8.4578e-14 | 236.105 | 5.34387e-13 |  |  |  | 244.773 | 4.1499e-13
| 193.489 | -2.8375e-14 | 237.853 | -1.52897e-12 |  | 198.254 | 8.742e-15 | 236.597 | 1.33964e-13 |  | 80.9231 | -3.5306e-14 | 254.579 | -2.12212e-12 |  | 193.538 | 4.3338e-14 | 240.644 | 6.77507e-13 |  | 125.241 | 5.515e-15 | 236.76 | 1.01643e-12 |  | 231.609 | 9.1442e-14 | 236.406 | 5.39629e-13 |  |  |  | 245.02 | 4.7171e-13
| 193.443 | -4.0846e-14 | 238.126 | -1.55499e-12 |  | 197.937 | 2.8344e-14 | 236.875 | 1.31874e-13 |  | 81.002 | -3.2431e-14 | 254.854 | -2.14357e-12 |  | 193.358 | 4.4589e-14 | 241.019 | 6.81819e-13 |  | 124.937 | -2.389e-15 | 237.086 | 1.00109e-12 |  | 231.499 | 9.074e-14 | 236.706 | 5.40704e-13 |  |  |  | 245.394 | 3.8834e-13
| 193.466 | -2.5132e-14 | 238.402 | -1.57135e-12 |  | 197.612 | 2.3071e-14 | 237.199 | 1.53172e-13 |  | 81.0261 | -4.34e-16 | 255.206 | -2.20217e-12 |  | 193.194 | 3.8433e-14 | 241.269 | 6.91315e-13 |  | 124.642 | 7.094e-15 | 237.361 | 1.06556e-12 |  | 231.374 | 1.01641e-13 | 237.005 | 5.52386e-13 |  |  |  | 245.643 | 4.4323e-13
| 193.487 | -2.2238e-14 | 238.75 | -1.63577e-12 |  | 197.282 | 1.7691e-14 | 237.475 | 1.68189e-13 |  | 81.0265 | -4.2332e-14 | 255.481 | -2.14457e-12 |  | 193.019 | 2.4665e-14 | 241.571 | 6.87636e-13 |  | 124.378 | 6.154e-15 | 237.711 | 1.05015e-12 |  | 231.248 | 9.7783e-14 | 237.307 | 5.49724e-13 |  |  |  | 245.99 | 4.2571e-13
| 193.505 | -2.6683e-14 | 239.027 | -1.65291e-12 |  | 196.959 | 2.4715e-14 | 237.8 | 1.58575e-13 |  | 80.9795 | -3.9968e-14 | 255.756 | -2.14406e-12 |  | 192.847 | 4.0624e-14 | 241.845 | 6.89783e-13 |  | 124.147 | 8.84e-15 | 237.962 | 1.0422e-12 |  | 231.126 | 9.423e-14 | 237.605 | 5.48045e-13 |  |  |  | 246.291 | 3.5318e-13
| 193.519 | -1.8945e-14 | 239.377 | -1.62569e-12 |  | 196.643 | 4.0923e-14 | 238.077 | 1.59306e-13 |  | 80.8983 | -1.945e-14 | 256.106 | -2.18507e-12 |  | 192.673 | 2.6905e-14 | 242.196 | 6.91049e-13 |  | 123.951 | -1.045e-15 | 238.239 | 1.00573e-12 |  | 231.007 | 9.1882e-14 | 237.906 | 5.58108e-13 |  |  |  | 246.541 | 3.7915e-13
| 193.444 | -3.7413e-14 | 239.629 | -1.67996e-12 |  | 196.326 | 3.2121e-14 | 238.326 | 1.53138e-13 |  | 80.9485 | -1.6647e-14 | 256.382 | -2.31383e-12 |  | 192.503 | 3.1768e-14 | 242.472 | 6.98378e-13 |  | 123.754 | 2.283e-15 | 238.514 | 1.00914e-12 |  | 230.882 | 8.6163e-14 | 238.206 | 5.5386e-13 |  |  |  | 246.864 | 4.3481e-13
| 193.206 | -3.2255e-14 | 239.979 | -1.69894e-12 |  | 196.004 | 2.0506e-14 | 238.676 | 1.3775e-13 |  | 81.0449 | -7.824e-15 | 256.682 | -2.20639e-12 |  | 192.325 | 4.0294e-14 | 242.771 | 6.96874e-13 |  | 123.571 | -1.079e-15 | 238.887 | 1.07586e-12 |  | 230.747 | 7.7551e-14 | 238.505 | 5.60427e-13 |  |  |  | 247.19 | 4.0168e-13
| 193.184 | -1.6792e-14 | 240.254 | -1.72677e-12 |  | 195.685 | 2.5477e-14 | 238.951 | 1.37724e-13 |  | 81.0928 | -1.5915e-14 | 257.006 | -2.1955e-12 |  | 192.156 | 4.4509e-14 | 243.046 | 7.09573e-13 |  | 123.401 | -4.49e-15 | 239.159 | 1.0499e-12 |  | 230.615 | 8.1987e-14 | 238.805 | 5.608e-13 |  |  |  | 247.442 | 4.0626e-13
| 192.851 | -1.8252e-14 | 240.529 | -1.6681e-12 |  | 195.365 | 2.6055e-14 | 239.302 | 1.29577e-13 |  | 81.0862 | 7.273e-15 | 257.281 | -2.20757e-12 |  | 191.983 | 2.8904e-14 | 243.346 | 6.95569e-13 |  | 123.224 | 6.7e-17 | 239.508 | 1.09293e-12 |  | 230.489 | 8.3024e-14 | 239.074 | 5.65826e-13 |  |  |  | 247.765 | 3.8889e-13
| 192.441 | -9.563e-15 | 240.854 | -1.78315e-12 |  | 195.026 | 2.4415e-14 | 239.553 | 1.27439e-13 |  | 81.0491 | -1.414e-14 | 257.557 | -2.07324e-12 |  | 191.822 | 3.1717e-14 | 243.72 | 6.89535e-13 |  | 123.072 | -3.322e-15 | 239.785 | 1.06269e-12 |  | 230.364 | 8.0405e-14 | 239.372 | 5.65371e-13 |  |  |  | 248.063 | 4.6122e-13
| 192.263 | -2.5167e-14 | 241.129 | -1.72318e-12 |  | 194.708 | 1.2444e-14 | 239.903 | 1.16096e-13 |  | 81.1641 | -1.07983e-13 | 257.906 | -2.15608e-12 |  | 191.635 | -8.7e-15 | 243.995 | 6.81745e-13 |  | 122.898 | -1.1847e-14 | 240.036 | 1.0281e-12 |  | 230.212 | 7.5106e-14 | 239.722 | 5.70533e-13 |  |  |  | 248.391 | 4.2792e-13
| 192.168 | -3.222e-14 | 241.479 | -1.79365e-12 |  | 194.387 | 3.021e-15 | 240.177 | 1.13727e-13 |  | 81.2418 | -2.3354e-14 | 258.182 | -2.21104e-12 |  | 191.465 | -2.294e-15 | 244.267 | 6.8849e-13 |  | 122.734 | -1.0793e-14 | 240.313 | 1.02538e-12 |  | 230.08 | 8.0329e-14 | 239.973 | 5.72922e-13 |  |  |  | 248.642 | 3.7561e-13
| 192.07 | -3.0981e-14 | 241.729 | -1.78874e-12 |  | 194.062 | 5.987e-15 | 240.428 | 1.17774e-13 |  | 81.239 | -4.2031e-14 | 258.483 | -2.23662e-12 |  | 191.284 | -4.9335e-14 | 244.565 | 6.72869e-13 |  | 122.567 | 6.53e-16 | 240.665 | 1.08881e-12 |  | 229.942 | 7.8771e-14 | 240.273 | 5.77952e-13 |  |  |  | 248.967 | 3.72e-13
| 192.005 | -2.132e-14 | 242.006 | -1.74303e-12 |  | 193.744 | 1.827e-15 | 240.777 | 1.34657e-13 |  | 81.189 | -6.2282e-14 | 258.808 | -2.12587e-12 |  | 191.108 | -6.8e-17 | 244.862 | 6.70428e-13 |  | 122.401 | -1.974e-15 | 240.914 | 1.08899e-12 |  | 229.812 | 7.3833e-14 | 240.624 | 5.80319e-13 |  |  |  | 249.268 | 3.4748e-13
| 191.96 | -2.3517e-14 | 242.355 | -1.8031e-12 |  | 193.423 | 9.989e-15 | 241.052 | 1.13999e-13 |  | 81.0867 | -6.728e-15 | 259.083 | -2.1248e-12 |  | 190.926 | -2.203e-15 | 245.162 | 6.74963e-13 |  | 122.248 | -1.1916e-14 | 241.261 | 1.07522e-12 |  | 229.678 | 7.2341e-14 | 240.907 | 5.67763e-13 |  |  |  | 249.592 | 3.5795e-13
| 191.92 | -3.9079e-14 | 242.631 | -1.85976e-12 |  | 193.099 | 5.5068e-14 | 241.379 | 1.17774e-13 |  | 81.1172 | -1.5841e-14 | 259.359 | -2.14708e-12 |  | 190.761 | 2.5056e-14 | 245.46 | 6.64239e-13 |  | 122.084 | -1.0455e-14 | 241.539 | 1.05788e-12 |  | 229.533 | 7.9334e-14 | 241.207 | 5.68919e-13 |  |  |  | 249.844 | 3.4676e-13
| 191.878 | -3.8291e-14 | 242.955 | -1.83193e-12 |  | 192.773 | 3.628e-15 | 241.653 | 1.04292e-13 |  | 81.1928 | -1.0194e-14 | 259.707 | -2.12171e-12 |  | 190.575 | 4.4967e-14 | 245.759 | 6.62804e-13 |  | 121.86 | -3.81e-16 | 241.891 | 1.14306e-12 |  | 229.386 | 7.4414e-14 | 241.507 | 5.77865e-13 |  |  |  | 250.168 | 3.3474e-13
| 191.848 | -3.7479e-14 | 243.23 | -1.81431e-12 |  | 192.419 | 7.93e-15 | 241.979 | 9.8478e-14 |  | 81.1981 | -2.8113e-14 | 259.983 | -2.07877e-12 |  | 190.403 | 2.605e-14 | 246.033 | 6.39909e-13 |  | 121.597 | 1.414e-15 | 242.144 | 1.08672e-12 |  | 229.25 | 8.04e-14 | 241.807 | 5.68739e-13 |  |  |  | 250.494 | 3.8966e-13
| 191.821 | -3.5315e-14 | 243.58 | -1.86185e-12 |  | 192.091 | 2.2813e-14 | 242.228 | 1.08999e-13 |  | 81.1844 | 2.3769e-14 | 260.282 | -2.03722e-12 |  | 190.233 | 2.0363e-14 | 246.334 | 6.40201e-13 |  | 121.292 | 6.398e-15 | 242.421 | 1.08115e-12 |  | 229.125 | 7.38e-14 | 242.108 | 5.78309e-13 |  |  |  | 250.744 | 3.4324e-13
| 191.778 | -2.6389e-14 | 243.829 | -1.85361e-12 |  | 191.761 | 3.1466e-14 | 242.578 | 9.0208e-14 |  | 81.1201 | -2.1065e-14 | 260.635 | -2.00013e-12 |  | 190.046 | 2.2441e-14 | 246.71 | 6.3704e-13 |  | 120.976 | 4.517e-15 | 242.775 | 1.04194e-12 |  | 228.978 | 7.4662e-14 | 242.408 | 5.76694e-13 |  |  |  | 251.07 | 3.3037e-13
| 191.724 | -3.6539e-14 | 244.104 | -1.90269e-12 |  | 191.431 | 2.9394e-14 | 242.83 | 6.7383e-14 |  | 81.1817 | -6.329e-15 | 260.908 | -1.95437e-12 |  | 189.863 | 2.8436e-14 | 246.984 | 6.10235e-13 |  | 120.641 | -3.982e-15 | 243.054 | 1.06969e-12 |  | 228.845 | 6.8652e-14 | 242.707 | 5.69528e-13 |  |  |  | 251.396 | 3.0193e-13
| 191.698 | -2.2795e-14 | 244.426 | -1.94876e-12 |  | 191.097 | 3.3196e-14 | 243.179 | 8.0391e-14 |  | 81.3062 | 2.406e-15 | 261.181 | -1.9823e-12 |  | 189.682 | 5.353e-15 | 247.26 | 6.23768e-13 |  | 120.349 | 5.02e-15 | 243.33 | 1.10817e-12 |  | 228.711 | 6.7582e-14 | 242.99 | 5.71151e-13 |  |  |  | 251.646 | 3.3453e-13
| 191.666 | -3.561e-14 | 244.698 | -1.92086e-12 |  | 190.764 | 2.477e-15 | 243.431 | 8.7329e-14 |  | 81.3982 | -1.391e-15 | 261.502 | -1.92625e-12 |  | 189.512 | -8.722e-15 | 247.56 | 6.40145e-13 |  | 120.013 | -3.84e-16 | 243.682 | 1.05293e-12 |  | 228.578 | 6.7748e-14 | 243.29 | 5.50213e-13 |  |  |  | 251.946 | 3.1363e-13
| 191.587 | -2.971e-14 | 245.046 | -1.92877e-12 |  | 190.427 | 8.853e-15 | 243.779 | 8.389e-14 |  | 81.4194 | -1.4609e-14 | 261.8 | -1.89634e-12 |  | 189.341 | 1.5565e-14 | 247.861 | 6.43204e-13 |  | 119.66 | 5.484e-15 | 243.955 | 1.04717e-12 |  | 228.458 | 7.0938e-14 | 243.591 | 5.49681e-13 |  |  |  | 252.272 | 2.8923e-13
| 191.462 | -2.5174e-14 | 245.319 | -1.99639e-12 |  | 190.084 | 1.9645e-14 | 244.054 | 6.5817e-14 |  | 81.3911 | -5.7954e-14 | 262.075 | -1.85439e-12 |  | 189.178 | 1.2425e-14 | 248.162 | 6.30843e-13 |  | 119.362 | 4.697e-15 | 244.221 | 1.07335e-12 |  | 228.33 | 6.5243e-14 | 243.891 | 5.52874e-13 |  |  |  | 252.598 | 2.6238e-13
| 191.423 | -1.7872e-14 | 245.643 | -1.97164e-12 |  | 189.742 | 1.6659e-14 | 244.374 | 8.9849e-14 |  | 81.3287 | -2.2349e-14 | 262.422 | -1.8373e-12 |  | 188.981 | 3.9295e-14 | 248.437 | 6.15941e-13 |  | 119.073 | -4.31e-15 | 244.563 | 1.06344e-12 |  | 228.199 | 6.3975e-14 | 244.172 | 5.61109e-13 |  |  |  | 252.822 | 3.4407e-13
| 191.391 | -1.979e-14 | 245.941 | -2.0106e-12 |  | 189.403 | 2.9989e-14 | 244.723 | 6.0841e-14 |  | 81.239 | -1.5489e-14 | 262.72 | -1.83131e-12 |  | 188.808 | 2.9255e-14 | 248.813 | 6.09686e-13 |  | 118.811 | -2.275e-15 | 244.834 | 1.09257e-12 |  | 228.063 | 7.0238e-14 | 244.518 | 5.70453e-13 |  |  |  | 253.149 | 2.7035e-13
| 191.357 | -1.8109e-14 | 246.19 | -2.00764e-12 |  | 189.062 | 3.1709e-14 | 244.97 | 5.4241e-14 |  | 81.2562 | -7.9896e-14 | 262.97 | -1.84112e-12 |  | 188.628 | 1.657e-14 | 249.089 | 5.89903e-13 |  | 118.604 | -9.6e-17 | 245.187 | 1.04386e-12 |  | 227.927 | 6.8905e-14 | 244.814 | 5.41465e-13 |  |  |  | 253.474 | 1.979e-13
| 191.318 | -2.8452e-14 | 246.564 | -2.05789e-12 |  | 188.7 | 2.7328e-14 | 245.243 | 4.6807e-14 |  | 81.2906 | -5.7478e-14 | 263.319 | -1.81122e-12 |  | 188.442 | 1.8033e-14 | 249.385 | 5.92386e-13 |  | 118.39 | 3.055e-15 | 245.467 | 1.09034e-12 |  | 227.796 | 7.0429e-14 | 245.113 | 5.49347e-13 |  |  |  | 253.799 | 2.3809e-13
| 191.279 | -2.7825e-14 | 246.814 | -2.02149e-12 |  | 188.361 | 3.1423e-14 | 245.591 | 4.3224e-14 |  | 81.2864 | 2.7885e-14 | 263.594 | -1.80699e-12 |  | 188.255 | -1.2141e-14 | 249.665 | 5.905e-13 |  | 118.201 | 6.829e-15 | 245.745 | 1.04175e-12 |  | 227.672 | 6.9677e-14 | 245.411 | 5.35341e-13 |  |  |  | 254.026 | 2.2415e-13
| 191.234 | -3.7937e-14 | 247.09 | -2.04301e-12 |  | 188.045 | 4.975e-15 | 245.864 | 5.291e-14 |  | 81.253 | 2.3569e-14 | 263.895 | -2.17053e-12 |  | 188.096 | -6.15e-15 | 249.965 | 5.67036e-13 |  | 118.029 | -6e-15 | 246.074 | 1.09163e-12 |  | 227.52 | 7.9024e-14 | 245.71 | 5.38109e-13 |  |  |  | 254.35 | 3.242e-13
| 191.18 | -1.8587e-14 | 247.44 | -2.08904e-12 |  | 187.707 | 7.926e-15 | 246.189 | 3.6751e-14 |  | 81.1638 | -1.6261e-14 | 264.17 | -1.8504e-12 |  | 187.925 | 6.577e-15 | 250.267 | 5.73521e-13 |  | 117.858 | -2.161e-15 | 246.35 | 1.09359e-12 |  | 227.242 | 6.2654e-14 | 246.01 | 5.42908e-13 |  |  |  | 254.673 | 2.1202e-13
| 191.087 | -2.2205e-14 | 247.716 | -2.15432e-12 |  | 187.374 | 5.789e-15 | 246.464 | 3.7124e-14 |  | 81.2183 | 5.7743e-14 | 264.52 | -1.83107e-12 |  | 187.755 | -8.28e-16 | 250.541 | 5.58337e-13 |  | 117.67 | -4.677e-15 | 246.629 | 1.09771e-12 |  | 227.019 | 7.1597e-14 | 246.293 | 5.37581e-13 |  |  |  | 254.927 | 2.0858e-13
| 191.012 | -2.6068e-14 | 248.066 | -2.11699e-12 |  | 187.041 | 6.4293e-14 | 246.788 | 3.1389e-14 |  | 81.316 | -8.71e-16 | 264.796 | -1.78311e-12 |  | 187.556 | 7.606e-15 | 250.915 | 5.61695e-13 |  | 117.513 | 4.578e-15 | 246.983 | 1.01129e-12 |  | 226.868 | 6.8106e-14 | 246.592 | 5.28595e-13 |  |  |  | 255.253 | 2.4665e-13
| 190.964 | -2.104e-14 | 248.341 | -2.13359e-12 |  | 186.707 | 2.6053e-14 | 247.038 | 1.2997e-14 |  | 81.3429 | -2.5197e-14 | 265.07 | -1.80877e-12 |  | 187.348 | 3.112e-15 | 251.191 | 5.39121e-13 |  | 117.337 | 3.687e-15 | 247.238 | 1.05879e-12 |  | 226.709 | 7.1714e-14 | 246.91 | 5.11477e-13 |  |  |  | 255.552 | 2.6421e-13
| 190.914 | -3.4998e-14 | 248.592 | -2.14993e-12 |  | 186.375 | 2.2983e-14 | 247.464 | 1.1681e-14 |  | 81.3121 | 2.0003e-14 | 265.371 | -1.80257e-12 |  | 187.141 | 3.5831e-14 | 251.466 | 5.39945e-13 |  | 117.166 | -4.17e-16 | 247.516 | 1.00368e-12 |  | 226.451 | 7.0551e-14 | 247.213 | 5.14033e-13 |  |  |  | 255.878 | 2.8427e-13
| 190.859 | -9.019e-15 | 248.944 | -2.17226e-12 |  | 186.043 | 9.155e-15 | 247.665 | 1.483e-15 |  | 81.2384 | 4.292e-15 | 265.723 | -1.75076e-12 |  | 186.95 | 3.1193e-14 | 251.767 | 5.46675e-13 |  | 116.997 | -3.79e-15 | 247.869 | 1.05011e-12 |  | 226.246 | 6.2458e-14 | 247.513 | 5.07265e-13 |  |  |  | 256.126 | 2.6726e-13
| 190.804 | -1.8159e-14 | 249.22 | -2.14047e-12 |  | 185.711 | 3.3824e-14 | 247.99 | 2.622e-15 |  | 81.2426 | -3.2e-14 | 265.997 | -2.04784e-12 |  | 186.726 | 4.2413e-14 | 252.067 | 5.37957e-13 |  | 116.737 | -3.291e-15 | 248.144 | 1.06e-12 |  | 226.088 | 6.8978e-14 | 247.812 | 4.98675e-13 |  |  |  | 256.452 | 1.8039e-13
| 190.751 | -2.9355e-14 | 249.495 | -2.15676e-12 |  | 185.38 | 1.3193e-14 | 248.265 | 2.83e-16 |  | 81.3156 | -3.52e-14 | 266.272 | -1.78549e-12 |  | 186.53 | 2.1596e-14 | 252.369 | 5.16602e-13 |  | 116.438 | -2.179e-15 | 248.496 | 9.9292e-13 |  | 225.935 | 6.4938e-14 | 248.114 | 4.92663e-13 |  |  |  | 256.779 | 2.0522e-13
| 190.693 | -2.5537e-14 | 249.846 | -2.21055e-12 |  | 185.047 | 7.5577e-14 | 248.542 | 8.601e-15 |  | 81.3381 | -1.0272e-14 | 266.648 | -1.63091e-12 |  | 186.343 | 1.3795e-14 | 252.643 | 5.10001e-13 |  | 116.18 | -4.913e-15 | 248.768 | 1.06936e-12 |  | 225.783 | 6.9434e-14 | 248.415 | 4.93882e-13 |  |  |  | 257.104 | 1.8922e-13
| 190.635 | -1.1106e-14 | 250.121 | -2.24362e-12 |  | 184.72 | 6.1284e-14 | 248.891 | 6.78e-16 |  | 81.315 | -8.973e-15 | 266.922 | -1.64623e-12 |  | 186.152 | -7.022e-15 | 253.02 | 4.97241e-13 |  | 115.972 | -3.379e-15 | 249.016 | 1.01649e-12 |  | 225.632 | 6.3516e-14 | 248.7 | 4.863e-13 |  |  |  | 257.355 | 1.3e-13
| 190.578 | -1.865e-14 | 250.396 | -2.2484e-12 |  | 184.392 | 5.4109e-14 | 249.166 | 3.987e-15 |  | 81.2333 | -1.3998e-14 | 267.201 | -1.57838e-12 |  | 185.965 | 1.3752e-14 | 253.296 | 4.87848e-13 |  | 115.777 | -8.086e-15 | 249.37 | 1.00528e-12 |  | 225.481 | 5.7831e-14 | 249.016 | 4.84085e-13 |  |  |  | 257.68 | 2.0678e-13
| 190.51 | -3.4689e-14 | 250.748 | -2.20804e-12 |  | 184.064 | 5.4188e-14 | 249.493 | -9.634e-15 |  | 81.2554 | -2.1009e-14 | 267.474 | -1.55775e-12 |  | 185.761 | 7.561e-15 | 253.596 | 4.78919e-13 |  | 115.608 | -4.144e-15 | 249.643 | 1.02085e-12 |  | 225.326 | 6.0584e-14 | 249.317 | 4.703e-13 |  |  |  | 257.981 | 1.4135e-13
| 190.424 | -2.1817e-14 | 251.023 | -2.16605e-12 |  | 183.738 | 3.8054e-14 | 249.742 | -3.5162e-14 |  | 81.3757 | 1.0042e-14 | 267.825 | -1.46008e-12 |  | 185.575 | 3.906e-15 | 253.897 | 4.90294e-13 |  | 115.455 | -4.372e-15 | 249.965 | 9.7956e-13 |  | 225.179 | 6.4342e-14 | 249.616 | 4.71347e-13 |  |  |  | 258.23 | 1.5933e-13
| 190.351 | -2.6698e-14 | 251.348 | -2.26688e-12 |  | 183.411 | -4.745e-14 | 250.094 | -2.9833e-14 |  | 81.4377 | -1.374e-15 | 268.126 | -1.47962e-12 |  | 185.393 | 1.7066e-14 | 254.199 | 4.87811e-13 |  | 115.288 | -6.958e-15 | 250.237 | 9.8097e-13 |  | 225.027 | 6.2737e-14 | 249.918 | 4.59132e-13 |  |  |  | 258.555 | 1.4228e-13
| 190.267 | -2.8882e-14 | 251.624 | -2.33208e-12 |  | 183.088 | 5.8874e-14 | 250.369 | -2.399e-14 |  | 81.4087 | -2.738e-15 | 268.401 | -1.44111e-12 |  | 185.212 | 2.8586e-14 | 254.549 | 5.09421e-13 |  | 115.104 | -1.252e-15 | 250.586 | 9.8278e-13 |  | 224.879 | 5.918e-14 | 250.217 | 4.48578e-13 |  |  |  | 258.855 | 2.5048e-13
| 190.166 | -3.0445e-14 | 251.949 | -2.21376e-12 |  | 182.771 | 2.5513e-14 | 250.644 | -4.3754e-14 |  | 81.3559 | -9.987e-15 | 268.753 | -2.13556e-12 |  | 184.992 | 3.8369e-14 | 254.747 | 4.00242e-13 |  | 114.892 | -4.233e-15 | 250.863 | 1.01143e-12 |  | 224.727 | 6.7689e-14 | 250.52 | 4.4069e-13 |  |  |  | 259.18 | 1.3301e-13
| 190.095 | -3.3151e-14 | 252.225 | -2.27023e-12 |  | 182.453 | 6.9005e-14 | 250.971 | -5.3343e-14 |  | 81.2821 | -2.668e-14 | 269.027 | -1.47567e-12 |  | 184.79 | 2.117e-14 | 255.097 | 4.4589e-13 |  | 114.55 | 3.507e-15 | 251.14 | 9.5055e-13 |  | 224.589 | 5.5735e-14 | 250.82 | 4.17697e-13 |  |  |  | 259.432 | 8.642e-14
| 190.027 | -2.2087e-14 | 252.5 | -2.23956e-12 |  | 182.133 | 7.8359e-14 | 251.245 | -5.4232e-14 |  | 81.3443 | -1.8678e-14 | 269.303 | -1.99598e-12 |  | 184.603 | 1.5051e-14 | 255.398 | 4.39123e-13 |  | 114.183 | -3.18e-15 | 251.415 | 9.7817e-13 |  | 224.442 | 7.2764e-14 | 251.119 | 4.11172e-13 |  |  |  | 259.782 | 1.7288e-13
| 189.949 | -2.2196e-14 | 252.851 | -2.31796e-12 |  | 181.79 | 8.812e-14 | 251.572 | -4.7749e-14 |  | 81.3658 | -1.642e-15 | 269.577 | -1.27478e-12 |  | 184.415 | 3.3306e-14 | 255.698 | 4.15601e-13 |  | 113.791 | 4.789e-15 | 251.768 | 9.6668e-13 |  | 224.283 | 6.3414e-14 | 251.421 | 4.08743e-13 |  |  |  | 260.079 | 1.2173e-13
| 189.859 | -1.5628e-14 | 253.101 | -2.45474e-12 |  | 181.474 | 4.8702e-14 | 251.898 | -4.9861e-14 |  | 81.353 | -2.0045e-14 | 269.853 | -1.27857e-12 |  | 184.219 | 3.1501e-14 | 255.999 | 3.37061e-13 |  | 113.408 | 7.877e-15 | 252.045 | 9.429e-13 |  | 224.132 | 5.6066e-14 | 251.672 | 4.19867e-13 |  |  |  | 260.332 | 1.6233e-13
| 189.707 | -2.4384e-14 | 253.452 | -2.35042e-12 |  | 181.155 | 6.3443e-14 | 252.175 | -4.9765e-14 |  | 81.2994 | -1.8901e-14 | 270.205 | -1.18512e-12 |  | 184.032 | 3.0988e-14 | 256.274 | 4.17181e-13 |  | 113.028 | 3.21e-16 | 252.369 | 9.4045e-13 |  | 223.98 | 6.493e-14 | 251.971 | 4.004e-13 |  |  |  | 260.682 | 9.539e-14
| 189.563 | -2.7385e-14 | 253.727 | -2.30816e-12 |  | 180.836 | 7.7923e-14 | 252.475 | -5.3829e-14 |  | 81.2384 | -2.8127e-14 | 270.505 | -1.54714e-12 |  | 183.85 | 3.318e-14 | 256.573 | 4.30381e-13 |  | 112.715 | -4.045e-15 | 252.645 | 9.1396e-13 |  | 223.825 | 5.2538e-14 | 252.271 | 3.987e-13 |  |  |  | 260.983 | 1.8692e-13
| 189.472 | -1.7408e-14 | 254.076 | -2.30147e-12 |  | 180.522 | 4.8045e-14 | 252.8 | -5.2365e-14 |  | 81.34 | -2.4887e-14 | 270.78 | -1.10442e-12 |  | 183.666 | 1.1896e-14 | 256.913 | 4.23811e-13 |  | 112.478 | -4.397e-15 | 252.92 | 9.3469e-13 |  | 223.664 | 5.7875e-14 | 252.622 | 3.85414e-13 |  |  |  | 261.23 | 1.1348e-13
| 189.381 | -2.0432e-14 | 254.354 | -2.29392e-12 |  | 180.196 | 4.1115e-14 | 253.051 | -5.5142e-14 |  | 81.4251 | -2.4903e-14 | 271.057 | -1.00671e-12 |  | 183.462 | -8.98e-16 | 257.168 | 4.32746e-13 |  | 112.265 | -1.6624e-14 | 253.273 | 9.5547e-13 |  | 223.513 | 5.5014e-14 | 252.923 | 3.70964e-13 |  |  |  | 261.552 | 9.723e-14
| 189.291 | -2.6324e-14 | 254.627 | -2.39312e-12 |  | 179.872 | -3.7989e-14 | 253.326 | -7.6166e-14 |  | 81.4155 | -2.6057e-14 | 271.432 | -1.00146e-12 |  | 183.274 | 1.0732e-14 | 257.459 | 4.34422e-13 |  | 112.073 | -1.5066e-14 | 253.544 | 9.1563e-13 |  | 223.359 | 6.0395e-14 | 253.174 | 3.73746e-13 |  |  |  | 261.874 | 1.7998e-13
| 189.204 | -1.549e-14 | 254.954 | -2.33503e-12 |  | 179.529 | -4.7296e-14 | 253.677 | -8.7778e-14 |  | 81.3644 | -2.2471e-14 | 271.706 | -9.8885e-13 |  | 183.096 | -1.856e-15 | 257.748 | 4.37714e-13 |  | 111.925 | -1.4123e-14 | 253.813 | 8.892e-13 |  | 223.207 | 6.0273e-14 | 253.524 | 3.57589e-13 |  |  |  | 262.123 | 2.0391e-13
| 189.111 | -9.91e-15 | 255.23 | -2.40688e-12 |  | 179.191 | 1.5124e-14 | 253.927 | -6.1719e-14 |  | 81.3 | 7.085e-15 | 271.981 | -8.8697e-13 |  | 182.91 | 1.3509e-14 | 258.12 | 4.25632e-13 |  | 111.8 | -2.023e-14 | 254.158 | 9.0677e-13 |  | 223.043 | 5.0518e-14 | 253.771 | 3.43708e-13 |  |  |  | 262.446 | 1.1814e-13
| 189.017 | -7.927e-15 | 255.504 | -2.41262e-12 |  | 178.765 | 4.696e-14 | 254.253 | -6.9766e-14 |  | 81.3723 | 6.315e-15 | 272.255 | -8.2219e-13 |  | 182.729 | 1.6536e-14 | 258.395 | 4.22615e-13 |  | 111.703 | -1.3021e-14 | 254.507 | 8.9534e-13 |  | 222.875 | 5.5911e-14 | 254.072 | 3.412e-13 |  |  |  | 262.769 | 9.715e-14
| 188.913 | -8.143e-15 | 255.854 | -2.38562e-12 |  | 178.346 | 4.4108e-14 | 254.528 | -7.8051e-14 |  | 81.4062 | -5.077e-15 | 272.607 | -1.58514e-12 |  | 182.532 | 8.002e-15 | 258.664 | 4.22362e-13 |  | 111.61 | -2.1235e-14 | 254.783 | 8.6878e-13 |  | 222.709 | 4.6572e-14 | 254.373 | 3.30712e-13 |  |  |  | 263.067 | 1.0469e-13
| 188.813 | -1.8296e-14 | 256.104 | -2.37005e-12 |  | 178 | 6.2043e-14 | 254.878 | -8.3163e-14 |  | 81.3954 | 4.8e-16 | 272.906 | -1.56242e-12 |  | 182.353 | 1.4808e-14 | 259.009 | 4.06078e-13 |  | 111.538 | -2.7945e-14 | 255.059 | 8.5553e-13 |  | 222.542 | 5.292e-14 | 254.672 | 3.35733e-13 |  |  |  | 263.368 | 1.4021e-13
| 188.696 | -1.5985e-14 | 256.456 | -2.39522e-12 |  | 177.661 | 3.9135e-14 | 255.154 | -7.9162e-14 |  | 81.322 | 1.449e-15 | 273.182 | -1.08452e-12 |  | 182.173 | -7.459e-15 | 259.24 | 4.09195e-13 |  | 111.468 | -1.5356e-14 | 255.385 | 8.5663e-13 |  | 222.377 | 5.9757e-14 | 254.971 | 3.19225e-13 |  |  |  | 263.692 | 4.971e-14
| 188.542 | -2.2636e-14 | 256.731 | -2.51273e-12 |  | 177.273 | 4.4088e-14 | 255.428 | -6.893e-14 |  | 81.3022 | -3.8879e-14 | 273.483 | -1.14841e-12 |  | 182.004 | 1.8434e-14 | 259.587 | 3.63412e-13 |  | 111.408 | -2.213e-14 | 255.685 | 8.3489e-13 |  | 222.205 | 5.1296e-14 | 255.324 | 3.03603e-13 |  |  |  | 264.017 | 1.1976e-13
| 188.388 | -1.5798e-14 | 257.005 | -2.52152e-12 |  | 176.853 | 6.2133e-14 | 255.779 | -8.9455e-14 |  | 81.4109 | -3.9821e-14 | 273.832 | -6.41779e-13 |  | 181.818 | 3.2223e-14 | 259.944 | 3.61023e-13 |  | 111.353 | -2.79e-14 | 255.957 | 7.8177e-13 |  | 222.054 | 5.8299e-14 | 255.573 | 3.00746e-13 |  |  |  | 264.267 | 1.3377e-13
| 188.279 | -1.6562e-14 | 257.356 | -2.50879e-12 |  | 176.466 | 8.7443e-14 | 256.054 | -9.5418e-14 |  | 81.4912 | -3.2918e-14 | 275.406 | -5.74045e-13 |  | 181.64 | 2.6096e-14 | 260.177 | 3.54985e-13 |  | 111.307 | -2.2888e-14 | 256.235 | 8.1122e-13 |  | 221.909 | 5.8705e-14 | 255.873 | 2.95383e-13 |  |  |  | 264.568 | 7.994e-14
| 188.169 | -1.3885e-14 | 257.63 | -2.52216e-12 |  | 176.108 | 6.4604e-14 | 256.38 | -1.14294e-13 |  | 81.4734 | -3.104e-14 | 276.409 | -4.70099e-13 |  | 181.447 | 2.1308e-14 | 260.437 | 3.52701e-13 |  | 111.261 | -1.3527e-14 | 256.585 | 8.0659e-13 |  | 221.746 | 5.476e-14 | 256.223 | 2.78081e-13 |  |  |  | 264.894 | 1.0445e-13
| 188.054 | -9.468e-15 | 257.906 | -2.56605e-12 |  | 175.747 | 8.3977e-14 | 256.654 | -1.00843e-13 |  | 81.4345 | -2.2399e-14 | 276.709 | -4.36433e-13 |  | 181.261 | 2.1039e-14 | 260.768 | 3.68283e-13 |  | 111.208 | -1.3845e-14 | 256.859 | 8.0335e-13 |  | 221.574 | 4.8189e-14 | 256.524 | 2.78533e-13 |  |  |  | 265.145 | 2.771e-14
| 187.937 | -3.374e-14 | 258.255 | -2.63185e-12 |  | 175.394 | 9.716e-14 | 256.93 | -1.19205e-13 |  | 81.3324 | -3.7061e-14 | 277.008 | -4.30321e-13 |  | 181.09 | 1.4559e-14 | 261.091 | 3.63341e-13 |  | 111.151 | -1.0262e-14 | 257.132 | 8.0159e-13 |  | 221.413 | 4.9297e-14 | 256.773 | 2.62665e-13 |  |  |  | 265.469 | 4.403e-14
| 187.807 | -1.7616e-14 | 258.532 | -2.63158e-12 |  | 175.049 | 7.961e-14 | 257.256 | -1.07614e-13 |  | 81.3437 | -4.8021e-14 | 277.283 | -4.05476e-13 |  | 180.915 | -2.966e-15 | 261.372 | 3.65728e-13 |  | 110.934 | -6.607e-15 | 257.484 | 7.5111e-13 |  | 221.254 | 6.0015e-14 | 257.073 | 2.66983e-13 |  |  |  | 265.72 | 7.93e-14
| 187.681 | -2.0777e-14 | 258.807 | -2.6077e-12 |  | 174.695 | 8.628e-14 | 257.53 | -1.1924e-13 |  | 81.3907 | -6.1738e-14 | 277.583 | -3.736e-13 |  | 180.736 | -1.2874e-14 | 261.677 | 3.54475e-13 |  | 110.735 | -4.869e-15 | 257.76 | 7.9418e-13 |  | 221.089 | 5.4478e-14 | 257.423 | 2.53027e-13 |  |  |  | 266.045 | 1.2058e-13
| 187.531 | -2.2363e-14 | 259.157 | -2.66986e-12 |  | 174.323 | 7.2001e-14 | 257.879 | -1.20397e-13 |  | 81.3936 | -5.0598e-14 | 277.885 | -3.63022e-13 |  | 180.533 | -3.642e-15 | 261.949 | 3.41114e-13 |  | 110.48 | -5.639e-15 | 258.088 | 7.5635e-13 |  | 220.924 | 5.077e-14 | 257.674 | 2.4421e-13 |  |  |  | 266.346 | 1.1507e-13
| 187.326 | -1.1647e-14 | 259.432 | -2.67643e-12 |  | 173.967 | 6.5288e-14 | 258.132 | -1.22095e-13 |  | 81.3729 | -4.0874e-14 | 278.159 | -3.45634e-13 |  | 180.354 | 9.5e-17 | 262.29 | 3.49025e-13 |  | 110.234 | -7.566e-15 | 258.394 | 7.9757e-13 |  | 220.762 | 5.2884e-14 | 257.989 | 2.40766e-13 |  |  |  | 266.672 | 9.838e-14
| 187.171 | -1.0615e-14 | 259.707 | -2.70349e-12 |  | 173.617 | -3.82173e-13 | 258.481 | -1.44184e-13 |  | 81.2915 | -6.517e-15 | 278.533 | -3.29548e-13 |  | 180.181 | 3.092e-15 | 262.577 | 3.6042e-13 |  | 109.919 | -7.717e-15 | 258.673 | 7.9561e-13 |  | 220.601 | 4.6389e-14 | 258.29 | 2.32887e-13 |  |  |  | 266.997 | 4.126e-14
| 187.034 | -2.1539e-14 | 260.054 | -3.39466e-12 |  | 173.259 | 1.33926e-13 | 258.731 | -1.43549e-13 |  | 81.3417 | -1.2098e-14 | 278.785 | -3.2326e-13 |  | 180.008 | -8.714e-15 | 262.862 | 3.51508e-13 |  | 109.666 | 8.36e-16 | 258.952 | 7.5453e-13 |  | 220.44 | 5.8433e-14 | 258.591 | 2.13477e-13 |  |  |  | 267.246 | 4.659e-14
| 186.898 | -7.774e-15 | 260.329 | -2.83319e-12 |  | 172.854 | 1.07599e-13 | 259.081 | -1.22953e-13 |  | 81.4345 | -3.0459e-14 | 279.082 | -3.09921e-13 |  | 179.794 | -8.221e-15 | 263.191 | 3.31523e-13 |  | 109.456 | -4.257e-15 | 259.308 | 7.5021e-13 |  | 220.279 | 5.2597e-14 | 258.889 | 2.14888e-13 |  |  |  | 267.548 | 2.763e-14
| 186.76 | -2.378e-15 | 260.608 | -2.81668e-12 |  | 172.494 | -2.41692e-13 | 259.355 | -1.21686e-13 |  | 81.4618 | -9.143e-15 | 279.355 | -3.18835e-13 |  | 179.602 | 9.143e-15 | 263.473 | 3.51621e-13 |  | 109.259 | -4.346e-15 | 259.564 | 7.6962e-13 |  | 220.1 | 4.8066e-14 | 259.189 | 2.19459e-13 |  |  |  | 267.873 | 1.3241e-13
| 186.616 | -2.9123e-14 | 260.954 | -2.92407e-12 |  | 172.144 | -1.87444e-13 | 259.682 | -1.26829e-13 |  | 81.4147 | -1.8346e-14 | 279.702 | -3.29582e-13 |  | 179.42 | 1.0598e-14 | 263.822 | 3.47652e-13 |  | 109.089 | -8.185e-15 | 259.843 | 7.2374e-13 |  | 219.912 | 4.9676e-14 | 259.489 | 2.1597e-13 |  |  |  | 268.124 | 1.7611e-13
| 186.464 | -1.6822e-14 | 261.202 | -2.9194e-12 |  | 171.782 | 1.6363e-13 | 259.956 | -1.16275e-13 |  | 81.3352 | -1.215e-15 | 280.001 | -3.13255e-13 |  | 179.232 | 9.371e-15 | 264.1 | 3.24027e-13 |  | 108.936 | -2.232e-15 | 260.123 | 7.6245e-13 |  | 219.728 | 5.2826e-14 | 259.79 | 2.0426e-13 |  |  |  | 268.449 | 5.93e-15
| 186.296 | -2.0476e-14 | 261.55 | -2.75349e-12 |  | 171.376 | -3.9773e-14 | 260.231 | -1.11277e-13 |  | 81.4124 | -3.5505e-14 | 280.273 | -2.99372e-13 |  | 179.033 | 7.974e-15 | 264.377 | 3.13132e-13 |  | 108.778 | -1.4524e-14 | 260.475 | 7.9876e-13 |  | 219.544 | 5.725e-14 | 260.09 | 1.99827e-13 |  |  |  | 268.775 | 3.623e-14
| 186.141 | -1.6559e-14 | 261.798 | -2.8634e-12 |  | 170.94 | -2.9229e-14 | 260.557 | -1.20192e-13 |  | 81.5082 | -2.411e-14 | 280.646 | -2.94835e-13 |  | 178.829 | 2.7808e-14 | 264.723 | 3.15169e-13 |  | 108.636 | -8.085e-15 | 260.757 | 7.6595e-13 |  | 219.381 | 4.678e-14 | 260.387 | 1.93964e-13 |  |  |  | 269.075 | 9.12e-14
| 185.976 | -1.055e-15 | 262.147 | -2.79618e-12 |  | 170.561 | 1.65621e-13 | 260.831 | -1.21641e-13 |  | 81.5471 | -3.1276e-14 | 280.945 | -3.01132e-13 |  | 178.647 | 1.1622e-14 | 264.978 | 3.1295e-13 |  | 108.316 | -8.629e-15 | 261.105 | 7.5435e-13 |  | 219.202 | 5.5729e-14 | 260.69 | 1.89608e-13 |  |  |  | 269.325 | 3.635e-14
| 185.814 | -3.0759e-14 | 262.419 | -2.80141e-12 |  | 170.19 | 1.68205e-13 | 261.18 | -1.37162e-13 |  | 81.4875 | -2.1331e-14 | 281.22 | -3.19076e-13 |  | 178.452 | -4.068e-15 | 265.253 | 2.93604e-13 |  | 108.01 | 6.077e-15 | 261.381 | 7.4899e-13 |  | 219.004 | 4.9964e-14 | 261.005 | 1.95887e-13 |  |  |  | 269.651 | 7.391e-14
| 185.656 | -3.358e-15 | 262.693 | -2.84007e-12 |  | 169.731 | -1.89055e-13 | 261.429 | -1.39778e-13 |  | 81.3785 | -3.239e-15 | 281.52 | -3.41809e-13 |  | 178.274 | 8.874e-15 | 265.579 | 2.89932e-13 |  | 107.531 | -5.758e-15 | 261.655 | 7.8565e-13 |  | 218.835 | 4.3964e-14 | 261.304 | 1.63251e-13 |  |  |  | 269.974 | -6.21e-15
| 185.493 | -2.0301e-14 | 263.043 | -2.81363e-12 |  | 169.238 | 2.05248e-13 | 261.774 | -1.60019e-13 |  | 81.4166 | -8.341e-15 | 281.794 | -3.65314e-13 |  | 178.095 | 1.4308e-14 | 265.856 | 2.87914e-13 |  | 106.986 | -5.736e-15 | 261.928 | 7.805e-13 |  | 218.67 | 5.0202e-14 | 261.602 | 1.76851e-13 |  |  |  | 270.251 | 2.79e-14
| 185.322 | -9.512e-15 | 263.317 | -2.7905e-12 |  | 168.849 | -1.77926e-13 | 262.047 | -1.63824e-13 |  | 81.4993 | -6.391e-15 | 282.07 | -3.95956e-13 |  | 177.87 | 5.267e-15 | 266.181 | 2.50962e-13 |  | 106.548 | 2.906e-15 | 262.275 | 7.749e-13 |  | 218.476 | 5.4921e-14 | 261.9 | 1.72522e-13 |  |  |  | 270.578 | 1.219e-14
| 185.146 | -1.6709e-14 | 263.666 | -2.98169e-12 |  | 168.468 | 1.2273e-13 | 262.42 | -1.42774e-13 |  | 81.5053 | 2.278e-14 | 282.419 | -3.80184e-13 |  | 177.66 | -1.2791e-14 | 266.46 | 2.34697e-13 |  | 106.206 | 5.263e-15 | 262.55 | 7.6165e-13 |  | 218.286 | 5.0582e-14 | 262.213 | 1.72497e-13 |  |  |  | 270.827 | 3.576e-14
| 184.975 | -1.1975e-14 | 263.916 | -2.85328e-12 |  | 168.035 | 2.10182e-13 | 262.718 | -1.27642e-13 |  | 81.4551 | 3.2283e-14 | 282.721 | -3.72003e-13 |  | 177.472 | -4.735e-15 | 266.809 | 2.59934e-13 |  | 105.787 | -1.013e-15 | 262.825 | 7.6068e-13 |  | 218.113 | 4.9495e-14 | 262.511 | 1.7682e-13 |  |  |  | 271.152 | 7.613e-14
| 184.804 | -2.8374e-14 | 264.192 | -2.84634e-12 |  | 167.65 | 1.61795e-13 | 262.993 | -1.2498e-13 |  | 81.3624 | 2.367e-15 | 282.997 | -3.78438e-13 |  | 177.285 | 2.0978e-14 | 267.066 | 2.54682e-13 |  | 105.256 | 4.464e-15 | 263.176 | 8.3315e-13 |  | 217.941 | 4.4199e-14 | 262.812 | 1.7137e-13 |  |  |  | 271.477 | -3.028e-14
| 184.626 | -2.6538e-14 | 264.541 | -2.86824e-12 |  | 167.261 | 1.22306e-13 | 263.292 | -1.48022e-13 |  | 81.418 | -2.105e-15 | 283.296 | -4.16074e-13 |  | 177.097 | 9.545e-15 | 267.392 | 2.27223e-13 |  | 104.736 | 2.226e-15 | 263.452 | 7.6279e-13 |  | 217.741 | 4.4537e-14 | 263.111 | 1.69073e-13 |  |  |  | 271.803 | 2.24e-15
| 184.432 | -7.588e-15 | 264.818 | -2.88977e-12 |  | 166.902 | 1.04807e-13 | 263.592 | -1.56319e-13 |  | 81.4728 | -4.738e-15 | 283.572 | -4.20589e-13 |  | 176.911 | 4.832e-15 | 267.673 | 2.23439e-13 |  | 104.176 | -1.01e-15 | 263.805 | 7.67e-13 |  | 217.557 | 4.1677e-14 | 263.41 | 1.60979e-13 |  |  |  | 272.052 | 9.05e-15
| 184.235 | -1.3414e-14 | 265.168 | -2.91527e-12 |  | 166.545 | -3.37242e-13 | 263.868 | -1.50455e-13 |  | 81.4753 | -8.4048e-14 | 283.924 | -4.53561e-13 |  | 176.727 | 6.86e-16 | 267.957 | 1.78137e-13 |  | 103.649 | -1.392e-15 | 264.08 | 7.7818e-13 |  | 217.384 | 4.2205e-14 | 263.711 | 1.57145e-13 |  |  |  | 272.375 | 1.0487e-13
| 184.032 | -1.3993e-14 | 265.419 | -2.9698e-12 |  | 166.18 | 1.7045e-13 | 264.193 | -1.31634e-13 |  | 81.4302 | -7.5225e-14 | 284.198 | -4.54229e-13 |  | 176.548 | 1.6558e-14 | 268.289 | 1.78754e-13 |  | 103.147 | -3.539e-15 | 264.358 | 7.7497e-13 |  | 217.196 | 4.4179e-14 | 264.028 | 1.57158e-13 |  |  |  | 272.626 | 8.716e-14
| 183.822 | -1.7578e-14 | 265.694 | -2.95625e-12 |  | 165.809 | 1.73661e-13 | 264.468 | -1.30325e-13 |  | 81.3198 | 3.0397e-14 | 284.524 | -4.27978e-13 |  | 176.37 | 8.585e-15 | 268.573 | 1.89012e-13 |  | 102.536 | 7.876e-15 | 264.66 | 7.7401e-13 |  | 216.977 | 4.5705e-14 | 264.329 | 1.66287e-13 |  |  |  | 272.951 | 1.0436e-13
| 183.618 | -1.6367e-14 | 266.069 | -2.86938e-12 |  | 165.46 | -4.2593e-13 | 264.819 | -1.43339e-13 |  | 81.4044 | -1.1114e-14 | 284.799 | -4.26188e-13 |  | 176.19 | 1.4927e-14 | 268.855 | 1.88345e-13 |  | 101.894 | 1.2746e-14 | 264.935 | 8.773e-13 |  | 216.786 | 4.1254e-14 | 264.58 | 1.57682e-13 |  |  |  | 273.276 | 5.85e-15
| 183.413 | -1.3589e-14 | 266.32 | -2.93124e-12 |  | 165.098 | -1.26051e-13 | 265.069 | -1.26991e-13 |  | 81.5082 | -2.4698e-14 | 285.125 | -4.36733e-13 |  | 176.001 | 7.88e-15 | 269.191 | 1.91534e-13 |  | 101.322 | 5.519e-15 | 265.286 | 8.5508e-13 |  | 216.583 | 4.8048e-14 | 264.881 | 1.54019e-13 |  |  |  | 273.603 | 4.046e-14
| 183.193 | -2.5039e-14 | 266.597 | -3.13552e-12 |  | 164.635 | -9.57719e-13 | 265.344 | -1.20571e-13 |  | 81.5491 | -5.1576e-14 | 285.399 | -4.52692e-13 |  | 175.826 | 7.507e-15 | 269.476 | 1.83146e-13 |  | 100.881 | 4.627e-15 | 265.561 | 8.2813e-13 |  | 216.38 | 4.4343e-14 | 265.198 | 1.54562e-13 |  |  |  | 273.852 | 8.153e-14
| 182.955 | -9.795e-15 | 266.922 | -2.9414e-12 |  | 164.19 | -9.16618e-13 | 265.67 | -1.15459e-13 |  | 81.5092 | -4.9071e-14 | 285.7 | -4.43062e-13 |  | 175.647 | 1.3e-14 | 269.764 | 1.92082e-13 |  | 100.576 | 7.337e-15 | 265.909 | 8.1904e-13 |  | 216.2 | 4.2529e-14 | 265.482 | 1.51909e-13 |  |  |  | 274.177 | 4.445e-14
| 182.724 | -2.7991e-14 | 267.247 | -2.80783e-12 |  | 163.772 | -7.77467e-13 | 265.946 | -1.38594e-13 |  | 81.4331 | -2.5468e-14 | 285.976 | -4.37732e-13 |  | 175.476 | 1.3213e-14 | 270.101 | 2.15268e-13 |  | 100.37 | -2.391e-15 | 266.183 | 8.664e-13 |  | 216.016 | 4.4818e-14 | 265.799 | 1.35432e-13 |  |  |  | 274.504 | 1.413e-14
| 182.489 | -3.4391e-14 | 267.523 | -2.76881e-12 |  | 163.401 | 7.22143e-13 | 266.296 | -1.37853e-13 |  | 81.4363 | -1.4531e-14 | 286.327 | -4.30333e-13 |  | 175.31 | -1.15e-14 | 270.389 | 2.17117e-13 |  | 100.207 | -7.057e-15 | 266.457 | 7.5833e-13 |  | 215.837 | 4.6238e-14 | 266.099 | 1.45672e-13 |  |  |  | 274.728 | 4.262e-14
| 182.268 | -1.8097e-14 | 267.798 | -2.81121e-12 |  | 162.933 | 2.3888e-13 | 266.571 | -1.22636e-13 |  | 81.4875 | -1.0533e-14 | 286.602 | -4.01083e-13 |  | 175.132 | -1.645e-15 | 270.655 | 2.16194e-13 |  | 99.9453 | -1.34e-16 | 266.729 | 7.6573e-13 |  | 215.664 | 3.5286e-14 | 266.401 | 1.56069e-13 |  |  |  | 275.053 | 8.174e-14
| 182.048 | -2.393e-14 | 268.149 | -2.77166e-12 |  | 162.397 | -9.493e-15 | 266.896 | -1.29581e-13 |  | 81.4768 | 6.992e-15 | 286.877 | -3.81673e-13 |  | 174.982 | 1.8239e-14 | 270.944 | 2.10462e-13 |  | 99.584 | 5.993e-15 | 267.075 | 7.4739e-13 |  | 215.486 | 3.9402e-14 | 266.7 | 1.78261e-13 |  |  |  | 275.377 | 1.2425e-13
| 181.826 | -1.2017e-14 | 268.425 | -2.73477e-12 |  | 161.883 | 7.8859e-14 | 267.171 | -1.2733e-13 |  | 81.4166 | 1.2581e-14 | 287.228 | -3.61592e-13 |  | 174.814 | 1.422e-14 | 271.309 | 1.65336e-13 |  | 99.1987 | 6.673e-15 | 267.348 | 7.3046e-13 |  | 215.309 | 4.1721e-14 | 267.002 | 2.03227e-13 |  |  |  | 275.627 | 8.648e-14
| 181.606 | -2.0216e-14 | 268.698 | -2.74011e-12 |  | 161.363 | 1.9274e-14 | 267.447 | -1.22815e-13 |  | 81.34 | -1.0283e-14 | 287.527 | -3.68458e-13 |  | 174.659 | -7.766e-15 | 271.578 | 1.56228e-13 |  | 98.6908 | 1.4649e-14 | 267.619 | 7.0675e-13 |  | 215.125 | 4.048e-14 | 267.302 | 2.01579e-13 |  |  |  | 275.95 | 4.79e-14
| 181.389 | -1.5169e-14 | 269.05 | -2.71451e-12 |  | 160.82 | -5.542e-15 | 267.872 | -1.32235e-13 |  | 81.4494 | -1.4617e-14 | 287.802 | -3.67563e-13 |  | 174.508 | -2.3553e-14 | 271.87 | 1.66428e-13 |  | 98.19 | 6.168e-15 | 267.965 | 7.1733e-13 |  | 214.955 | 4.0135e-14 | 267.602 | 1.8381e-13 |  |  |  | 276.273 | 1.54e-14
| 181.17 | -1.4781e-14 | 269.326 | -2.70263e-12 |  | 160.275 | 8.8563e-13 | 268.047 | -1.37559e-13 |  | 81.5386 | -2.5646e-14 | 288.08 | -3.63324e-13 |  | 174.357 | -2.189e-15 | 272.163 | 1.51917e-13 |  | 97.8369 | -4.887e-15 | 268.239 | 6.5504e-13 |  | 214.789 | 2.7631e-14 | 267.904 | 1.71211e-13 |  |  |  | 276.598 | 1.029e-14
| 180.932 | 1.8287e-14 | 269.675 | -2.65713e-12 |  | 159.797 | 7.29008e-13 | 268.4 | -1.25995e-13 |  | 81.5358 | -2.7435e-14 | 288.355 | -3.53718e-13 |  | 174.212 | 1.4907e-14 | 272.431 | 1.30169e-13 |  | 97.5953 | 6.059e-15 | 268.585 | 7.1776e-13 |  | 214.612 | 3.7194e-14 | 268.203 | 1.65208e-13 |  |  |  | 276.847 | 5.147e-14
| 180.713 | 2.854e-14 | 269.923 | -2.55826e-12 |  | 159.324 | 6.747e-14 | 268.65 | -1.40265e-13 |  | 81.4875 | -1.1221e-14 | 288.705 | -3.41509e-13 |  | 174.066 | 3.3633e-14 | 272.799 | 1.64588e-13 |  | 97.431 | -2.179e-15 | 268.858 | 7.9187e-13 |  | 214.443 | 4.4614e-14 | 268.521 | 1.56202e-13 |  |  |  | 277.147 | 2.99e-15
| 180.493 | -2.664e-15 | 270.226 | -2.562e-12 |  | 158.758 | 8.9286e-14 | 268.926 | -1.26389e-13 |  | 81.3865 | -1.5533e-14 | 289.005 | -3.23847e-13 |  | 173.926 | 1.0497e-14 | 273.07 | 1.75007e-13 |  | 97.3314 | -1.206e-15 | 269.205 | 7.8099e-13 |  | 214.263 | 3.6176e-14 | 268.772 | 1.48021e-13 |  |  |  | 277.472 | 1.305e-14
| 180.272 | -6.849e-15 | 270.551 | -2.46673e-12 |  | 158.177 | 9.3347e-14 | 269.276 | -1.14623e-13 |  | 81.3704 | 1.72e-16 | 289.28 | -3.02439e-13 |  | 173.786 | 1.6546e-14 | 273.367 | 1.90174e-13 |  | 97.2431 | -4.834e-15 | 269.477 | 7.4902e-13 |  | 214.047 | 4.6286e-14 | 269.088 | 1.36411e-13 |  |  |  | 277.721 | 4.564e-14
| 180.046 | -1.5377e-14 | 270.827 | -2.51122e-12 |  | 157.652 | 4.3713e-14 | 269.551 | -1.17345e-13 |  | 81.4306 | -2.0063e-14 | 289.581 | -2.93202e-13 |  | 173.65 | 2.165e-15 | 273.661 | 1.87036e-13 |  | 97.1828 | 3.502e-15 | 269.75 | 6.8989e-13 |  | 213.84 | 3.924e-14 | 269.388 | 1.28061e-13 |  |  |  | 278.048 | 7.08e-14
| 179.82 | -2.5376e-14 | 271.128 | -2.47557e-12 |  | 157.158 | 5.0839e-14 | 269.826 | -1.2079e-13 |  | 81.4757 | -9.308e-15 | 289.903 | -2.77809e-13 |  | 173.513 | -6.573e-15 | 273.958 | 1.81757e-13 |  | 96.9682 | 4.082e-15 | 270.022 | 6.801e-13 |  | 213.659 | 4.6267e-14 | 269.689 | 1.22915e-13 |  |  |  | 278.373 | 8.183e-14
| 179.599 | -9.801e-15 | 271.452 | -2.43458e-12 |  | 156.634 | 7.2724e-14 | 270.151 | -1.03023e-13 |  | 81.4691 | -1.1559e-14 | 290.207 | -2.7426e-13 |  | 173.377 | 2.058e-15 | 274.303 | 1.89284e-13 |  | 96.7196 | 6.249e-15 | 270.368 | 7.431e-13 |  | 213.467 | 3.6629e-14 | 269.988 | 1.33504e-13 |  |  |  | 278.624 | 4.774e-14
| 179.378 | -1.6296e-14 | 271.728 | -2.46136e-12 |  | 155.98 | 5.7718e-14 | 270.426 | -1.06929e-13 |  | 81.3987 | -6.886e-15 | 290.506 | -2.82216e-13 |  | 173.241 | -7.26e-15 | 274.6 | 1.80492e-13 |  | 96.4993 | -6.4e-16 | 270.643 | 7.0646e-13 |  | 213.29 | 3.9914e-14 | 270.288 | 1.15167e-13 |  |  |  | 278.951 | 4.274e-14
| 179.158 | -2.1101e-14 | 272.003 | -2.34649e-12 |  | 155.347 | -1.338e-14 | 270.753 | -1.06349e-13 |  | 81.3502 | -2.288e-14 | 290.779 | -2.9334e-13 |  | 173.103 | -1.3117e-14 | 274.873 | 1.78289e-13 |  | 96.3192 | 2.724e-15 | 270.941 | 6.6958e-13 |  | 213.093 | 4.1011e-14 | 270.589 | 1.22095e-13 |  |  |  | 279.274 | 2.814e-14
| 178.933 | -1.5552e-14 | 272.329 | -2.39247e-12 |  | 154.768 | 3.61355e-13 | 271.027 | -1.02763e-13 |  | 81.4504 | -2.117e-15 | 291.082 | -2.61741e-13 |  | 172.962 | -2.6488e-14 | 275.146 | 1.92294e-13 |  | 96.1855 | -6.622e-15 | 271.262 | 6.4225e-13 |  | 212.911 | 4.221e-14 | 270.905 | 1.19612e-13 |  |  |  | 279.523 | 1.1908e-13
| 178.71 | -8.685e-15 | 272.605 | -2.29541e-12 |  | 154.059 | -7.2934e-14 | 271.353 | -9.7347e-14 |  | 81.5481 | 5.315e-15 | 291.356 | -2.58541e-13 |  | 172.826 | -2.1962e-14 | 275.518 | 1.93452e-13 |  | 96.0999 | 2.29e-16 | 271.536 | 6.3181e-13 |  | 212.743 | 3.9575e-14 | 271.205 | 1.13721e-13 |  |  |  | 279.847 | 3.649e-14
| 178.482 | -2.828e-15 | 272.955 | -2.23021e-12 |  | 153.227 | -8.9179e-14 | 271.627 | -8.7259e-14 |  | 81.5386 | -1.2045e-14 | 291.708 | -2.60024e-13 |  | 172.699 | -1.58e-16 | 275.79 | 2.01245e-13 |  | 96.0411 | -5.036e-15 | 271.884 | 6.0001e-13 |  | 212.552 | 3.9712e-14 | 271.505 | 1.05909e-13 |  |  |  | 280.171 | -1.789e-14
| 178.257 | -6.945e-15 | 273.229 | -2.19512e-12 |  | 152.398 | -9.2e-17 | 271.951 | -9.6943e-14 |  | 81.4852 | -2.287e-15 | 291.983 | -2.49525e-13 |  | 172.569 | -2.1478e-14 | 276.088 | 2.16931e-13 |  | 96.0086 | -6.039e-15 | 272.156 | 6.0801e-13 |  | 212.374 | 3.2228e-14 | 271.806 | 9.9671e-14 |  |  |  | 280.421 | -6.23e-15
| 178.009 | -2.3524e-14 | 273.554 | -2.1665e-12 |  | 151.496 | -1.1077e-14 | 272.229 | -9.8399e-14 |  | 81.3936 | 1.2503e-14 | 292.281 | -2.36318e-13 |  | 172.442 | -2.3806e-14 | 276.362 | 1.99422e-13 |  | 95.9715 | -4.771e-15 | 272.43 | 5.3511e-13 |  | 212.192 | 3.3451e-14 | 272.105 | 9.5573e-14 |  |  |  | 280.745 | -2.621e-14
| 177.779 | -1.6883e-14 | 273.829 | -2.10311e-12 |  | 150.544 | -1.19156e-13 | 272.578 | -9.2858e-14 |  | 81.4282 | -2.7033e-14 | 292.557 | -2.24399e-13 |  | 172.306 | -1.5977e-14 | 276.663 | 1.89814e-13 |  | 95.9497 | 7.519e-15 | 272.777 | 5.4208e-13 |  | 212.01 | 4.0046e-14 | 272.422 | 1.03718e-13 |  |  |  | 281.071 | -1.11e-15
| 177.55 | -5.85e-15 | 274.104 | -2.01232e-12 |  | 149.468 | -1.36114e-13 | 272.854 | -8.5989e-14 |  | 81.466 | -3.3672e-14 | 292.906 | -2.31032e-13 |  | 172.183 | 1.136e-15 | 276.96 | 2.19562e-13 |  | 95.9211 | 8.72e-16 | 273.052 | 5.0203e-13 |  | 211.831 | 3.0086e-14 | 272.705 | 9.9205e-14 |  |  |  | 281.321 | 1.778e-14
| 177.299 | 3.214e-15 | 274.456 | -1.90711e-12 |  | 148.379 | -3.7852e-14 | 273.204 | -8.1955e-14 |  | 81.4654 | 7.875e-15 | 293.183 | -2.23389e-13 |  | 172.062 | 2.6498e-14 | 277.233 | 2.33844e-13 |  | 95.9021 | 1.37e-15 | 273.326 | 4.19731e-13 |  | 211.657 | 4.0854e-14 | 273.006 | 9.0237e-14 |  |  |  | 281.646 | 4.475e-14
| 177.066 | -1.1904e-14 | 274.731 | -1.86249e-12 |  | 147.356 | -6.53011e-13 | 273.454 | -7.7042e-14 |  | 81.4288 | 1.2846e-14 | 293.482 | -2.48289e-13 |  | 171.942 | 2.3728e-14 | 277.534 | 2.20352e-13 |  | 95.8718 | -2.758e-15 | 274.97 | 4.57485e-13 |  | 211.482 | 4.577e-14 | 273.306 | 9.7409e-14 |  |  |  | 281.946 | -1.652e-14
| 176.836 | -1.3682e-14 | 275.08 | -1.83903e-12 |  | 146.465 | -1.27414e-13 | 273.728 | -8.63e-14 |  | 81.3206 | 1.7613e-14 | 293.757 | -2.35955e-13 |  | 171.823 | 6.529e-15 | 277.832 | 2.05583e-13 |  | 95.8446 | 3.271e-15 | 275.916 | 4.93131e-13 |  | 211.301 | 3.495e-14 | 273.573 | 9.3256e-14 |  |  |  | 282.271 | 2.23e-15
| 176.584 | -1.0577e-14 | 275.355 | -1.68838e-12 |  | 144.736 | 8.6573e-12 | 274.08 | -7.5479e-14 |  | 81.4039 | -3.691e-15 | 294.109 | -2.42399e-13 |  | 171.702 | 5.6e-17 | 278.205 | 1.77016e-13 |  | 95.7613 | -1.074e-15 | 276.265 | 5.0506e-13 |  | 211.097 | 3.0532e-14 | 273.872 | 8.7782e-14 |  |  |  | 282.523 | 7.342e-14
| 176.354 | -1.512e-14 | 275.63 | -1.74643e-12 |  | 143.63 | -2.5175e-13 | 274.355 | -6.6584e-14 |  | 81.511 | -4.0016e-14 | 294.384 | -2.30955e-13 |  | 171.581 | -2.4052e-14 | 278.48 | 1.80611e-13 |  | 95.6458 | 1.5526e-14 | 276.564 | 5.05085e-13 |  | 210.912 | 4.1711e-14 | 274.189 | 9.0353e-14 |  |  |  | 282.848 | 1.638e-14
| 176.12 | -1.9574e-14 | 275.955 | -1.67579e-12 |  | 142.444 | 8.8546e-13 | 274.68 | -5.6277e-14 |  | 81.5398 | -2.5088e-14 | 294.682 | -2.3193e-13 |  | 171.459 | -8.608e-15 | 278.781 | 1.88871e-13 |  | 95.5295 | 2.825e-15 | 276.84 | 4.91403e-13 |  | 210.735 | 3.346e-14 | 274.473 | 9.2973e-14 |  |  |  | 283.174 | -5.893e-14
| 175.876 | -9.997e-15 | 276.23 | -1.64379e-12 |  | 141.23 | 6.0272e-13 | 274.956 | -5.303e-14 |  | 81.4626 | -2.3788e-14 | 294.958 | -2.48552e-13 |  | 171.326 | 9.426e-15 | 279.081 | 1.74726e-13 |  | 95.4439 | -9.69e-16 | 277.115 | 4.96356e-13 |  | 210.564 | 3.2549e-14 | 274.772 | 7.8151e-14 |  |  |  | 283.425 | -2.431e-14
| 175.605 | -1.2181e-14 | 276.504 | -1.55325e-12 |  | 139.794 | 5.597e-13 | 275.306 | -5.5431e-14 |  | 81.4476 | -3.2542e-14 | 295.308 | -2.54234e-13 |  | 171.203 | 1.5761e-14 | 279.376 | 1.57579e-13 |  | 95.3779 | 1.342e-15 | 277.464 | 4.7251e-13 |  | 210.384 | 3.2772e-14 | 275.073 | 8.3385e-14 |  |  |  | 283.747 | -3.98e-15
| 175.229 | -2.0115e-14 | 276.855 | -1.52072e-12 |  | 138.268 | 5.3682e-13 | 275.554 | -6.0032e-14 |  | 81.5369 | -1.6431e-14 | 295.583 | -2.19034e-13 |  | 171.07 | 1.7668e-14 | 279.675 | 1.39877e-13 |  | 95.3151 | 1.923e-15 | 277.738 | 5.171e-13 |  | 210.215 | 2.8322e-14 | 275.373 | 7.1587e-14 |  |  |  | 284.076 | 3.06e-15
| 174.729 | -8.852e-15 | 277.13 | -1.44913e-12 |  | 132.643 | 2.73511e-13 | 275.829 | -5.9858e-14 |  | 81.5917 | 1.3612e-14 | 295.883 | -2.23915e-13 |  | 170.951 | 1.2259e-14 | 279.947 | 1.70592e-13 |  | 95.2497 | -6.572e-15 | 278.013 | 5.47181e-13 |  | 210.029 | 3.7532e-14 | 275.689 | 7.0977e-14 |  |  |  | 284.401 | 7.29e-14
| 174.333 | -1.2483e-14 | 277.482 | -1.47176e-12 |  | 131.643 | 2.57229e-13 | 276.181 | -5.8454e-14 |  | 81.551 | 1.4167e-14 | 296.183 | -2.14334e-13 |  | 170.83 | -4.077e-15 | 280.243 | 1.66988e-13 |  | 95.1874 | -8.719e-15 | 278.361 | 5.27e-13 |  | 209.852 | 3.1583e-14 | 275.989 | 7.5394e-14 |  |  |  | 284.652 | 1.781e-14
| 174.007 | -3.797e-15 | 277.755 | -1.34594e-12 |  | 130.5 | 2.34369e-13 | 276.456 | -5.6027e-14 |  | 81.4381 | -5.1443e-14 | 296.459 | -2.07754e-13 |  | 170.714 | 3.311e-15 | 280.543 | 1.78044e-13 |  | 95.1 | -3.279e-15 | 278.636 | 5.00992e-13 |  | 209.679 | 3.5788e-14 | 276.288 | 6.4355e-14 |  |  |  | 284.977 | -3.482e-14
| 173.491 | 6.65e-16 | 278.031 | -1.29315e-12 |  | 129.076 | 1.02517e-13 | 276.779 | -7.0218e-14 |  | 81.4697 | 5.4236e-14 | 296.834 | -2.13488e-13 |  | 170.591 | 2.29e-16 | 280.891 | 1.87115e-13 |  | 95.0261 | -6.685e-15 | 278.985 | 4.60203e-13 |  | 209.496 | 3.2743e-14 | 276.605 | 6.2293e-14 |  |  |  | 285.227 | 6.467e-14
| 172.837 | -1.1831e-14 | 278.306 | -1.28792e-12 |  | 127.321 | 6.2674e-14 | 277.056 | -4.3935e-14 |  | 81.5631 | 1.3715e-14 | 297.108 | -2.16397e-13 |  | 170.481 | -6.99e-16 | 281.191 | 1.66051e-13 |  | 94.9398 | -8.896e-15 | 279.259 | 4.34212e-13 |  | 209.287 | 3.0503e-14 | 276.905 | 6.7072e-14 |  |  |  | 285.579 | -3.594e-14
| 172.207 | 4.412e-15 | 278.582 | -1.22433e-12 |  | 125.136 | 7.9062e-14 | 277.354 | -2.5166e-14 |  | 81.6008 | -1.6243e-14 | 297.407 | -2.15399e-13 |  | 170.379 | 1.333e-15 | 281.465 | 1.8078e-13 |  | 94.8605 | -6.851e-15 | 279.53 | 4.10369e-13 |  | 209.107 | 3.2037e-14 | 277.173 | 6.0669e-14 |  |  |  | 285.903 | -1.833e-14
| 171.604 | -2.296e-15 | 278.931 | -1.22572e-12 |  | 122.969 | 7.4882e-14 | 277.68 | -1.4907e-14 |  | 81.5505 | 9.168e-15 | 297.684 | -2.07185e-13 |  | 170.263 | -2.289e-15 | 281.766 | 1.74326e-13 |  | 94.8003 | -1.0585e-14 | 279.877 | 3.91018e-13 |  | 208.928 | 3.217e-14 | 277.473 | 5.9333e-14 |  |  |  | 286.154 | 9.85e-15
| 171.09 | -1.7237e-14 | 279.205 | -1.18617e-12 |  | 120.852 | 6.8971e-14 | 277.955 | -2.003e-14 |  | 81.448 | 1.961e-15 | 297.959 | -2.02515e-13 |  | 170.16 | -1.0925e-14 | 282.066 | 1.72237e-13 |  | 94.7703 | -2.975e-15 | 280.175 | 3.74668e-13 |  | 208.716 | 3.3138e-14 | 277.789 | 6.3329e-14 |  |  |  | 286.48 | -4.114e-14
| 170.478 | -5.223e-15 | 279.552 | -1.13716e-12 |  | 118.921 | 5.3482e-14 | 278.306 | -2.1595e-14 |  | 81.5179 | -5.469e-15 | 298.309 | -2.00628e-13 |  | 170.05 | -6.676e-15 | 282.366 | 1.65004e-13 |  | 94.7531 | -1.0189e-14 | 280.449 | 3.54682e-13 |  | 208.528 | 2.9334e-14 | 278.106 | 7.0154e-14 |  |  |  | 286.804 | -1.145e-14
| 169.848 | -8e-18 | 279.824 | -1.13662e-12 |  | 117.254 | 5.5046e-14 | 278.582 | -4.4621e-14 |  | 81.6101 | -2.2564e-14 | 298.608 | -1.95733e-13 |  | 169.946 | -1.6843e-14 | 282.667 | 1.5287e-13 |  | 94.751 | -1.7128e-14 | 280.797 | 3.39028e-13 |  | 208.351 | 3.4905e-14 | 278.406 | 6.1749e-14 |  |  |  | 287.055 | -2.903e-14
| 169.343 | -1.133e-15 | 280.097 | -1.13203e-12 |  | 115.897 | 5.7412e-14 | 278.855 | -3.3193e-14 |  | 81.6178 | -2.0772e-14 | 298.879 | -1.96026e-13 |  | 169.837 | -6.44e-15 | 282.942 | 1.6036e-13 |  | 94.7578 | -2.0655e-14 | 281.071 | 3.31312e-13 |  | 208.177 | 3.4142e-14 | 278.672 | 7.3137e-14 |  |  |  | 287.379 | 5.775e-14
| 168.76 | -8.032e-15 | 280.444 | -1.03415e-12 |  | 115.008 | 4.1598e-14 | 279.129 | -5.4646e-14 |  | 81.52 | -1.5371e-14 | 299.153 | -1.90145e-13 |  | 169.713 | 1.953e-15 | 283.243 | 1.59827e-13 |  | 94.7736 | -2.6042e-14 | 281.32 | 3.20818e-13 |  | 207.995 | 2.8572e-14 | 278.99 | 5.758e-14 |  |  |  | 287.655 | 2.231e-14
| 168.196 | -8.843e-15 | 280.719 | -1.03904e-12 |  | 114.4 | 3.2751e-14 | 279.475 | -4.2167e-14 |  | 81.5016 | -9.813e-15 | 299.525 | -1.85403e-13 |  | 169.599 | 1.5519e-14 | 283.593 | 1.66958e-13 |  | 94.7949 | -1.5599e-14 | 281.669 | 3.04963e-13 |  | 207.784 | 2.9709e-14 | 279.288 | 6.5803e-14 |  |  |  | 288.006 | -5.407e-14
| 167.684 | -1.3728e-14 | 280.992 | -1.001e-12 |  | 113.963 | 3.0009e-14 | 279.823 | -5.8468e-14 |  | 81.605 | -1.962e-14 | 299.799 | -1.83345e-13 |  | 169.498 | -1.0816e-14 | 283.894 | 1.56721e-13 |  | 94.8185 | -1.6107e-14 | 281.971 | 3.02136e-13 |  | 207.594 | 2.1473e-14 | 279.582 | 7.0338e-14 |  |  |  | 288.256 | -6.065e-14
| 167.209 | -1.1206e-14 | 281.343 | -9.9201e-13 |  | 113.664 | 5.187e-14 | 280.071 | -4.0176e-14 |  | 81.6741 | -7.874e-15 | 300.098 | -1.83172e-13 |  | 169.391 | -1.1832e-14 | 284.195 | 1.42733e-13 |  | 94.8468 | -1.6389e-14 | 282.244 | 2.51898e-13 |  | 207.415 | 2.4226e-14 | 279.88 | 7.4066e-14 |  |  |  | 288.582 | 2.317e-14
| 166.59 | -1.9441e-14 | 281.617 | -9.6472e-13 |  | 113.381 | 5.2024e-14 | 280.371 | -3.9492e-14 |  | 81.6331 | -2.109e-15 | 300.372 | -1.85578e-13 |  | 169.288 | -1.2254e-14 | 284.471 | 1.532e-13 |  | 94.8778 | -2.1119e-14 | 282.52 | 2.7129e-13 |  | 207.217 | 3.188e-14 | 280.196 | 7.1855e-14 |  |  |  | 288.831 | 4.104e-14
| 165.854 | -2.0864e-14 | 281.941 | -9.5882e-13 |  | 112.843 | 3.6247e-14 | 280.693 | -3.1652e-14 |  | 81.5349 | -3.889e-14 | 300.719 | -1.79283e-13 |  | 169.148 | 7.834e-15 | 284.771 | 1.52757e-13 |  | 94.9139 | -1.2653e-14 | 282.871 | 2.68693e-13 |  | 207.024 | 3.2371e-14 | 280.495 | 6.8693e-14 |  |  |  | 289.157 | 9.079e-14
| 165.23 | 9.681e-15 | 282.217 | -9.1908e-13 |  | 112.023 | 3.9426e-14 | 280.967 | -3.9661e-14 |  | 81.5463 | -5.45e-15 | 301.021 | -1.90324e-13 |  | 169.003 | -3.427e-15 | 285.046 | 1.51643e-13 |  | 94.9524 | -3.733e-15 | 283.146 | 2.38813e-13 |  | 206.845 | 2.4829e-14 | 280.795 | 6.8391e-14 |  |  |  | 289.507 | 9.748e-14
| 164.516 | -4.079e-15 | 282.492 | -8.3621e-13 |  | 111.218 | 4.8668e-14 | 281.242 | -4.0241e-14 |  | 81.605 | -6.254e-15 | 301.297 | -1.92694e-13 |  | 168.879 | -2.5693e-14 | 285.348 | 1.53523e-13 |  | 94.989 | -8.258e-15 | 283.422 | 2.82502e-13 |  | 206.67 | 2.5639e-14 | 281.094 | 5.5187e-14 |  |  |  | 289.731 | 6.07e-14
| 163.762 | -2.0598e-14 | 282.841 | -8.7592e-13 |  | 110.543 | 4.0328e-14 | 281.566 | -5.335e-14 |  | 81.6093 | 6.936e-15 | 301.572 | -1.91171e-13 |  | 168.764 | -2.0447e-14 | 285.697 | 1.3916e-13 |  | 95.0308 | -2.07e-15 | 283.771 | 2.6633e-13 |  | 206.499 | 3.4314e-14 | 281.394 | 5.994e-14 |  |  |  | 290.056 | 6.2e-14
| 162.914 | -1.3424e-14 | 283.118 | -8.7239e-13 |  | 109.766 | 6.6447e-14 | 281.842 | -5.1571e-14 |  | 81.5623 | -1.0795e-14 | 301.922 | -1.89482e-13 |  | 168.646 | 4.905e-15 | 285.998 | 1.38497e-13 |  | 95.0773 | -1.2e-14 | 284.046 | 2.58317e-13 |  | 206.318 | 2.9475e-14 | 281.694 | 4.9691e-14 |  |  |  | 290.381 | 2.21e-15
| 162.078 | -1.4608e-14 | 283.394 | -8.4769e-13 |  | 108.513 | 8.8191e-14 | 282.192 | -4.7896e-14 |  | 81.4424 | 1.1605e-14 | 302.221 | -1.81647e-13 |  | 168.524 | -8.665e-15 | 286.274 | 1.39829e-13 |  | 95.1227 | -9.69e-15 | 284.323 | 2.45687e-13 |  | 206.151 | 2.6412e-14 | 282.011 | 5.1243e-14 |  |  |  | 290.657 | -4.445e-14
| 161.199 | 2.122e-15 | 283.744 | -8.103e-13 |  | 106.617 | 1.12625e-13 | 282.468 | -4.985e-14 |  | 81.5247 | -2.8426e-14 | 302.522 | -1.64291e-13 |  | 168.355 | 5.358e-15 | 286.575 | 1.3159e-13 |  | 95.1675 | -1.0297e-14 | 284.673 | 2.43576e-13 |  | 205.984 | 3.1673e-14 | 282.329 | 5.6658e-14 |  |  |  | 290.981 | -4.424e-14
| 160.482 | -4.87e-15 | 284.02 | -7.0019e-13 |  | 104.308 | 1.43169e-13 | 282.818 | -6.2113e-14 |  | 81.6228 | 2.57e-16 | 302.799 | -1.58242e-13 |  | 168.217 | 1.3547e-14 | 286.876 | 1.18317e-13 |  | 95.1665 | -1.0967e-14 | 284.948 | 2.4096e-13 |  | 205.822 | 2.5426e-14 | 282.58 | 5.3402e-14 |  |  |  | 291.233 | -9.02e-14
| 159.789 | -1.5584e-14 | 284.295 | -7.5171e-13 |  | 101.548 | 1.81821e-13 | 283.095 | -8.8031e-14 |  | 81.6689 | 1.619e-15 | 303.099 | -1.654e-13 |  | 168.086 | 2.6701e-14 | 287.152 | 1.40506e-13 |  | 95.215 | -7.674e-15 | 285.224 | 2.34305e-13 |  | 205.658 | 2.1e-14 | 282.88 | 4.8532e-14 |  |  |  | 291.558 | 1.46e-15
| 159.091 | -9.765e-15 | 284.646 | -7.6927e-13 |  | 98.7061 | 1.70441e-13 | 283.368 | -7.7253e-14 |  | 81.6135 | -6.077e-15 | 303.449 | -3.43632e-13 |  | 167.931 | 2.1144e-14 | 287.453 | 1.31957e-13 |  | 95.2579 | -4.97e-16 | 285.575 | 2.22738e-13 |  | 205.485 | 2.0155e-14 | 283.198 | 5.099e-14 |  |  |  | 291.883 | 4.112e-14
| 158.448 | -2.3111e-14 | 284.922 | -7.3555e-13 |  | 96.0027 | 1.7004e-13 | 283.694 | -7.5693e-14 |  | 81.4768 | -3.86882e-11 | 303.724 | -6.61495e-13 |  | 167.787 | 1.8803e-14 | 287.828 | 1.32109e-13 |  | 95.2072 | -5.945e-15 | 285.85 | 2.25642e-13 |  | 205.306 | 3.7282e-14 | 283.498 | 5.0964e-14 |  |  |  | 292.158 | 3.02e-15
| 157.82 | -2.3676e-14 | 285.196 | -7.382e-13 |  | 93.7047 | 1.50449e-13 | 283.969 | -5.9316e-14 |  | 81.5463 | -1.5662e-12 | 303.999 | -8.58483e-13 |  | 167.651 | 1.7859e-14 | 288.101 | 1.29715e-13 |  | 95.2339 | -9.064e-15 | 286.126 | 2.16115e-13 |  | 205.127 | 2.4494e-14 | 283.799 | 4.7322e-14 |  |  |  | 292.481 | -4.805e-14
| 157.135 | -1.8488e-14 | 285.549 | -6.6266e-13 |  | 92.4249 | 9.2855e-14 | 284.294 | -4.6892e-14 |  | 81.4865 | -5.0488e-14 | 304.3 | -8.85384e-13 |  | 167.492 | 2.444e-15 | 288.401 | 1.35131e-13 |  | 95.2823 | -8.568e-15 | 286.501 | 2.17267e-13 |  | 204.963 | 2.5456e-14 | 284.116 | 4.6209e-14 |  |  |  | 292.807 | -3.005e-14
| 156.36 | -1.5465e-14 | 285.822 | -6.621e-13 |  | 91.8572 | 5.869e-14 | 284.571 | -5.7413e-14 |  | 81.5637 | -2.9703e-14 | 304.575 | -8.02157e-13 |  | 167.355 | -3.0706e-14 | 288.704 | 1.34534e-13 |  | 95.247 | -4.412e-15 | 286.777 | 2.13125e-13 |  | 204.803 | 2.05e-14 | 284.417 | 4.3553e-14 |  |  |  | 293.058 | 7.18e-15
| 155.534 | -3.1649e-14 | 286.125 | -7.2424e-13 |  | 91.6378 | 3.6557e-14 | 284.846 | -6.4565e-14 |  | 81.5453 | -1.867e-14 | 304.95 | -6.75005e-13 |  | 167.212 | -1.07e-14 | 289.004 | 1.44706e-13 |  | 95.3055 | -1.0387e-14 | 287.053 | 2.10235e-13 |  | 204.644 | 2.3383e-14 | 284.685 | 3.9982e-14 |  |  |  | 293.382 | 8.682e-14
| 154.79 | -1.7734e-14 | 286.474 | -7.043e-13 |  | 91.5761 | 1.6845e-14 | 285.195 | -7.0032e-14 |  | 81.4254 | -1.5875e-14 | 305.226 | -5.8039e-13 |  | 167.069 | 4.749e-15 | 289.304 | 1.20379e-13 |  | 95.3585 | -4.558e-15 | 287.328 | 1.96886e-13 |  | 204.468 | 2.7836e-14 | 285.036 | 3.8977e-14 |  |  |  | 293.632 | 5.649e-14
| 154.023 | -8.488e-15 | 286.75 | -6.8064e-13 |  | 91.5913 | 6.659e-15 | 285.473 | -7.3682e-14 |  | 81.4335 | -5.306e-15 | 305.527 | -5.1252e-13 |  | 166.931 | 9.597e-15 | 289.579 | 1.43648e-13 |  | 95.4105 | -1.1668e-14 | 287.679 | 2.03175e-13 |  | 204.3 | 2.3257e-14 | 285.285 | 4.261e-14 |  |  |  | 293.958 | -1.8e-16
| 153.211 | -1.5101e-14 | 287.025 | -6.2705e-13 |  | 91.3756 | 2.9728e-14 | 285.823 | -9.0652e-14 |  | 81.5426 | -6.504e-15 | 305.802 | -4.78166e-13 |  | 166.78 | -2.0279e-14 | 289.879 | 1.59686e-13 |  | 95.4676 | -5.688e-15 | 287.979 | 2.00557e-13 |  | 204.135 | 2.358e-14 | 285.602 | 3.5793e-14 |  |  |  | 294.283 | -6.517e-14
| 152.427 | -2.245e-15 | 287.353 | -6.6763e-13 |  | 90.1248 | 3.9734e-14 | 286.097 | -9.7122e-14 |  | 81.5852 | 9.155e-15 | 306.103 | -4.14345e-13 |  | 166.643 | -2.1399e-14 | 290.181 | 1.73004e-13 |  | 95.5291 | -6.829e-15 | 288.231 | 2.00887e-13 |  | 203.95 | 2.6325e-14 | 285.902 | 3.4372e-14 |  |  |  | 294.532 | 1.47e-15
| 151.71 | -2.1253e-14 | 287.652 | -6.8946e-13 |  | 89.3132 | 9.865e-14 | 286.373 | -8.278e-14 |  | 81.527 | -8.15e-16 | 306.377 | -3.89727e-13 |  | 166.492 | -1.211e-14 | 290.456 | 1.61078e-13 |  | 95.5871 | -3.971e-15 | 288.606 | 1.9367e-13 |  | 203.75 | 2.3657e-14 | 286.204 | 3.6508e-14 |  |  |  | 294.856 | 3.318e-14
| 151.078 | -1.521e-14 | 287.902 | -6.3561e-13 |  | 89.442 | 4.7249e-14 | 286.698 | -6.1631e-14 |  | 81.442 | -1.3805e-14 | 306.752 | -3.26015e-13 |  | 166.344 | -6.251e-15 | 290.756 | 1.59012e-13 |  | 95.6564 | -5.043e-15 | 288.879 | 2.04839e-13 |  | 203.575 | 1.7417e-14 | 286.503 | 4.0151e-14 |  |  |  | 295.182 | 1.602e-14
| 150.426 | -3.3527e-14 | 288.252 | -6.5621e-13 |  | 89.526 | -2.0214e-14 | 286.975 | -6.5509e-14 |  | 81.527 | -2.5489e-14 | 307.026 | -3.10303e-13 |  | 166.184 | 4.883e-15 | 291.056 | 1.5731e-13 |  | 95.7293 | -2.753e-15 | 289.155 | 2.00378e-13 |  | 203.408 | 2.0322e-14 | 286.821 | 3.8049e-14 |  |  |  | 295.506 | 1.63e-15
| 149.812 | -3.7261e-14 | 288.552 | -5.8607e-13 |  | 89.593 | -2.1668e-14 | 287.248 | -7.6806e-14 |  | 81.6036 | -8.084e-15 | 307.253 | -2.90061e-13 |  | 166.031 | 1.2732e-14 | 291.357 | 1.55649e-13 |  | 95.7941 | -8.54e-15 | 289.482 | 2.04679e-13 |  | 203.247 | 2.9092e-14 | 287.12 | 2.7306e-14 |  |  |  | 295.758 | -4.568e-14
| 149.217 | -3.5248e-14 | 288.827 | -5.8115e-13 |  | 86.8646 | 1.08865e-13 | 287.599 | -8.2022e-14 |  | 81.581 | -2.398e-15 | 307.603 | -2.66502e-13 |  | 165.868 | 2.1702e-14 | 291.656 | 1.39689e-13 |  | 95.8654 | -5.751e-15 | 289.756 | 1.99475e-13 |  | 203.074 | 2.5228e-14 | 287.421 | 2.634e-14 |  |  |  | 296.082 | -2.677e-14
| 148.483 | -3.6688e-14 | 289.154 | -6.3443e-13 |  | 84.435 | 1.9003e-13 | 287.873 | -8.8182e-14 |  | 81.4476 | 3.2878e-14 | 307.904 | -2.44081e-13 |  | 165.691 | -2.267e-15 | 291.957 | 1.305e-13 |  | 95.9415 | -1.938e-15 | 290.032 | 2.09686e-13 |  | 202.916 | 2.2345e-14 | 287.687 | 3.8089e-14 |  |  |  | 296.357 | -4.1e-15
| 147.636 | -4.0395e-14 | 289.429 | -6.3161e-13 |  | 82.98 | 1.27801e-13 | 288.199 | -8.3651e-14 |  | 81.4936 | 3.375e-15 | 308.179 | -2.28719e-13 |  | 165.492 | 1.135e-15 | 292.308 | 1.50225e-13 |  | 96.0177 | -5.821e-15 | 290.381 | 1.96563e-13 |  | 202.76 | 2.8731e-14 | 287.989 | 2.5345e-14 |  |  |  | 296.682 | 2.94e-15
| 146.791 | -2.3859e-14 | 289.703 | -6.3121e-13 |  | 82.1122 | 6.7184e-14 | 288.476 | -8.3613e-14 |  | 81.5858 | -1.0807e-14 | 308.454 | -2.24035e-13 |  | 165.328 | 7.161e-15 | 292.531 | 1.46578e-13 |  | 96.0969 | -4.336e-15 | 290.656 | 1.97729e-13 |  | 202.604 | 2.1246e-14 | 288.288 | 2.5352e-14 |  |  |  | 296.933 | -3.972e-14
| 145.932 | -1.0161e-14 | 290.054 | -6.153e-13 |  | 81.6369 | 5.6457e-14 | 288.75 | -8.0736e-14 |  | 81.6253 | -1.5045e-14 | 308.755 | -2.5387e-13 |  | 165.162 | 3.802e-15 | 292.832 | 1.41794e-13 |  | 96.1733 | -9.351e-15 | 290.932 | 2.17418e-13 |  | 202.438 | 2.0015e-14 | 288.605 | 2.8705e-14 |  |  |  | 297.259 | -1.358e-14
| 145.025 | -1.5812e-14 | 290.328 | -5.9353e-13 |  | 81.3931 | 3.6658e-14 | 289.101 | -7.8812e-14 |  | 81.5576 | 1.5009e-14 | 309.129 | -2.18686e-13 |  | 164.995 | 1.2408e-14 | 293.133 | 1.58969e-13 |  | 96.2593 | -1.6812e-14 | 291.281 | 2.34061e-13 |  | 202.272 | 1.9381e-14 | 288.904 | 3.2611e-14 |  |  |  | 297.607 | -7.78e-15
| 144.062 | -7.906e-15 | 290.605 | -5.4713e-13 |  | 81.2601 | 1.0575e-14 | 289.376 | -8.4632e-14 |  | 81.4452 | 1.3972e-14 | 309.405 | -1.99985e-13 |  | 164.831 | 2.7504e-14 | 293.482 | 1.41833e-13 |  | 96.3331 | -9.592e-15 | 291.557 | 2.99772e-13 |  | 202.113 | 2.2466e-14 | 289.205 | 3.3125e-14 |  |  |  | 297.859 | -6.4e-15
| 143.088 | -2.8225e-14 | 290.979 | -5.4396e-13 |  | 81.13 | -1.464e-15 | 289.651 | -6.8704e-14 |  | 81.4842 | 4.674e-15 | 309.679 | -2.12307e-13 |  | 164.652 | 2.2378e-14 | 293.782 | 1.33549e-13 |  | 96.4173 | -2.96e-15 | 291.857 | 3.09266e-13 |  | 201.958 | 2.2408e-14 | 289.506 | 3.3834e-14 |  |  |  | 298.183 | 1.384e-14
| 142.014 | -2.3574e-14 | 291.229 | -5.5145e-13 |  | 81.0721 | 3.0868e-14 | 289.927 | -6.4492e-14 |  | 81.5562 | 3.551e-15 | 309.979 | -2.09528e-13 |  | 164.474 | 5.423e-15 | 294.057 | 1.37113e-13 |  | 96.5079 | -3.994e-15 | 292.133 | 3.035e-13 |  | 201.763 | 2.2946e-14 | 289.823 | 2.8845e-14 |  |  |  | 298.433 | 5.74e-15
| 140.833 | -1.5104e-14 | 291.505 | -5.4001e-13 |  | 81.0105 | 1.6845e-14 | 290.277 | -6.0159e-14 |  | 81.5542 | 1.4477e-14 | 310.256 | -2.06945e-13 |  | 164.317 | -3.13e-16 | 294.358 | 1.1731e-13 |  | 96.5966 | -7.384e-15 | 292.482 | 2.97646e-13 |  | 201.584 | 2.4279e-14 | 290.073 | 3.169e-14 |  |  |  | 298.781 | 5.72e-15
| 139.649 | -1.4037e-14 | 291.855 | -5.3796e-13 |  | 80.9472 | -6.046e-15 | 290.553 | -5.8243e-14 |  | 81.4728 | -4.3161e-14 | 310.606 | -2.07444e-13 |  | 164.152 | 1.5964e-14 | 294.657 | 1.20615e-13 |  | 96.679 | -4.854e-15 | 292.758 | 2.7841e-13 |  | 201.423 | 2.2014e-14 | 290.372 | 2.6337e-14 |  |  |  | 299.102 | 1.929e-14
| 138.387 | -7.633e-15 | 292.129 | -5.2841e-13 |  | 80.911 | 1.281e-14 | 290.903 | -5.4025e-14 |  | 81.4132 | 1.4673e-14 | 310.907 | -2.06961e-13 |  | 163.973 | 3.769e-15 | 294.959 | 1.21136e-13 |  | 96.756 | -7.425e-15 | 293.033 | 2.68576e-13 |  | 201.271 | 1.6979e-14 | 290.69 | 2.7273e-14 |  |  |  | 299.375 | 9.011e-14
| 136.907 | -1.7083e-14 | 292.481 | -4.8718e-13 |  | 80.8815 | 3.7785e-14 | 291.178 | -7.0021e-14 |  | 81.5078 | -6.837e-15 | 311.181 | -2.03737e-13 |  | 163.811 | -1.7975e-14 | 295.257 | 1.17626e-13 |  | 96.8396 | -3.168e-15 | 293.383 | 2.37615e-13 |  | 201.12 | 1.978e-14 | 290.989 | 3.3655e-14 |  |  |  | 299.674 | 5.914e-14
| 135.46 | -1.6555e-14 | 292.73 | -5.1959e-13 |  | 80.8749 | 5.1317e-14 | 291.454 | -6.2107e-14 |  | 81.5971 | -1.0159e-14 | 311.456 | -1.89309e-13 |  | 163.638 | -7.293e-15 | 295.584 | 1.27381e-13 |  | 96.9288 | -7.703e-15 | 293.659 | 2.10319e-13 |  | 200.972 | 2.6389e-14 | 291.305 | 1.9978e-14 |  |  |  | 299.923 | -3.557e-14
| 134.142 | -1.1077e-14 | 293.031 | -4.7249e-13 |  | 80.8694 | 6.908e-14 | 291.778 | -6.5438e-14 |  | 81.59 | 8.297e-15 | 311.757 | -2.07776e-13 |  | 163.478 | -4.173e-15 | 295.884 | 1.25871e-13 |  | 97.0031 | -2.135e-15 | 293.934 | 2.05996e-13 |  | 200.803 | 1.4238e-14 | 291.605 | 3.0029e-14 |  |  |  | 300.246 | 6.61e-15
| 132.896 | -2.0226e-14 | 293.305 | -4.7533e-13 |  | 80.8513 | 2.3823e-14 | 292.08 | -7.297e-14 |  | 81.5138 | 1.7842e-14 | 312.106 | -2.27087e-13 |  | 163.308 | 2.261e-14 | 296.182 | 1.32857e-13 |  | 97.0915 | -1.1431e-14 | 294.282 | 1.92794e-13 |  | 200.616 | 2.1516e-14 | 291.922 | 2.9594e-14 |  |  |  | 300.57 | 3.455e-14
| 131.563 | -1.7096e-14 | 293.656 | -4.8051e-13 |  | 80.8392 | 2.6941e-14 | 292.33 | -7.5341e-14 |  | 81.4264 | 2.0248e-14 | 312.406 | -1.92709e-13 |  | 163.146 | 1.5168e-14 | 296.483 | 1.36209e-13 |  | 97.1748 | -1.3813e-14 | 294.558 | 1.86504e-13 |  | 200.424 | 1.587e-14 | 292.207 | 2.5121e-14 |  |  |  | 300.82 | -4.992e-14
| 130.054 | -2.2962e-14 | 293.93 | -4.8547e-13 |  | 80.8169 | 4.6543e-14 | 292.679 | -5.7936e-14 |  | 81.5067 | -6.675e-15 | 312.681 | -1.81482e-13 |  | 162.979 | 3.004e-15 | 296.783 | 1.2843e-13 |  | 97.2493 | -1.2398e-14 | 294.858 | 1.97872e-13 |  | 200.255 | 2.093e-14 | 292.524 | 2.9888e-14 |  |  |  | 301.169 | -5.51e-15
| 128.588 | -1.6283e-14 | 294.205 | -4.6997e-13 |  | 80.7939 | 2.3346e-14 | 292.956 | -4.4267e-14 |  | 81.582 | 1.1253e-14 | 312.956 | -1.81144e-13 |  | 162.815 | -1.5901e-14 | 297.059 | 1.25501e-13 |  | 97.3276 | -1.0513e-14 | 295.134 | 1.94449e-13 |  | 200.088 | 2.4239e-14 | 292.772 | 1.9707e-14 |  |  |  | 301.469 | -7e-17
| 127.18 | -2.245e-14 | 294.555 | -4.85176e-13 |  | 80.7709 | 1.6889e-14 | 293.232 | -5.3502e-14 |  | 81.5485 | 1.0701e-14 | 313.306 | -1.76997e-13 |  | 162.664 | -4.475e-15 | 297.359 | 1.00452e-13 |  | 97.4037 | -6.398e-15 | 295.483 | 1.85124e-13 |  | 199.922 | 1.4696e-14 | 293.089 | 2.707e-14 |  |  |  | 301.721 | -4.63e-15
| 125.792 | -2.7115e-14 | 296.105 | -4.48381e-13 |  |  |  | 293.582 | -5.4452e-14 |  | 81.4367 | -5.483e-15 | 313.607 | -1.85408e-13 |  | 162.512 | -7.67e-15 | 297.657 | 1.13645e-13 |  | 97.4807 | -5.97e-15 | 295.757 | 1.78453e-13 |  | 199.757 | 1.3534e-14 | 293.389 | 2.8157e-14 |  |  |  | 302.071 | 2.613e-14
| 124.303 | -2.6777e-14 | 297.157 | -4.37234e-13 |  |  |  | 293.831 | -6.3644e-14 |  | 81.4606 | -1.2225e-14 | 313.883 | -1.96304e-13 |  | 162.361 | -1.5083e-14 | 297.958 | 9.246e-14 |  | 97.5602 | -1.5385e-14 | 296.033 | 1.70366e-13 |  | 199.596 | 1.6724e-14 | 293.69 | 3.0068e-14 |  |  |  | 302.32 | -1e-16
| 122.772 | -3.9066e-14 | 297.431 | -4.37654e-13 |  |  |  | 294.205 | -4.8019e-14 |  | 81.5566 | -4.587e-15 | 314.156 | -1.84099e-13 |  | 162.216 | -1.38e-14 | 298.258 | 1.06008e-13 |  | 97.6386 | -9.911e-15 | 296.409 | 1.69593e-13 |  | 199.431 | 1.6679e-14 | 294.006 | 2.8254e-14 |  |  |  | 302.647 | 9.56e-15
| 121.532 | -4.3166e-14 | 297.706 | -4.3219e-13 |  |  |  | 294.482 | -7.1515e-14 |  | 81.588 | 2.562e-15 | 314.458 | -1.76481e-13 |  | 162.055 | -7.562e-15 | 298.558 | 1.01563e-13 |  | 97.716 | -1.266e-14 | 296.684 | 1.6224e-13 |  | 199.267 | 2.6763e-14 | 294.306 | 1.8789e-14 |  |  |  | 302.971 | -1.168e-14
| 120.426 | -6.2208e-14 | 298.056 | -4.02938e-13 |  |  |  | 294.757 | -5.8539e-14 |  | 81.5151 | -3.9966e-14 | 314.807 | -1.71847e-13 |  | 161.897 | 3.09e-14 | 298.929 | 9.781e-14 |  | 97.7912 | -7.689e-15 | 296.958 | 1.58382e-13 |  | 199.107 | 2.7352e-14 | 294.605 | 2.2252e-14 |  |  |  | 303.247 | 4.293e-14
| 119.43 | -5.603e-14 | 298.355 | -4.23466e-13 |  |  |  | 295.083 | -6.6751e-14 |  | 81.4499 | -3.1631e-14 | 315.106 | -1.65318e-13 |  | 161.75 | 1.2349e-14 | 299.202 | 1.05691e-13 |  | 97.8749 | -4.72e-16 | 297.232 | 1.56679e-13 |  | 198.938 | 1.4341e-14 | 294.873 | 2.5423e-14 |  |  |  | 303.572 | 6.126e-14
| 118.411 | -5.3213e-14 | 298.629 | -4.11655e-13 |  |  |  | 295.359 | -6.6136e-14 |  | 81.5415 | -2.2494e-14 | 315.382 | -1.7396e-13 |  | 161.603 | 4.102e-15 | 299.499 | 1.13326e-13 |  | 97.9541 | -8.462e-15 | 297.607 | 1.57176e-13 |  | 198.782 | 1.7726e-14 | 295.172 | 2.3386e-14 |  |  |  | 303.823 | -3.6e-14
| 117.564 | -4.6169e-14 | 298.903 | -4.00648e-13 |  |  |  | 295.633 | -6.4274e-14 |  | 81.6191 | -7.238e-15 | 315.682 | -1.90564e-13 |  | 161.453 | 2.954e-15 | 299.798 | 1.00529e-13 |  | 98.0302 | -4.514e-15 | 297.883 | 1.51158e-13 |  | 198.626 | 2.0478e-14 | 295.473 | 1.7713e-14 |  |  |  | 304.148 | -2.799e-14
| 116.831 | -4.0405e-14 | 299.248 | -3.97933e-13 |  |  |  | 295.957 | -6.5643e-14 |  | 81.5824 | -2.764e-15 | 315.983 | -1.86297e-13 |  | 161.312 | 6.125e-15 | 300.071 | 9.5425e-14 |  | 98.1113 | -1.382e-15 | 298.157 | 1.52829e-13 |  | 198.478 | 1.9675e-14 | 295.789 | 1.7926e-14 |  |  |  | 304.473 | -7.19e-15
| 116.073 | -5.2423e-14 | 299.523 | -4.02018e-13 |  |  |  | 296.234 | -5.7166e-14 |  | 81.4714 | 1.307e-15 | 316.257 | -1.82114e-13 |  | 161.144 | 1.0167e-14 | 300.371 | 6.879e-14 |  | 98.1854 | -1.7585e-14 | 298.458 | 1.46667e-13 |  | 198.33 | 1.9605e-14 | 296.09 | 1.359e-14 |  |  |  | 304.749 | -1.801e-14
| 115.311 | -5.5505e-14 | 299.846 | -3.79535e-13 |  |  |  | 296.582 | -5.2744e-14 |  | 81.4974 | 7.481e-15 | 316.607 | -1.69933e-13 |  | 160.99 | 5.753e-15 | 300.669 | 8.9489e-14 |  | 98.2597 | -1.5428e-14 | 298.78 | 1.39545e-13 |  | 198.181 | 2.6832e-14 | 296.404 | 1.7392e-14 |  |  |  | 305.049 | -4.34e-14
| 114.557 | -5.769e-14 | 300.12 | -3.9532e-13 |  |  |  | 296.858 | -6.4727e-14 |  | 81.5937 | -4.26e-16 | 316.908 | -1.65734e-13 |  | 160.847 | 2.762e-15 | 300.97 | 9.2143e-14 |  | 98.3317 | -1.6101e-14 | 299.079 | 1.45048e-13 |  | 198.032 | 1.8765e-14 | 296.706 | 1.5151e-14 |  |  |  | 305.375 | 6.615e-14
| 113.736 | -4.4086e-14 | 300.443 | -3.79251e-13 |  |  |  | 297.208 | -6.0278e-14 |  | 81.6196 | -6.99659e-13 | 317.184 | -1.59268e-13 |  | 160.693 | -3.729e-15 | 301.27 | 8.0397e-14 |  | 98.4038 | -2.1549e-14 | 299.351 | 1.42272e-13 |  | 197.876 | 8.512e-15 | 297.005 | 2.0198e-14 |  |  |  | 305.625 | 8.234e-14
| 112.909 | -5.0658e-14 | 300.719 | -3.88725e-13 |  |  |  | 297.484 | -6.089e-14 |  | 81.496 | 1.13406e-13 | 317.482 | -1.71982e-13 |  | 160.546 | -4.84e-16 | 301.569 | 7.5164e-14 |  | 98.4771 | -2.7265e-14 | 299.699 | 1.36766e-13 |  | 197.708 | 1.8143e-14 | 297.321 | 1.3394e-14 |  |  |  | 305.951 | -1.042e-14
| 112.303 | -4.6081e-14 | 301.017 | -3.83019e-13 |  |  |  | 297.76 | -5.1351e-14 |  | 81.4838 | 3.8674e-14 | 317.783 | -1.7358e-13 |  | 160.393 | -1.3754e-14 | 301.87 | 8.5919e-14 |  | 98.5481 | 6.441e-15 | 299.973 | 1.38289e-13 |  | 197.55 | 1.3454e-14 | 297.572 | 1.2366e-14 |  |  |  | 306.276 | -5.296e-14
| 111.276 | -3.8796e-14 | 301.343 | -3.76616e-13 |  |  |  | 298.084 | -4.6024e-14 |  | 81.5863 | 7.3054e-14 | 318.058 | -1.65615e-13 |  | 160.25 | -3.787e-15 | 302.169 | 7.3444e-14 |  | 98.6282 | 2.073e-15 | 300.247 | 1.39391e-13 |  | 197.398 | 2.4223e-14 | 297.889 | 1.2328e-14 |  |  |  | 306.527 | -1.425e-14
| 110.055 | -4.4961e-14 | 301.643 | -3.90372e-13 |  |  |  | 298.359 | -5.0638e-14 |  | 81.653 | 3.2321e-14 | 318.432 | -1.42423e-13 |  | 160.103 | 3.332e-15 | 302.445 | 9.9483e-14 |  | 98.7029 | 3.035e-15 | 300.52 | 1.35419e-13 |  | 197.234 | 1.9e-14 | 298.188 | 1.5578e-14 |  |  |  | 306.876 | 6.579e-14
| 108.419 | -5.0481e-14 | 301.917 | -3.71623e-13 |  |  |  | 298.632 | -4.7058e-14 |  | 81.6111 | 4.7521e-14 | 318.708 | -1.48836e-13 |  | 159.968 | -1.56e-15 | 302.772 | 8.6764e-14 |  | 98.7764 | -5.167e-15 | 300.871 | 1.30576e-13 |  | 197.075 | 1.1745e-14 | 298.488 | 2.2327e-14 |  |  |  | 307.127 | 7.554e-14
| 106.589 | -3.8823e-14 | 302.194 | -3.72196e-13 |  |  |  | 298.98 | -5.3941e-14 |  | 81.4908 | 9.354e-15 | 319.007 | -1.58964e-13 |  | 159.833 | 3.306e-15 | 303.072 | 8.8716e-14 |  | 98.8456 | -1.0145e-14 | 301.145 | 1.31993e-13 |  | 196.931 | 1.6242e-14 | 298.786 | 1.3984e-14 |  |  |  | 307.452 | -1.7e-15
| 104.678 | -3.3577e-14 | 302.543 | -3.6455e-13 |  |  |  | 299.252 | -4.5488e-14 |  | 81.4805 | 1.8448e-14 | 319.281 | -1.68359e-13 |  | 159.69 | 2.081e-15 | 303.372 | 8.2992e-14 |  | 98.9153 | -1.3032e-14 | 301.444 | 1.35392e-13 |  | 196.789 | 1.3736e-14 | 299.084 | 7.532e-15 |  |  |  | 307.778 | -4.54e-14
| 102.872 | -4.5085e-14 | 302.819 | -3.63935e-13 |  |  |  | 299.599 | -6.5784e-14 |  | 81.5739 | 2.1763e-14 | 319.556 | -1.53264e-13 |  | 159.557 | 7.163e-15 | 303.648 | 8.9291e-14 |  | 98.9773 | -6.617e-15 | 301.796 | 1.327e-13 |  | 196.648 | 1.7525e-14 | 299.399 | 1.3174e-14 |  |  |  | 308.104 | 5.77e-15
| 101.685 | -4.9938e-14 | 303.119 | -3.61553e-13 |  |  |  | 299.874 | -5.4497e-14 |  | 81.6107 | 5.21e-15 | 319.907 | -1.62777e-13 |  | 159.426 | 6.416e-15 | 303.948 | 9.1579e-14 |  | 99.0483 | -9.408e-15 | 302.072 | 1.29086e-13 |  | 196.507 | 2.0255e-14 | 299.698 | 1.5585e-14 |  |  |  | 308.353 | -5.41e-15
| 100.823 | -5.9013e-14 | 303.446 | -3.75409e-13 |  |  |  | 300.198 | -4.4703e-14 |  | 81.5552 | -5.11e-15 | 320.206 | -1.61294e-13 |  | 159.289 | 1.95e-16 | 304.248 | 9.429e-14 |  | 99.118 | -1.7056e-14 | 302.347 | 1.31574e-13 |  | 196.341 | 2.6954e-14 | 299.995 | 1.8908e-14 |  |  |  | 308.653 | -1.81e-14
| 99.6492 | -5.6944e-14 | 303.746 | -3.86391e-13 |  |  |  | 300.497 | -5.6364e-14 |  | 81.4414 | -4.24e-16 | 320.505 | -1.50275e-13 |  | 159.16 | -1.0808e-14 | 304.549 | 8.2303e-14 |  | 99.1887 | -1.03e-16 | 302.645 | 1.29169e-13 |  | 196.164 | 1.2612e-14 | 300.296 | 5.098e-15 |  |  |  | 309.003 | -1.477e-14
| 97.9338 | -4.0213e-14 | 303.997 | -3.73309e-13 |  |  |  | 300.77 | -5.5445e-14 |  | 81.5262 | 2.1283e-14 | 320.776 | -1.46671e-13 |  | 159.029 | 5.918e-15 | 304.849 | 8.9659e-14 |  | 99.2622 | -3.789e-15 | 302.923 | 1.25785e-13 |  | 196.019 | 3.233e-15 | 300.594 | 7.775e-15 |  |  |  | 309.254 | -3.274e-14
| 96.4304 | -3.6142e-14 | 304.348 | -3.90582e-13 |  |  |  | 301.096 | -3.8021e-14 |  | 81.6205 | 1.56978e-13 | 321.125 | -1.52243e-13 |  | 158.891 | 1.4138e-14 | 305.175 | 8.2396e-14 |  | 99.328 | 3.67e-16 | 303.249 | 1.22548e-13 |  | 195.862 | 1.4824e-14 | 300.912 | 4.408e-15 |  |  |  | 309.58 | 4.235e-14
| 94.1773 | -1.6527e-14 | 304.622 | -3.76488e-13 |  |  |  | 301.37 | -4.4199e-14 |  | 81.6247 | -1.85775e-13 | 321.424 | -1.62131e-13 |  | 158.764 | -4.551e-15 | 305.451 | 1.38676e-13 |  | 99.3996 | -9.209e-15 | 303.549 | 1.14198e-13 |  | 195.713 | 1.7278e-14 | 301.213 | 9.711e-15 |  |  |  | 309.828 | -3.497e-14
| 90.5607 | 1.6487e-14 | 304.973 | -3.69745e-13 |  |  |  | 301.645 | -5.148e-14 |  | 81.5262 | 9.5345e-14 | 321.698 | -1.68868e-13 |  | 158.628 | 1.477e-15 | 305.752 | 1.1486e-13 |  | 99.4749 | -1.6126e-14 | 303.899 | 1.21735e-13 |  | 195.558 | 1.4897e-14 | 301.529 | 3.805e-15 |  |  |  | 310.179 | -7.548e-14
| 88.3794 | 8.405e-15 | 305.25 | -3.95193e-13 |  |  |  | 301.995 | -3.881e-14 |  | 81.4968 | 5.6026e-14 | 321.998 | -1.78946e-13 |  | 158.51 | -2.501e-15 | 306.126 | 9.2544e-14 |  | 99.5467 | -1.9223e-14 | 304.174 | 1.17116e-13 |  | 195.401 | 9.686e-15 | 301.813 | 1.2597e-14 |  |  |  | 310.504 | 1.418e-14
| 85.5901 | -3.548e-15 | 305.525 | -3.86725e-13 |  |  |  | 302.271 | -3.7007e-14 |  | 81.5965 | 3.3898e-14 | 322.296 | -1.62923e-13 |  | 158.389 | -4.115e-15 | 306.402 | 8.8052e-14 |  | 99.6156 | -1.9452e-14 | 304.449 | 1.11875e-13 |  | 195.249 | 1.7403e-14 | 302.082 | 6.431e-15 |  |  |  | 310.756 | -2.906e-14
| 84.1154 | -3.7225e-14 | 305.8 | -3.79746e-13 |  |  |  | 302.546 | -3.3498e-14 |  | 81.6604 | 2.91e-14 | 322.571 | -1.56054e-13 |  | 158.261 | -2.354e-14 | 306.702 | 9.8091e-14 |  | 99.6817 | -6.701e-15 | 304.724 | 1.10193e-13 |  | 195.1 | 1.2054e-14 | 302.381 | 4.511e-15 |  |  |  | 311.081 | -2.3e-14
| 83.2099 | -2.6511e-14 | 306.15 | -3.9199e-13 |  |  |  | 302.872 | -3.166e-14 |  | 81.6073 | -5.3642e-14 | 322.922 | -1.60958e-13 |  | 158.143 | -1.121e-14 | 307.002 | 9.4196e-14 |  | 99.7446 | -1.2241e-14 | 305.075 | 1.13148e-13 |  | 194.956 | 1.1762e-14 | 302.699 | 7.599e-15 |  |  |  | 311.332 | 4.038e-14
| 83.0126 | -4.5825e-14 | 306.451 | -3.91084e-13 |  |  |  | 303.147 | -3.7176e-14 |  | 81.4926 | -1.8687e-14 | 323.223 | -1.6207e-13 |  | 158.028 | 9.204e-15 | 307.3 | 9.1441e-14 |  | 99.8094 | -2.7881e-14 | 305.349 | 1.21879e-13 |  | 194.812 | 1.8395e-14 | 302.999 | 1.1505e-14 |  |  |  | 311.655 | 2.055e-14
| 82.8837 | -5.8246e-14 | 306.726 | -3.95171e-13 |  |  |  | 303.497 | -4.7535e-14 |  | 81.5219 | -1.189e-15 | 323.498 | -1.65955e-13 |  | 157.901 | -1.073e-15 | 307.602 | 1.15071e-13 |  | 99.8767 | -1.5434e-14 | 305.65 | 1.10281e-13 |  | 194.662 | 2.047e-14 | 303.316 | 5.602e-15 |  |  |  | 311.981 | -1.82e-15
| 82.7315 | -5.4208e-14 | 307.001 | -4.17492e-13 |  |  |  | 303.773 | -5.4686e-14 |  | 81.6083 | 1.3009e-14 | 323.797 | -1.66431e-13 |  | 157.783 | 6.008e-15 | 307.879 | 1.02563e-13 |  | 99.9442 | -1.7505e-14 | 305.926 | 1.08091e-13 |  | 194.522 | 1.8416e-14 | 303.6 | 1.117e-15 |  |  |  | 312.255 | 1.023e-14
| 82.6022 | -5.3335e-14 | 307.352 | -4.16954e-13 |  |  |  | 304.049 | -5.5171e-14 |  | 81.6224 | -5.072e-15 | 324.123 | -1.73295e-13 |  | 157.669 | -2.595e-14 | 308.18 | 8.9622e-14 |  | 100.006 | -2.784e-15 | 306.276 | 1.09694e-13 |  | 194.378 | 1.4052e-14 | 303.918 | -2.188e-15 |  |  |  | 312.58 | 2.152e-14
| 82.4743 | -6.4502e-14 | 307.602 | -4.15479e-13 |  |  |  | 304.398 | -6.9585e-14 |  | 81.5434 | -2.1564e-14 | 324.398 | -1.61536e-13 |  | 157.549 | -4.986e-15 | 308.479 | 8.7633e-14 |  | 100.063 | -1.4915e-14 | 306.553 | 1.09943e-13 |  | 194.239 | 1.9432e-14 | 304.218 | -1.79e-16 |  |  |  | 312.829 | -1.96e-15
| 82.3723 | -7.5294e-14 | 307.977 | -4.01834e-13 |  |  |  | 304.65 | -6.8374e-14 |  | 81.4785 | -2.515e-14 | 324.698 | -1.71048e-13 |  | 157.435 | -1.2137e-14 | 308.779 | 9.3839e-14 |  | 100.122 | -2.1072e-14 | 306.828 | 1.06108e-13 |  | 194.098 | 1.5635e-14 | 304.518 | 3.192e-15 |  |  |  | 313.157 | -3.985e-14
| 82.2743 | -7.2839e-14 | 308.253 | -4.19173e-13 |  |  |  | 304.999 | -5.9144e-14 |  | 81.575 | -2.9677e-14 | 324.975 | -1.69244e-13 |  | 157.317 | -5.688e-15 | 309.078 | 1.04483e-13 |  | 100.181 | -1.2868e-14 | 307.126 | 1.07509e-13 |  | 193.953 | 1.8983e-14 | 304.786 | 2.466e-15 |  |  |  | 313.481 | -4.488e-14
| 82.1905 | -8.7851e-14 | 308.528 | -4.26088e-13 |  |  |  | 305.275 | -6.2748e-14 |  | 81.6408 | -1.401e-15 | 325.35 | -1.66973e-13 |  | 157.204 | -4.19e-16 | 309.379 | 1.05486e-13 |  | 100.239 | -2.09e-16 | 307.479 | 1.03987e-13 |  | 193.799 | 2.054e-14 | 305.085 | 1.85e-16 |  |  |  | 313.731 | -3.242e-14
| 82.0984 | -6.879e-14 | 308.877 | -4.2572e-13 |  |  |  | 305.551 | -5.5122e-14 |  | 81.5852 | 2.4147e-14 | 325.624 | -1.72433e-13 |  | 157.091 | -5.228e-15 | 309.679 | 8.0536e-14 |  | 100.297 | -1.956e-15 | 307.752 | 1.04059e-13 |  | 193.65 | 8.661e-15 | 305.403 | 3.89e-16 |  |  |  | 314.056 | 6.04e-15
| 82.0486 | -6.4486e-14 | 309.152 | -4.16726e-13 |  |  |  | 305.826 | -6.5788e-14 |  | 81.4674 | 3.2136e-14 | 325.925 | -1.67493e-13 |  | 156.973 | 1.2979e-14 | 309.979 | 7.0166e-14 |  | 100.351 | -7.379e-15 | 308.053 | 1.05654e-13 |  | 193.483 | 6.173e-15 | 305.685 | 1.547e-15 |  |  |  | 314.381 | 2.117e-14
| 82.0026 | -6.6207e-14 | 309.428 | -4.23511e-13 |  |  |  | 306.177 | -5.1685e-14 |  | 81.5384 | -8.958e-15 | 326.2 | -1.62234e-13 |  | 156.848 | 7.476e-15 | 310.281 | 4.3774e-14 |  | 100.399 | -1.88e-16 | 308.329 | 1.00825e-13 |  | 193.335 | 1.0956e-14 | 306.003 | 1.1816e-14 |  |  |  | 314.656 | -1.421e-14
| 81.9904 | -7.7925e-14 | 309.702 | -4.30633e-13 |  |  |  | 306.526 | -4.2037e-14 |  | 81.6374 | -1.5502e-14 | 326.5 | -1.49319e-13 |  | 156.73 | 6.042e-15 | 310.58 | 5.9382e-14 |  | 100.449 | -7.746e-15 | 308.679 | 9.774e-14 |  | 193.189 | 1.4925e-14 | 306.303 | 5.42e-15 |  |  |  | 314.982 | -2.106e-14
| 81.9838 | -7.3201e-14 | 310.054 | -4.23284e-13 |  |  |  | 306.777 | -5.9452e-14 |  | 81.6722 | 7.632e-15 | 326.776 | -1.70751e-13 |  | 156.611 | -6.619e-15 | 310.881 | 5.9067e-14 |  | 100.506 | -3.545e-15 | 308.956 | 9.6669e-14 |  | 193.044 | 1.6234e-14 | 306.62 | -3.23e-16 |  |  |  | 315.307 | -5.622e-14
| 81.9763 | -5.363e-14 | 310.328 | -4.36271e-13 |  |  |  | 307.052 | -5.1145e-14 |  | 81.5973 | -9.718e-15 | 327.125 | -1.64143e-13 |  | 156.495 | 1.0524e-14 | 311.18 | 5.8024e-14 |  | 100.56 | 2.153e-15 | 309.23 | 9.1854e-14 |  | 192.878 | 7.101e-15 | 306.92 | 2.91e-15 |  |  |  | 315.557 | -5.467e-14
| 81.9772 | -5.34e-14 | 310.603 | -4.4098e-13 |  |  |  | 307.327 | -4.5271e-14 |  | 81.5162 | 6.955e-15 | 327.427 | -1.35158e-13 |  | 156.377 | -2.656e-15 | 311.48 | 6.3477e-14 |  | 100.616 | -8.443e-15 | 309.581 | 9.8989e-14 |  | 192.734 | 1.0213e-14 | 307.22 | 2.6e-17 |  |  |  | 315.883 | 1.801e-14
| 81.9538 | -6.3285e-14 | 310.955 | -4.63907e-13 |  |  |  | 307.677 | -5.2819e-14 |  | 81.5985 | -4.741e-15 | 327.702 | -1.27071e-13 |  | 156.251 | -1.451e-15 | 311.731 | 6.7369e-14 |  | 100.672 | -1.1497e-14 | 309.854 | 9.4165e-14 |  | 192.587 | 2.3225e-14 | 307.521 | 4.68e-16 |  |  |  | 316.131 | 3.075e-14
| 81.9105 | -6.7439e-14 | 311.229 | -4.56463e-13 |  |  |  | 307.953 | -6.11e-14 |  | 81.6638 | 1.0616e-14 | 328.002 | -1.35028e-13 |  | 156.142 | 9.004e-15 | 312.031 | 5.7577e-14 |  | 100.726 | -6.181e-15 | 310.13 | 1.00454e-13 |  | 192.441 | 1.902e-14 | 307.788 | -2.206e-15 |  |  |  | 316.457 | -4.258e-14
| 81.8414 | -5.8061e-14 | 311.504 | -4.62266e-13 |  |  |  | 308.303 | -6.9201e-14 |  | 81.6182 | 2.1415e-14 | 328.277 | -1.57675e-13 |  | 156.029 | 2.2394e-14 | 312.407 | 4.4492e-14 |  | 100.783 | 6.144e-15 | 310.48 | 8.6205e-14 |  | 192.286 | 1.7002e-14 | 308.086 | -6.967e-15 |  |  |  | 316.782 | -6.97e-15
| 81.7821 | -4.936e-14 | 311.853 | -4.69176e-13 |  |  |  | 308.528 | -7.3696e-14 |  | 81.4922 | 1.6381e-14 | 328.627 | -1.43126e-13 |  | 155.918 | 1.7094e-14 | 312.632 | 2.96e-14 |  | 100.84 | -1.258e-15 | 310.781 | 8.5071e-14 |  | 192.14 | 1.2322e-14 | 308.388 | -9.239e-15 |  |  |  | 317.032 | -5.288e-14
| 81.7418 | -4.3406e-14 | 312.128 | -4.93588e-13 |  |  |  | 308.855 | -7.0751e-14 |  | 81.5448 | 1.9768e-14 | 328.926 | -1.4059e-13 |  | 155.815 | 5.3e-16 | 312.931 | 2.9058e-14 |  | 100.891 | 2.793e-15 | 311.056 | 8.7147e-14 |  | 191.997 | 6.999e-15 | 308.687 | -3.363e-15 |  |  |  | 317.383 | 2.78e-15
| 81.6755 | -4.3784e-14 | 312.43 | -4.83586e-13 |  |  |  | 309.154 | -6.7155e-14 |  | 81.6383 | -1.2875e-14 | 329.202 | -1.51297e-13 |  | 155.708 | 9.81e-16 | 313.257 | 2.5117e-14 |  | 100.941 | -4.311e-15 | 311.332 | 8.1499e-14 |  | 191.854 | 5.275e-15 | 309.004 | 2.12e-16 |  |  |  | 317.633 | -2.42e-14
| 81.6186 | -5.3554e-14 | 312.704 | -4.88683e-13 |  |  |  | 309.505 | -5.7491e-14 |  | 81.6698 | 3.807e-15 | 329.503 | -1.50928e-13 |  | 155.603 | -1.9007e-14 | 313.557 | 2.5195e-14 |  | 100.991 | -5.989e-15 | 311.68 | 8.3727e-14 |  | 191.699 | 1.32e-14 | 309.304 | -1.2169e-14 |  |  |  | 317.957 | -2.466e-14
| 81.5694 | -4.6569e-14 | 313.053 | -4.87621e-13 |  |  |  | 309.754 | -4.6297e-14 |  | 81.5739 | 1.2541e-14 | 329.803 | -1.51239e-13 |  | 155.511 | -1.5312e-14 | 313.857 | 3.9793e-14 |  | 101.042 | -7.644e-15 | 311.981 | 7.8277e-14 |  | 191.551 | 7.326e-15 | 309.605 | -4.594e-15 |  |  |  | 318.282 | -9.04e-14
| 81.5106 | -4.3698e-14 | 313.329 | -4.92216e-13 |  |  |  | 310.054 | -5.0221e-14 |  | 81.4912 | -9.75e-16 | 330.103 | -1.62303e-13 |  | 155.421 | -6.964e-15 | 314.156 | 2.8893e-14 |  | 101.094 | 3.122e-15 | 312.256 | 7.4807e-14 |  | 191.407 | 1.4745e-14 | 309.872 | -5.409e-15 |  |  |  | 318.558 | -7.969e-14
| 81.4805 | -2.888e-14 | 313.605 | -5.12031e-13 |  |  |  | 310.38 | -6.7093e-14 |  | 81.581 | 1.1002e-14 | 330.403 | -1.52506e-13 |  | 155.335 | -3.8216e-14 | 314.456 | 2.6827e-14 |  | 101.14 | -8.454e-15 | 312.531 | 7.4437e-14 |  | 191.263 | 1.7412e-14 | 310.173 | -3.16e-16 |  |  |  | 318.883 | 2.76e-15
| 81.4626 | -4.2484e-14 | 313.955 | -5.10624e-13 |  |  |  | 310.654 | -6.4395e-14 |  | 81.6604 | -1.687e-15 | 330.703 | -1.46978e-13 |  | 155.244 | -2.4932e-14 | 314.807 | 3.0311e-14 |  | 101.174 | -1.3163e-14 | 312.881 | 6.6218e-14 |  | 191.121 | 1.8227e-14 | 310.471 | -7.687e-15 |  |  |  | 319.132 | -1.99e-15
| 81.4363 | -5.9362e-14 | 314.229 | -5.23223e-13 |  |  |  | 310.93 | -6.2013e-14 |  | 81.6547 | -6.423e-15 | 331.003 | -1.57052e-13 |  | 155.163 | -5.26e-15 | 315.081 | 2.9943e-14 |  | 101.219 | -1.058e-15 | 313.156 | 7.2319e-14 |  | 190.976 | 7.258e-15 | 310.773 | -1.0062e-14 |  |  |  | 319.482 | -2.68e-14
| 81.4414 | -4.7563e-14 | 314.504 | -5.27501e-13 |  |  |  | 311.278 | -7.4307e-14 |  | 81.5641 | -1.2474e-14 | 331.303 | -1.50068e-13 |  | 155.076 | -8.097e-15 | 315.382 | 1.8545e-14 |  | 101.265 | 3.403e-15 | 313.458 | 6.7171e-14 |  | 190.814 | 5.238e-15 | 311.087 | -2.338e-15 |  |  |  | 319.732 | -3.487e-14
| 81.4484 | -4.2859e-14 | 314.855 | -5.37151e-13 |  |  |  | 311.556 | -6.3763e-14 |  | 81.4946 | -4.934e-15 | 331.604 | -1.52397e-13 |  | 154.998 | -2.187e-15 | 315.683 | 2.8153e-14 |  | 101.314 | -2.877e-15 | 313.807 | 7.582e-14 |  | 190.642 | 1.0094e-14 | 311.389 | -1.2959e-14 |  |  |  | 320.057 | -4.732e-14
| 81.4626 | -4.8592e-14 | 315.131 | -5.26907e-13 |  |  |  | 311.83 | -6.1569e-14 |  | 81.5505 | 5.739e-15 | 331.877 | -1.68479e-13 |  | 154.918 | 6.132e-15 | 315.957 | 2.4113e-14 |  | 101.359 | 3.169e-15 | 314.082 | 6.3808e-14 |  | 190.481 | 7.75e-15 | 311.687 | -1.2672e-14 |  |  |  | 320.403 | -3.87e-14
| 81.4654 | -4.0991e-14 | 315.406 | -5.23211e-13 |  |  |  | 312.206 | -5.9603e-14 |  | 81.5852 | -1.9211e-14 | 332.178 | -1.45947e-13 |  | 154.837 | -1.8246e-14 | 316.307 | 2.2121e-14 |  | 101.363 | 9.546e-15 | 314.382 | 7.026e-14 |  | 190.311 | 1.3887e-14 | 312.005 | -8.925e-15 |  |  |  | 320.652 | 3.535e-14
| 81.472 | -4.5842e-14 | 315.755 | -5.38683e-13 |  |  |  | 312.456 | -5.5045e-14 |  | 81.5448 | -5.272e-15 | 332.506 | -1.53925e-13 |  | 154.763 | -1.419e-15 | 316.532 | 2.1113e-14 |  | 101.332 | 3.246e-15 | 314.655 | 6.2678e-14 |  | 190.16 | 1.447e-14 | 312.305 | -1.2573e-14 |  |  |  | 320.976 | -5.331e-14
| 81.4714 | -4.2974e-14 | 316.03 | -5.37349e-13 |  |  |  | 312.806 | -4.4005e-14 |  | 81.3996 | -1.9788e-14 | 332.754 | -1.59944e-13 |  | 154.692 | -3.647e-15 | 316.832 | 2.6116e-14 |  | 101.343 | -9.02e-16 | 314.932 | 5.4029e-14 |  | 190.015 | 9.889e-15 | 312.603 | -1.7398e-14 |  |  |  | 321.25 | -2.297e-14
| 81.4668 | -3.9307e-14 | 316.329 | -5.44727e-13 |  |  |  | 313.08 | -5.0141e-14 |  | 81.4203 | 1.4426e-14 | 333.13 | -1.41494e-13 |  | 154.616 | -3.2232e-14 | 317.134 | 2.5081e-14 |  | 101.373 | -4.582e-15 | 315.283 | 5.4728e-14 |  | 189.862 | 1.325e-14 | 312.904 | -1.7657e-14 |  |  |  | 321.571 | -5.445e-14
|  |  | 316.63 | -5.68101e-13 |  |  |  | 313.355 | -7.7181e-14 |  | 81.5208 | -1.3291e-14 | 333.404 | -1.52002e-13 |  | 154.548 | 9.367e-15 | 317.432 | 5.709e-15 |  | 101.403 | 4.841e-15 | 315.557 | 4.9202e-14 |  | 189.711 | 1.2778e-14 | 313.223 | -1.6851e-14 |  |  |  | 321.846 | -2.315e-14
|  |  | 316.981 | -5.77343e-13 |  |  |  | 313.707 | -5.9916e-14 |  | 81.5767 | 5.849e-15 | 333.705 | -1.27144e-13 |  | 154.478 | -1.675e-15 | 317.807 | 2.591e-15 |  | 101.438 | 9.74e-16 | 315.858 | 4.708e-14 |  | 189.571 | 1.7908e-14 | 313.472 | -1.6516e-14 |  |  |  | 322.172 | -7.453e-14
|  |  | 317.23 | -5.85637e-13 |  |  |  | 313.982 | -4.7627e-14 |  | 81.5157 | 1.8173e-14 | 334.004 | -1.45195e-13 |  | 154.404 | 8.112e-15 | 318.107 | -9.311e-15 |  | 101.468 | -1.979e-15 | 316.182 | 4.8591e-14 |  | 189.436 | 1.245e-14 | 313.836 | -1.0706e-14 |  |  |  | 322.421 | -3.576e-14
|  |  | 317.505 | -5.81755e-13 |  |  |  | 314.257 | -5.5297e-14 |  | 81.395 | -2.5548e-14 | 334.305 | -1.423e-13 |  | 154.339 | -3.7158e-14 | 318.333 | -6.075e-15 |  | 101.449 | 4.596e-15 | 316.457 | 4.9121e-14 |  | 189.262 | 9.48e-15 | 314.088 | -2.1088e-14 |  |  |  | 322.746 | -4.197e-14
|  |  | 317.782 | -5.86854e-13 |  |  |  | 314.607 | -6.1497e-14 |  | 81.4124 | 2.9024e-14 | 334.605 | -1.30481e-13 |  | 154.272 | 2.706e-15 | 318.632 | -1.321e-15 |  | 101.399 | -9.96e-16 | 316.758 | 4.3251e-14 |  | 189.082 | 1.1525e-14 | 314.389 | -1.8936e-14 |  |  |  | 323.097 | -3.147e-14
|  |  | 318.131 | -5.98335e-13 |  |  |  | 314.882 | -3.9097e-14 |  | 81.4757 | 1.2348e-14 | 334.904 | -1.46603e-13 |  | 154.208 | -6.264e-15 | 318.958 | -1.0367e-14 |  | 101.404 | -5.285e-15 | 317.057 | 4.4145e-14 |  | 188.926 | 1.6142e-14 | 314.689 | -2.3737e-14 |  |  |  | 323.345 | 4.286e-14
|  |  | 318.48 | -6.06456e-13 |  |  |  | 315.156 | -4.7627e-14 |  | 81.4714 | -3.0656e-14 | 335.181 | -1.44211e-13 |  | 154.141 | 5.92e-16 | 319.256 | -3.2e-17 |  | 101.418 | 1.724e-15 | 317.407 | 3.6616e-14 |  | 188.776 | 1.4264e-14 | 314.989 | -1.0242e-14 |  |  |  | 323.672 | 2.263e-14
|  |  | 318.781 | -5.96311e-13 |  |  |  | 315.507 | -6.4536e-14 |  | 81.4076 | -1.9041e-14 | 335.48 | -1.52856e-13 |  | 154.082 | 2.041e-15 | 319.533 | 1.911e-15 |  | 101.439 | -5.069e-15 | 317.682 | 3.4391e-14 |  | 188.619 | 1.5517e-14 | 315.305 | -2.0941e-14 |  |  |  | 323.921 | -5.106e-14
|  |  | 319.057 | -6.02801e-13 |  |  |  | 315.783 | -3.7569e-14 |  | 81.3042 | -1.0643e-14 | 335.779 | -1.56531e-13 |  | 154.022 | 5.72e-15 | 319.857 | 8.28e-15 |  | 101.458 | -1.424e-15 | 317.958 | 3.6861e-14 |  | 188.471 | 3.743e-15 | 315.604 | -2.189e-14 |  |  |  | 324.273 | -2.262e-14
|  |  | 319.332 | -6.22534e-13 |  |  |  | 316.057 | -4.8701e-14 |  | 81.3789 | 1.9306e-14 | 336.056 | -1.54519e-13 |  | 153.964 | 3.035e-15 | 320.156 | 7.5e-17 |  | 101.484 | -3.334e-15 | 318.257 | 2.6116e-14 |  | 188.322 | 3.667e-15 | 315.904 | -1.8673e-14 |  |  |  | 324.523 | 3.439e-14
|  |  | 319.632 | -6.24168e-13 |  |  |  | 316.406 | -4.0376e-14 |  | 81.4555 | 1.564e-15 | 336.38 | -1.42724e-13 |  | 153.91 | 4.29e-16 | 320.504 | 1.918e-15 |  | 101.512 | -1.964e-15 | 318.531 | 2.9552e-14 |  | 188.156 | 3.832e-15 | 316.171 | -1.4855e-14 |  |  |  | 324.848 | 5.642e-14
|  |  | 319.882 | -6.19186e-13 |  |  |  | 316.657 | -5.4887e-14 |  | 81.4592 | 1.2068e-14 | 336.655 | -1.61277e-13 |  | 153.853 | -1.8585e-14 | 320.801 | -2.081e-14 |  | 101.536 | 2.287e-15 | 318.882 | 3.1585e-14 |  | 188.01 | 1.3218e-14 | 316.471 | -2.4241e-14 |  |  |  | 325.173 | -1.441e-14
|  |  | 320.231 | -6.38901e-13 |  |  |  | 316.931 | -3.9629e-14 |  | 81.3959 | 4.55e-16 | 337.03 | -1.77231e-13 |  | 153.801 | -2.4826e-14 | 321.098 | -3.768e-15 |  | 101.555 | -3.248e-15 | 319.182 | 2.1342e-14 |  | 187.853 | 1.9414e-14 | 316.772 | -2.8966e-14 |  |  |  | 325.449 | -7.959e-14
|  |  | 320.504 | -6.49718e-13 |  |  |  | 317.281 | -4.8813e-14 |  | 81.2708 | 7.746e-15 | 337.306 | -1.81854e-13 |  | 153.746 | -2.6061e-14 | 321.398 | -2.2696e-14 |  | 101.578 | -9.89e-16 | 319.457 | 2.6364e-14 |  | 187.697 | 1.2943e-14 | 317.087 | -3.1271e-14 |  |  |  | 325.749 | -8.9e-15
|  |  | 320.852 | -6.59443e-13 |  |  |  | 317.557 | -4.3125e-14 |  | 81.2972 | 1.0109e-14 | 337.605 | -1.70114e-13 |  | 153.697 | -1.6692e-14 | 321.647 | -1.9664e-14 |  | 101.587 | -4.725e-15 | 319.734 | 2.34e-14 |  | 187.549 | 1.1969e-14 | 317.389 | -2.3924e-14 |  |  |  | 326.024 | -6.586e-14
|  |  | 321.126 | -6.7157e-13 |  |  |  | 317.882 | -4.5124e-14 |  | 81.3664 | 2.191e-15 | 337.881 | -1.74482e-13 |  | 153.646 | -1.0783e-14 | 321.972 | -9e-17 |  | 101.602 | 3.886e-15 | 320.032 | 3.0435e-14 |  | 187.4 | 1.2315e-14 | 317.687 | -2.4854e-14 |  |  |  | 326.349 | 4.106e-14
|  |  | 321.399 | -6.74706e-13 |  |  |  | 318.181 | -4.8955e-14 |  | 81.365 | -7.859e-15 | 338.18 | -1.71867e-13 |  | 153.596 | -2.3107e-14 | 322.271 | -1.5891e-14 |  | 101.621 | 2.95e-15 | 320.379 | 3.8007e-14 |  | 187.236 | 1.1255e-14 | 318.004 | -1.6747e-14 |  |  |  | 326.7 | -4.077e-14
|  |  | 321.724 | -6.69279e-13 |  |  |  | 318.456 | -4.7573e-14 |  | 81.3034 | -7.95e-16 | 338.48 | -1.7077e-13 |  | 153.548 | -2.5388e-14 | 322.572 | -2.0154e-14 |  | 101.648 | 2.3e-16 | 320.652 | 2.5653e-14 |  | 187.079 | 6.966e-15 | 318.304 | -2.3326e-14 |  |  |  | 326.951 | -3.705e-14
|  |  | 322.023 | -6.77945e-13 |  |  |  | 318.781 | -5.7916e-14 |  | 81.1914 | -3.2e-16 | 338.78 | -1.68225e-13 |  | 153.496 | -9.363e-15 | 322.846 | -2.146e-14 |  | 101.671 | -7.018e-15 | 320.95 | 1.8262e-14 |  | 186.932 | 1.4389e-14 | 318.572 | -2.474e-14 |  |  |  | 327.276 | 5.3e-16
|  |  | 322.322 | -7.04502e-13 |  |  |  | 319.057 | -4.9961e-14 |  | 81.2572 | 2.7452e-14 | 339.08 | -1.68325e-13 |  | 153.45 | -4.901e-15 | 323.198 | 1.308e-15 |  | 101.694 | -1.014e-15 | 321.223 | 1.6152e-14 |  | 186.773 | 1.0988e-14 | 318.872 | -2.3611e-14 |  |  |  | 327.525 | -3.214e-14
|  |  | 322.596 | -7.26995e-13 |  |  |  | 319.331 | -7.4282e-14 |  | 81.3474 | 4.1554e-14 | 339.38 | -1.77215e-13 |  | 153.403 | 7.616e-15 | 323.497 | -2.0141e-14 |  | 101.709 | 6.079e-15 | 321.574 | 1.6998e-14 |  | 186.625 | 5.617e-15 | 319.188 | -1.5969e-14 |  |  |  | 327.875 | -8.97e-15
|  |  | 322.948 | -7.17424e-13 |  |  |  | 319.681 | -4.9217e-14 |  | 81.3771 | 2.6518e-14 | 339.655 | -1.59747e-13 |  | 153.359 | 1.5331e-14 | 323.797 | -1.0906e-14 |  | 101.728 | -1.53e-15 | 321.873 | 3.0939e-14 |  | 186.45 | 1.013e-14 | 319.489 | -2.422e-14 |  |  |  | 328.126 | 9.083e-14
|  |  | 323.223 | -7.16545e-13 |  |  |  | 319.957 | -4.9902e-14 |  | 81.305 | 1.8084e-14 | 340.005 | -1.429e-13 |  | 153.316 | 1.3229e-14 | 324.098 | -7.425e-15 |  | 101.748 | -1.1301e-14 | 322.147 | 1.6683e-14 |  | 186.262 | 8.289e-15 | 319.805 | -2.3159e-14 |  |  |  | 328.452 | -7.593e-14
|  |  | 323.498 | -7.0796e-13 |  |  |  | 320.304 | -5.8289e-14 |  | 81.1942 | 1.5557e-14 | 340.28 | -1.58746e-13 |  | 153.27 | 9.307e-15 | 324.374 | -2.1337e-14 |  | 101.76 | -5.14e-15 | 322.473 | 5.744e-15 |  | 186.085 | 7.77e-15 | 320.105 | -2.4895e-14 |  |  |  | 328.728 | -2.33e-14
|  |  | 323.849 | -7.23966e-13 |  |  |  | 320.577 | -4.3921e-14 |  | 81.2177 | -7.07e-15 | 340.58 | -1.53484e-13 |  | 153.229 | 1.044e-15 | 324.673 | -6.553e-15 |  | 101.771 | -8.979e-15 | 322.772 | 1.1223e-14 |  | 185.923 | 2.4408e-14 | 320.402 | -2.2744e-14 |  |  |  | 329.052 | -4.033e-14
|  |  | 324.123 | -7.44641e-13 |  |  |  | 320.85 | -4.786e-14 |  | 81.2736 | -2.8855e-14 | 340.88 | -1.75573e-13 |  | 153.189 | 1.034e-14 | 324.998 | -2.343e-14 |  | 101.793 | -1.2029e-14 | 323.047 | 4.272e-15 |  | 185.737 | 1.8938e-14 | 320.717 | -2.4776e-14 |  |  |  | 329.377 | 2.954e-14
|  |  | 324.424 | -7.42241e-13 |  |  |  | 321.199 | -6.9991e-14 |  | 81.2799 | 2.8877e-14 | 341.154 | -1.83066e-13 |  | 153.146 | 5.553e-15 | 325.323 | -2.5169e-14 |  | 101.818 | -1.5141e-14 | 323.348 | 6.001e-15 |  | 185.57 | 1.5936e-14 | 320.98 | -2.0472e-14 |  |  |  | 329.652 | 5.55e-15
|  |  | 324.7 | -7.53432e-13 |  |  |  | 321.472 | -7.8176e-14 |  | 81.2347 | 2.8353e-14 | 341.454 | -1.98294e-13 |  | 153.11 | -1.2144e-14 | 325.626 | -3.9621e-14 |  | 101.832 | -1.491e-15 | 323.622 | 1.0356e-14 |  | 185.403 | 7.8e-15 | 321.281 | -2.6494e-14 |  |  |  | 329.98 | -3.071e-14
|  |  | 325.05 | -7.60588e-13 |  |  |  | 321.745 | -6.9791e-14 |  | 81.1252 | 3.772e-15 | 341.78 | -1.7154e-13 |  | 153.071 | -2.4462e-14 | 325.85 | -4.7363e-14 |  | 101.815 | -2.867e-15 | 323.97 | 7.668e-15 |  | 185.246 | 5.766e-15 | 321.594 | -2.0556e-14 |  |  |  | 330.227 | -5.485e-14
|  |  | 325.325 | -7.69745e-13 |  |  |  | 322.096 | -6.7188e-14 |  | 81.1718 | -9.314e-15 | 342.079 | -1.50728e-13 |  | 153.034 | -1.6907e-14 | 326.15 | -4.4341e-14 |  | 101.803 | -3.256e-15 | 324.248 | 5.947e-15 |  | 185.071 | 4.744e-15 | 321.895 | -1.9659e-14 |  |  |  | 330.553 | -2.081e-14
|  |  | 325.676 | -7.75005e-13 |  |  |  | 322.37 | -6.5711e-14 |  | 81.261 | -2.389e-15 | 342.379 | -1.57502e-13 |  | 152.998 | 8.942e-15 | 326.476 | -1.9935e-14 |  | 101.81 | -2.455e-15 | 324.547 | 4.925e-15 |  | 184.897 | 5.431e-15 | 322.196 | -2.5191e-14 |  |  |  | 330.877 | 4.641e-14
|  |  | 325.952 | -7.74689e-13 |  |  |  | 322.646 | -7.5774e-14 |  | 81.2813 | -1.0985e-14 | 342.68 | -1.64275e-13 |  | 152.96 | 1.3892e-14 | 326.776 | -2.6313e-14 |  | 101.827 | -8.662e-15 | 324.824 | 9.405e-15 |  | 184.742 | 1.3343e-14 | 322.513 | -2.0685e-14 |  |  |  | 331.129 | -4.49e-15
|  |  | 326.228 | -7.79615e-13 |  |  |  | 322.995 | -4.4224e-14 |  | 81.2319 | 1.6404e-14 | 342.979 | -1.7351e-13 |  | 152.927 | -1.1797e-14 | 327.076 | -2.2193e-14 |  | 101.841 | -1.4264e-14 | 325.174 | 3.052e-15 |  | 184.588 | 4.927e-15 | 322.813 | -2.4263e-14 |  |  |  | 331.478 | 3.169e-14
|  |  | 326.577 | -7.96246e-13 |  |  |  | 323.271 | -4.8012e-14 |  | 81.1416 | -1.3896e-14 | 343.255 | -1.88095e-13 |  | 152.89 | -2.1683e-14 | 327.377 | -4.1966e-14 |  | 101.849 | -7.4e-15 | 325.475 | -2.06e-16 |  | 184.421 | 1.3867e-14 | 323.114 | -1.8958e-14 |  |  |  | 331.729 | -2.324e-14
|  |  | 326.853 | -7.92044e-13 |  |  |  | 323.597 | -4.4579e-14 |  | 81.1746 | -5.568e-15 | 343.629 | -1.92631e-13 |  | 152.858 | -8.467e-15 | 327.677 | -5.2988e-14 |  | 101.843 | -1.1014e-14 | 325.75 | -4.5e-15 |  | 184.243 | 1.2776e-14 | 323.38 | -2.8628e-14 |  |  |  | 332.079 | -4.91e-15
|  |  | 327.127 | -8.17196e-13 |  |  |  | 323.872 | -4.5691e-14 |  | 81.2489 | -1.771e-15 | 343.906 | -2.29998e-13 |  | 152.825 | -1.7736e-14 | 327.976 | -3.1873e-14 |  | 101.838 | -9.389e-15 | 326.027 | -1.067e-15 |  | 184.043 | 1.1697e-14 | 323.681 | -2.0615e-14 |  |  |  | 332.329 | 2.569e-14
|  |  | 327.402 | -8.18317e-13 |  |  |  | 324.147 | -2.0856e-14 |  | 81.2477 | -1.4167e-14 | 344.204 | -2.10355e-13 |  | 152.792 | -1.6785e-14 | 328.277 | -2.7723e-14 |  | 101.849 | 2.77e-16 | 326.325 | -2.399e-15 |  | 183.864 | 4.789e-15 | 323.998 | -2.0158e-14 |  |  |  | 332.681 | -2.07e-15
|  |  | 327.778 | -8.3131e-13 |  |  |  | 324.497 | -2.5322e-14 |  | 81.1896 | -3.118e-15 | 344.505 | -2.17581e-13 |  | 152.762 | -1.9708e-14 | 328.552 | -2.8949e-14 |  | 101.854 | 5.331e-15 | 326.676 | -6.77e-16 |  | 183.675 | 9.132e-15 | 324.316 | -2.5004e-14 |  |  |  | 332.929 | -1.661e-14
|  |  | 328.028 | -8.41396e-13 |  |  |  | 324.798 | -4.4876e-14 |  | 81.1059 | 3.5416e-14 | 344.805 | -1.86282e-13 |  | 152.73 | -1.1727e-14 | 328.852 | -3.2629e-14 |  | 101.784 | -2.607e-15 | 326.951 | 5.733e-15 |  | 183.497 | 9.4e-15 | 324.614 | -2.7049e-14 |  |  |  | 333.255 | 5.18e-15
|  |  | 328.328 | -8.57093e-13 |  |  |  | 325.074 | -4.2733e-14 |  | 81.191 | 2.1534e-14 | 345.103 | -1.96666e-13 |  | 152.7 | -2.9995e-14 | 329.153 | -4.1522e-14 |  | 101.579 | -1.471e-15 | 327.251 | 4.756e-15 |  | 183.332 | 1.1264e-14 | 324.915 | -2.7662e-14 |  |  |  | 333.579 | 3.89e-15
|  |  | 328.629 | -8.53108e-13 |  |  |  | 325.349 | -4.0548e-14 |  | 81.2872 | -1.2098e-14 | 345.405 | -1.95542e-13 |  | 152.673 | -2.3594e-14 | 329.454 | -5.0505e-14 |  | 101.401 | -7.18e-16 | 327.527 | 5.543e-15 |  | 183.166 | 1.614e-14 | 325.234 | -2.1575e-14 |  |  |  | 333.855 | 2.446e-14
|  |  | 328.903 | -8.78236e-13 |  |  |  | 325.7 | -4.847e-14 |  | 81.3 | 1.674e-14 | 345.705 | -1.87862e-13 |  | 152.644 | -1.5958e-14 | 329.754 | -5.2353e-14 |  | 101.347 | -1.004e-15 | 327.876 | 7.088e-15 |  | 182.986 | 1.3103e-14 | 325.533 | -2.3515e-14 |  |  |  | 334.181 | 1.158e-14
|  |  | 329.253 | -9.07093e-13 |  |  |  | 325.973 | -6.1962e-14 |  | 81.2404 | -2.4065e-14 | 346.028 | -2.1891e-13 |  | 152.618 | -6.119e-15 | 330.054 | -4.7091e-14 |  | 101.32 | -1.995e-15 | 328.177 | -1.156e-15 |  | 182.806 | 8.672e-15 | 325.801 | -2.4397e-14 |  |  |  | 334.43 | -2.27e-15
|  |  | 329.529 | -9.15533e-13 |  |  |  | 326.25 | -6.3962e-14 |  | 81.1224 | -1.1286e-14 | 346.327 | -2.0487e-13 |  | 152.592 | -1.0505e-14 | 330.355 | -4.2493e-14 |  | 101.301 | -1.743e-15 | 328.451 | -1.0311e-14 |  | 182.636 | 1.1355e-14 | 326.098 | -2.3159e-14 |  |  |  | 334.781 | -1.82e-15
|  |  | 329.828 | -9.31314e-13 |  |  |  | 326.601 | -4.6356e-14 |  | 81.1203 | -3.5732e-14 | 346.625 | -2.05391e-13 |  | 152.565 | 5.57e-16 | 330.654 | -4.1239e-14 |  | 100.957 | 4.71e-15 | 328.753 | -8.219e-15 |  | 182.44 | 1.97e-14 | 326.419 | -2.7638e-14 |  |  |  | 335.031 | 1.095e-14
|  |  | 330.154 | -9.51224e-13 |  |  |  | 326.876 | -3.4628e-14 |  | 81.1867 | 2.881e-14 | 346.923 | -2.03768e-13 |  | 152.539 | -2.59e-16 | 330.955 | -4.8541e-14 |  | 100.595 | 3.424e-15 | 329.103 | -1.074e-15 |  | 182.259 | 1.0703e-14 | 326.719 | -2.7023e-14 |  |  |  | 335.38 | 4.3e-15
|  |  | 330.454 | -9.52764e-13 |  |  |  | 327.151 | -4.4521e-14 |  | 81.2003 | 1.694e-15 | 347.196 | -2.08019e-13 |  | 152.515 | -9.251e-15 | 331.255 | -5.509e-14 |  | 100.371 | 2.711e-15 | 329.378 | 1.489e-15 |  | 182.087 | 2.1985e-14 | 327.017 | -1.7956e-14 |  |  |  | 335.632 | 9.577e-14
|  |  | 330.729 | -9.6061e-13 |  |  |  | 327.426 | -4.5619e-14 |  | 81.1777 | 1.8582e-14 | 347.494 | -2.11554e-13 |  | 152.493 | -3.692e-15 | 331.554 | -6.5766e-14 |  | 100.263 | 3.365e-15 | 329.678 | -4.515e-15 |  | 181.91 | 1.8254e-14 | 327.318 | -1.9418e-14 |  |  |  | 335.956 | -3.129e-14
|  |  | 331.229 | -9.596e-13 |  |  |  | 327.775 | -2.7977e-14 |  | 81.0727 | 1.9481e-14 | 347.769 | -2.09724e-13 |  | 152.471 | 2.148e-15 | 331.855 | -3.8525e-14 |  | 100.213 | 3.932e-15 | 329.954 | -6.83e-15 |  | 181.744 | 6.822e-15 | 327.619 | -2.5458e-14 |  |  |  | 336.305 | -9.55e-15
|  |  | 331.48 | -1.01285e-12 |  |  |  | 328.051 | -4.4036e-14 |  | 81.0768 | -1.6703e-14 | 348.119 | -1.95087e-13 |  | 152.449 | 5.408e-15 | 332.156 | -3.5344e-14 |  | 100.136 | -8.035e-15 | 330.253 | -3.15e-15 |  | 181.583 | 1.0278e-14 | 327.936 | -1.7763e-14 |  |  |  | 336.555 | -3.387e-14
|  |  | 331.705 | -1.03291e-12 |  |  |  | 328.327 | -4.454e-14 |  | 81.1768 | 4.192e-15 | 348.418 | -1.94342e-13 |  | 152.429 | -1.8399e-14 | 332.456 | -4.7045e-14 |  | 100.011 | 3.28e-16 | 330.604 | 1.855e-15 |  | 181.398 | 1.3504e-14 | 328.186 | -2.7544e-14 |  |  |  | 336.881 | 3.341e-14
|  |  | 331.905 | -1.07522e-12 |  |  |  | 328.677 | -6.3369e-14 |  | 81.2239 | 5.311e-15 | 348.719 | -2.06041e-13 |  | 152.406 | -8.889e-15 | 332.829 | -4.5395e-14 |  | 99.8103 | -2.979e-15 | 330.879 | 1.182e-15 |  | 181.19 | 9.338e-15 | 328.486 | -1.9071e-14 |  |  |  | 337.13 | -1.681e-14
|  |  | 332.255 | -1.09247e-12 |  |  |  | 328.953 | -4.8121e-14 |  | 81.1938 | 2.488e-15 | 349.018 | -2.12183e-13 |  | 152.386 | -6.92e-16 | 333.104 | -4.3123e-14 |  | 99.7296 | -5.91e-16 | 331.178 | -5.613e-15 |  | 181.003 | 8.847e-15 | 328.802 | -3.0337e-14 |  |  |  | 337.48 | -5.472e-14
|  |  | 332.531 | -1.0231e-12 |  |  |  | 329.278 | -4.2084e-14 |  | 81.1087 | -1.1103e-14 | 349.295 | -2.16982e-13 |  | 152.366 | 6.054e-15 | 333.406 | -3.2446e-14 |  | 99.6808 | 3.896e-15 | 331.454 | -1.4881e-14 |  | 180.83 | 8.781e-15 | 329.103 | -2.3332e-14 |  |  |  | 337.731 | -5.403e-14
|  |  | 332.829 | -1.09721e-12 |  |  |  | 329.552 | -3.8237e-14 |  | 81.0875 | -2.145e-14 | 349.592 | -2.12568e-13 |  | 152.343 | -1.5577e-14 | 333.705 | -3.0166e-14 |  | 99.6405 | -1.767e-15 | 331.754 | -9.038e-15 |  | 180.643 | 1.8769e-14 | 329.419 | -2.9562e-14 |  |  |  | 338.055 | -4.932e-14
|  |  | 333.105 | -1.15564e-12 |  |  |  | 329.853 | -3.7607e-14 |  | 81.1751 | -9.334e-15 | 349.895 | -2.07556e-13 |  | 152.327 | -2.5117e-14 | 334.004 | -3.0732e-14 |  | 99.5666 | -4.479e-15 | 332.03 | -8.929e-15 |  | 180.473 | 9.351e-15 | 329.72 | -2.7994e-14 |  |  |  | 338.405 | 3.262e-14
|  |  | 333.455 | -1.12631e-12 |  |  |  | 330.202 | -2.5126e-14 |  | 81.2103 | -5.918e-15 | 350.221 | -2.01681e-13 |  | 152.31 | -2.847e-14 | 334.305 | -3.4139e-14 |  | 99.4762 | -5.145e-15 | 332.379 | -1.0771e-14 |  | 180.302 | 1.2847e-14 | 329.986 | -2.5628e-14 |  |  |  | 338.655 | -1.393e-14
|  |  | 333.755 | -1.16722e-12 |  |  |  | 330.479 | -4.1498e-14 |  | 81.1817 | 7.111e-15 | 350.496 | -2.1211e-13 |  | 152.29 | -6.419e-15 | 334.581 | -3.4005e-14 |  | 99.4006 | 8.808e-15 | 332.679 | -5.649e-15 |  | 180.1 | 1.003e-14 | 330.287 | -2.7283e-14 |  |  |  | 338.979 | -7.92e-15
|  |  | 334.028 | -1.13891e-12 |  |  |  | 330.754 | -4.3559e-14 |  | 81.0701 | -1.3931e-14 | 350.796 | -2.02095e-13 |  | 152.271 | -6.263e-15 | 334.88 | -1.6375e-14 |  | 99.3467 | 1.0484e-14 | 332.954 | -7.066e-15 |  | 179.926 | 7.144e-15 | 330.604 | -2.9277e-14 |  |  |  | 339.229 | -2.18e-14
|  |  | 334.304 | -1.1812e-12 |  |  |  | 331.029 | -4.5227e-14 |  | 81.0684 | 1.4478e-14 | 351.097 | -2.11291e-13 |  | 152.254 | -2.7643e-14 | 335.18 | -3.6792e-14 |  | 99.3147 | 4.211e-15 | 333.229 | -1.2201e-14 |  | 179.757 | 1.0504e-14 | 330.903 | -3.0898e-14 |  |  |  | 339.578 | 1.91e-15
|  |  | 334.68 | -1.21993e-12 |  |  |  | 331.38 | -5.4244e-14 |  | 81.1681 | -1.2826e-14 | 351.372 | -2.25557e-13 |  | 152.236 | -1.6523e-14 | 335.479 | -2.9959e-14 |  | 99.2725 | -5.205e-15 | 333.579 | -1.3924e-14 |  | 179.574 | 1.3962e-14 | 331.202 | -2.3633e-14 |  |  |  | 339.83 | 1.373e-14
|  |  | 334.956 | -1.21702e-12 |  |  |  | 331.68 | -4.5343e-14 |  | 81.2262 | 2.003e-15 | 351.746 | -2.34024e-13 |  | 152.22 | 3.305e-15 | 335.802 | -3.8079e-14 |  | 99.1706 | -6.261e-15 | 333.88 | -6.541e-15 |  | 179.369 | 1.1135e-14 | 331.502 | -2.6793e-14 |  |  |  | 340.155 | 1.131e-14
|  |  | 335.205 | -1.26495e-12 |  |  |  | 331.954 | -3.6466e-14 |  | 81.1966 | 1.3329e-14 | 352.022 | -2.41655e-13 |  | 152.203 | 7.193e-15 | 336.104 | -2.9483e-14 |  | 99.0788 | -3.648e-15 | 334.177 | -5.902e-15 |  | 179.193 | 1.3787e-14 | 331.819 | -2.4602e-14 |  |  |  | 340.48 | -1.253e-14
|  |  | 335.53 | -1.23656e-12 |  |  |  | 332.28 | -4.9735e-14 |  | 81.1331 | 1.9551e-14 | 352.323 | -2.43049e-13 |  | 152.189 | 4.759e-15 | 336.43 | -4.4102e-14 |  | 98.9954 | -7.11e-15 | 334.455 | -1.0488e-14 |  | 179.024 | 1.4269e-14 | 332.119 | -2.8365e-14 |  |  |  | 340.755 | 7.07e-15
|  |  | 335.805 | -1.24617e-12 |  |  |  | 332.579 | -5.5192e-14 |  | 81.0548 | 2.1365e-14 | 352.623 | -2.48341e-13 |  | 152.173 | -1.9952e-14 | 336.655 | -6.6946e-14 |  | 98.894 | 5.25e-16 | 334.729 | -3.916e-15 |  | 178.835 | 9.102e-15 | 332.436 | -2.0189e-14 |  |  |  | 341.03 | -7.095e-14
|  |  | 336.155 | -1.30605e-12 |  |  |  | 332.855 | -3.3379e-14 |  | 81.1274 | 1.3825e-14 | 352.899 | -2.62533e-13 |  | 152.158 | -5.683e-15 | 336.956 | -5.8399e-14 |  | 98.8207 | 3.391e-15 | 335.081 | -4.46e-15 |  | 178.656 | 5.481e-15 | 332.688 | -2.5236e-14 |  |  |  | 341.355 | 2.616e-14
|  |  | 336.43 | -1.39126e-12 |  |  |  | 333.179 | -2.9885e-14 |  | 81.1669 | 2.6877e-14 | 353.2 | -2.44886e-13 |  | 152.144 | 7.468e-15 | 337.329 | -5.4031e-14 |  | 98.7251 | 4.418e-15 | 335.354 | -3.644e-15 |  | 178.471 | 1.0812e-14 | 333.003 | -1.7928e-14 |  |  |  | 341.679 | -1.0628e-13
|  |  | 336.73 | -1.28457e-12 |  |  |  | 333.455 | -4.8927e-14 |  | 81.1596 | 8.366e-15 | 353.499 | -2.608e-13 |  | 152.13 | -1.5153e-14 | 337.606 | -5.7551e-14 |  | 98.4743 | 4.997e-15 | 335.654 | -7.848e-15 |  | 178.29 | 8.001e-15 | 333.304 | -2.6689e-14 |  |  |  | 341.929 | -3.19e-14
|  |  | 337.081 | -1.35898e-12 |  |  |  | 333.755 | -6.0634e-14 |  | 81.1153 | -2.2334e-14 | 353.774 | -2.68889e-13 |  | 152.116 | -2.5743e-14 | 337.854 | -5.2365e-14 |  | 98.119 | 2.684e-15 | 335.929 | -6.691e-15 |  | 178.096 | 1.246e-14 | 333.619 | -2.5708e-14 |  |  |  | 342.28 | -1.424e-14
|  |  | 337.381 | -1.40413e-12 |  |  |  | 334.029 | -6.2621e-14 |  | 81.0218 | -8.477e-15 | 354.075 | -2.66451e-13 |  | 152.103 | -2.738e-15 | 338.155 | -5.4483e-14 |  | 97.7762 | 1.2762e-14 | 336.28 | -8.981e-15 |  | 177.921 | 1.2185e-14 | 333.919 | -2.4936e-14 |  |  |  | 342.529 | 3.86e-14
|  |  | 337.654 | -1.42867e-12 |  |  |  | 334.38 | -4.5624e-14 |  | 81.0768 | -7.203e-15 | 354.425 | -2.53385e-13 |  | 152.09 | -8.175e-15 | 338.455 | -7.798e-14 |  | 97.4848 | 7.254e-15 | 336.555 | -1.2494e-14 |  | 177.727 | 8.991e-15 | 334.22 | -2.6931e-14 |  |  |  | 342.878 | 2.294e-14
|  |  | 337.929 | -1.47297e-12 |  |  |  | 334.681 | -4.5534e-14 |  | 81.1505 | 1.9712e-14 | 354.726 | -2.67515e-13 |  | 152.076 | -9.724e-15 | 338.755 | -4.5727e-14 |  | 97.2656 | 5.407e-15 | 336.855 | -6.907e-15 |  | 177.548 | 1.1226e-14 | 334.487 | -2.238e-14 |  |  |  | 343.13 | 5.618e-14
|  |  | 338.23 | -1.29706e-12 |  |  |  | 334.955 | -5.411e-14 |  | 81.1482 | 3.919e-15 | 355.027 | -2.73544e-13 |  | 152.056 | -2.1467e-14 | 339.055 | -4.7847e-14 |  | 97.1407 | 8.59e-16 | 337.129 | -7.146e-15 |  | 177.376 | 2.0098e-14 | 334.803 | -1.8354e-14 |  |  |  | 343.455 | -4.33e-14
|  |  | 338.53 | -1.48493e-12 |  |  |  | 335.23 | -5.5462e-14 |  | 81.098 | -1.0132e-14 | 355.3 | -2.669e-13 |  | 152.039 | -1.4929e-14 | 339.381 | -6.4524e-14 |  | 96.9982 | 7.375e-15 | 337.48 | -9.999e-15 |  | 177.183 | 9.315e-15 | 335.119 | -2.754e-14 |  |  |  | 343.805 | 4.69e-15
|  |  | 338.805 | -1.53531e-12 |  |  |  | 335.581 | -5.2273e-14 |  | 81.0213 | 5.008e-15 | 355.602 | -2.66254e-13 |  | 152.026 | -1.7286e-14 | 339.68 | -4.4385e-14 |  | 96.7128 | 1.3952e-14 | 337.78 | -3.211e-15 |  | 176.987 | 1.1526e-14 | 335.42 | -2.3254e-14 |  |  |  | 344.055 | -1.946e-14
|  |  | 339.18 | -1.54367e-12 |  |  |  | 335.856 | -7.1881e-14 |  | 81.0875 | 3.861e-15 | 355.901 | -2.74135e-13 |  | 152.011 | -2.074e-15 | 339.979 | -4.3423e-14 |  | 96.3689 | 1.3029e-14 | 338.08 | -5.926e-15 |  | 176.81 | 1.2703e-14 | 335.735 | -2.9724e-14 |  |  |  | 344.379 | 3.117e-14
|  |  | 339.456 | -1.54437e-12 |  |  |  | 336.18 | -6.4553e-14 |  | 81.1627 | -1.8457e-14 | 356.202 | -2.79637e-13 |  | 151.997 | 1.3058e-14 | 340.28 | -5.0161e-14 |  | 96.0117 | 1.0172e-14 | 338.38 | -3.367e-15 |  | 176.627 | 5.276e-15 | 335.985 | -2.092e-14 |  |  |  | 344.655 | 8.31e-15
|  |  | 339.731 | -1.58227e-12 |  |  |  | 336.455 | -5.8271e-14 |  | 81.16 | -1.1367e-14 | 356.478 | -2.81448e-13 |  | 151.987 | 8.123e-15 | 340.58 | -7.5817e-14 |  | 95.7473 | 1.1159e-14 | 338.655 | -1.1192e-14 |  | 176.435 | 7.93e-15 | 336.302 | -2.7551e-14 |  |  |  | 344.981 | 4.05e-15
|  |  | 340.029 | -1.48274e-12 |  |  |  | 336.755 | -4.1064e-14 |  | 81.1045 | 5.246e-15 | 356.777 | -2.77349e-13 |  | 151.973 | 1.1919e-14 | 340.88 | -4.8413e-14 |  | 95.5735 | 4.864e-15 | 338.954 | -1.0874e-14 |  | 176.255 | 1.1199e-14 | 336.602 | -2.4333e-14 |  |  |  | 345.23 | 1.2e-16
|  |  | 340.381 | -1.63387e-12 |  |  |  | 337.105 | -5.8036e-14 |  | 81.0364 | 6.233e-15 | 357.077 | -2.84309e-13 |  | 151.965 | 7.485e-15 | 341.18 | -2.5036e-14 |  | 95.4581 | 2.58e-16 | 339.229 | -6.329e-15 |  | 176.06 | 1.2897e-14 | 336.903 | -2.7583e-14 |  |  |  | 345.554 | -2.227e-14
|  |  | 340.656 | -1.62532e-12 |  |  |  | 337.38 | -5.8499e-14 |  | 81.1096 | -1.1407e-14 | 357.377 | -2.86007e-13 |  | 151.951 | -9.16e-16 | 341.454 | -2.1248e-14 |  | 95.0932 | 1.0765e-14 | 339.579 | -1.0727e-14 |  | 175.876 | 5.216e-15 | 337.22 | -3.0925e-14 |  |  |  | 345.88 | -1.22e-15
|  |  | 340.956 | -1.66351e-12 |  |  |  | 337.654 | -6.4081e-14 |  | 81.1675 | 3.6225e-14 | 357.678 | -2.98003e-13 |  | 151.929 | -4.176e-15 | 341.78 | -1.9004e-14 |  | 94.5612 | 1.4105e-14 | 339.88 | -3.978e-15 |  | 175.687 | 1.5074e-14 | 337.519 | -2.1554e-14 |  |  |  | 346.127 | 6.73e-15
|  |  | 341.231 | -1.67048e-12 |  |  |  | 337.93 | -6.623e-14 |  | 81.1612 | -1.6591e-14 | 358.028 | -3.04159e-13 |  | 151.913 | 3.788e-15 | 342.081 | -3.2196e-14 |  | 94.1629 | 8.711e-15 | 340.153 | -1.991e-15 |  | 175.505 | 1.2172e-14 | 337.819 | -1.5693e-14 |  |  |  | 346.476 | -3.705e-14
|  |  | 341.505 | -1.65479e-12 |  |  |  | 338.28 | -6.8472e-14 |  | 81.0988 | -3.7974e-14 | 358.304 | -2.86341e-13 |  | 151.9 | 6.157e-15 | 342.356 | -2.6545e-14 |  | 93.8582 | 5.353e-15 | 340.453 | -6.762e-15 |  | 175.291 | 1.9424e-14 | 338.086 | -2.9411e-14 |  |  |  | 346.723 | -1.039e-14
|  |  | 341.881 | -1.70284e-12 |  |  |  | 338.555 | -6.749e-14 |  | 81.0255 | -2.2334e-14 | 358.603 | -2.98934e-13 |  | 151.887 | -8.907e-15 | 342.655 | -3.3951e-14 |  | 93.6595 | -5.774e-15 | 340.728 | -1.1242e-14 |  | 175.111 | 1.589e-15 | 338.402 | -1.6776e-14 |  |  |  | 347.072 | -1.3e-14
|  |  | 342.18 | -1.73342e-12 |  |  |  | 338.83 | -7.6459e-14 |  | 81.1215 | 4.364e-15 | 358.904 | -3.26727e-13 |  | 151.874 | 7.747e-15 | 342.956 | -4.3509e-14 |  | 93.5522 | 2.838e-15 | 341.079 | -9.428e-15 |  | 174.923 | -2.57e-16 | 338.703 | -2.507e-14 |  |  |  | 347.322 | -5.579e-14
|  |  | 342.455 | -1.73749e-12 |  |  |  | 339.18 | -5.5626e-14 |  | 81.1887 | 9.048e-15 | 359.204 | -3.26012e-13 |  | 151.861 | -1.8833e-14 | 343.255 | -5.1321e-14 |  | 93.4705 | 1.145e-13 | 341.379 | 2.626e-15 |  | 174.721 | 4.005e-15 | 339.002 | -2.7006e-14 |  |  |  | 347.645 | 3.451e-14
|  |  | 342.755 | -1.80333e-12 |  |  |  | 339.455 | -5.6322e-14 |  | 81.1661 | 9.909e-15 | 359.529 | -3.37011e-13 |  | 151.851 | 5.421e-15 | 343.555 | -4.8055e-14 |  | 93.3863 | 2.07444e-13 | 341.654 | -7.584e-15 |  | 174.542 | 2.2933e-14 | 339.319 | -1.7326e-14 |  |  |  | 347.97 | -1.256e-14
|  |  | 343.053 | -1.78488e-12 |  |  |  | 339.73 | -4.6471e-14 |  | 81.1045 | -5.83e-16 | 359.779 | -3.47928e-13 |  | 151.835 | 1.9657e-14 | 343.854 | -5.0419e-14 |  | 93.3503 | 1.88475e-13 | 341.955 | -7.887e-15 |  | 174.337 | 1.7738e-14 | 339.636 | -2.1565e-14 |  |  |  | 348.246 | -6.586e-14
|  |  | 343.355 | -1.81113e-12 |  |  |  | 340.106 | -6.5726e-14 |  | 81.0133 | -2.769e-15 | 360.104 | -3.56291e-13 |  | 151.805 | 1.933e-14 | 344.154 | -4.6726e-14 |  | 93.3375 | 7.7016e-14 | 342.254 | -1.4682e-14 |  | 174.147 | 1.1061e-14 | 339.885 | -2.1691e-14 |  |  |  | 348.569 | -1.894e-14
|  |  | 343.63 | -1.88869e-12 |  |  |  | 340.38 | -6.6174e-14 |  | 81.0853 | 2.1691e-14 | 360.406 | -3.60678e-13 |  | 151.782 | 5.595e-15 | 344.454 | -6.2174e-14 |  | 93.33 | 3.1125e-14 | 342.604 | -4.607e-15 |  | 173.947 | 5.64e-15 | 340.202 | -2.5827e-14 |  |  |  | 348.92 | 2.534e-14
|  |  | 343.93 | -1.91383e-12 |  |  |  | 340.681 | -5.6553e-14 |  | 81.1525 | -8.244e-15 | 360.68 | -3.49596e-13 |  | 151.767 | 2.5557e-14 | 344.755 | -4.15e-14 |  | 93.1434 | 2.9908e-14 | 342.878 | -3.119e-15 |  | 173.765 | 1.2366e-14 | 340.501 | -1.4397e-14 |  |  |  | 349.171 | 1.831e-14
|  |  | 344.206 | -1.90269e-12 |  |  |  | 340.954 | -6.159e-14 |  | 81.1515 | 2.95e-15 | 360.981 | -3.67683e-13 |  | 151.749 | 8.046e-15 | 345.055 | -5.4358e-14 |  | 92.6337 | 2.9024e-14 | 343.154 | -2.973e-15 |  | 173.571 | 9.448e-15 | 340.801 | -2.152e-14 |  |  |  | 349.52 | 5.36e-15
|  |  | 344.554 | -1.88132e-12 |  |  |  | 341.255 | -6.4653e-14 |  | 81.0814 | -2.3136e-14 | 361.307 | -3.81438e-13 |  | 151.734 | 1.2211e-14 | 345.429 | -3.8649e-14 |  | 92.2884 | 1.962e-14 | 343.454 | -1.0455e-14 |  | 173.394 | 1.1841e-14 | 341.118 | -2.2663e-14 |  |  |  | 349.77 | -4.267e-14
|  |  | 344.83 | -1.91226e-12 |  |  |  | 341.53 | -6.0936e-14 |  | 81.002 | 1.27e-15 | 361.58 | -3.66049e-13 |  | 151.72 | 8.36e-16 | 345.729 | -2.6957e-14 |  | 92.0626 | 1.9647e-14 | 343.729 | -8.328e-15 |  | 173.201 | 1.0745e-14 | 341.435 | -2.3628e-14 |  |  |  | 350.02 | -4.15e-15
|  |  | 345.106 | -1.92171e-12 |  |  |  | 341.88 | -5.9542e-14 |  | 81.0917 | -1.3568e-14 | 361.882 | -3.48002e-13 |  | 151.703 | 8.206e-15 | 345.955 | -3.7912e-14 |  | 91.9372 | 5.398e-15 | 344.104 | -7.173e-15 |  | 173.009 | -1.241e-15 | 341.702 | -2.8128e-14 |  |  |  | 350.372 | 2.877e-14
|  |  | 345.406 | -1.82744e-12 |  |  |  | 342.154 | -7.2338e-14 |  | 81.1697 | 3.861e-15 | 362.181 | -3.40291e-13 |  | 151.687 | 1.3797e-14 | 346.252 | -4.0416e-14 |  | 91.8616 | -6.295e-15 | 344.377 | 1.416e-15 |  | 172.821 | 1.452e-14 | 342.002 | -2.7097e-14 |  |  |  | 350.697 | -1.398e-14
|  |  | 345.731 | -1.92225e-12 |  |  |  | 342.43 | -5.8816e-14 |  | 81.1557 | -1.4793e-14 | 362.481 | -3.43882e-13 |  | 151.67 | 1.352e-15 | 346.575 | -5.3622e-14 |  | 91.8272 | -3.912e-15 | 344.653 | -8.15e-15 |  | 172.635 | 1.3517e-14 | 342.302 | -2.785e-14 |  |  |  | 350.972 | -3.103e-14
|  |  | 346.03 | -1.89408e-12 |  |  |  | 342.755 | -6.7489e-14 |  | 81.0938 | 4.833e-15 | 362.782 | -3.66183e-13 |  | 151.652 | -7.577e-15 | 346.875 | -4.1617e-14 |  | 91.5733 | 2.034e-15 | 344.953 | -4.068e-15 |  | 172.446 | 2.1553e-14 | 342.617 | -3.0473e-14 |  |  |  | 351.221 | 5.85e-15
|  |  | 346.378 | -2.00001e-12 |  |  |  | 343.055 | -4.8646e-14 |  | 81.0096 | 1.3262e-14 | 363.082 | -3.65112e-13 |  | 151.638 | -1.041e-14 | 347.147 | -3.9878e-14 |  | 90.8832 | 1.6661e-14 | 345.304 | -2.965e-15 |  | 172.256 | 1.6695e-14 | 342.934 | -1.6346e-14 |  |  |  | 351.572 | -1.871e-14
|  |  | 346.651 | -1.98586e-12 |  |  |  | 343.405 | -4.9122e-14 |  | 81.0763 | 8.093e-15 | 363.383 | -3.71647e-13 |  | 151.623 | 1.1574e-14 | 347.447 | -4.2659e-14 |  | 90.2519 | 1.9165e-14 | 345.579 | -3.187e-15 |  | 172.084 | 9.433e-15 | 343.2 | -2.0259e-14 |  |  |  | 351.823 | -3.368e-14
|  |  | 346.924 | -2.01744e-12 |  |  |  | 343.679 | -4.0973e-14 |  | 81.1314 | -7.289e-15 | 363.683 | -3.91385e-13 |  | 151.609 | 1.392e-14 | 347.77 | -4.5194e-14 |  | 89.6375 | 2.5582e-14 | 345.878 | 4.318e-15 |  | 171.895 | -9.31e-16 | 343.517 | -1.2816e-14 |  |  |  | 352.172 | -9.79e-15
|  |  | 347.223 | -1.97851e-12 |  |  |  | 343.955 | -5.185e-14 |  | 81.1337 | -8.585e-15 | 363.983 | -4.18039e-13 |  | 151.592 | -2.173e-15 | 348.071 | -4.7072e-14 |  | 89.4555 | 1.828e-14 | 346.152 | 1.574e-15 |  | 171.708 | 1.086e-15 | 343.784 | -2.5105e-14 |  |  |  | 352.424 | -7.71e-15
|  |  | 347.497 | -1.94618e-12 |  |  |  | 344.279 | -5.8783e-14 |  | 81.0988 | -3.932e-15 | 364.283 | -4.0908e-13 |  | 151.577 | -1.2658e-14 | 348.37 | -3.3885e-14 |  | 89.3639 | 8.203e-15 | 346.5 | -1.0291e-14 |  | 171.519 | 8.667e-15 | 344.101 | -2.7191e-14 |  |  |  | 352.774 | -2.78e-14
|  |  | 347.846 | -2.06182e-12 |  |  |  | 344.581 | -6.1804e-14 |  | 80.9974 | -6.274e-15 | 364.609 | -3.89439e-13 |  | 151.559 | 4.211e-15 | 348.67 | -3.6799e-14 |  | 89.3288 | 1.801e-15 | 346.773 | -7.451e-15 |  | 171.333 | 1.1278e-14 | 344.401 | -2.6955e-14 |  |  |  | 353.098 | -2.679e-14
|  |  | 348.12 | -2.07476e-12 |  |  |  | 344.855 | -7.2616e-14 |  | 81.0435 | -3.501e-15 | 364.883 | -3.95156e-13 |  | 151.543 | 3.837e-15 | 348.971 | -4.7649e-14 |  | 89.2859 | -8.032e-15 | 347.072 | 1.355e-15 |  | 171.143 | 1.5894e-14 | 344.717 | -1.5825e-14 |  |  |  | 353.349 | 4.58e-15
|  |  | 348.42 | -2.05055e-12 |  |  |  | 345.155 | -6.7807e-14 |  | 81.1351 | -5.0594e-14 | 365.208 | -4.05525e-13 |  | 151.529 | 1.5743e-14 | 349.271 | -5.1574e-14 |  | 89.2567 | 1.0555e-14 | 347.344 | 1.2427e-14 |  | 170.952 | 1.2223e-14 | 345.034 | -1.7078e-14 |  |  |  | 353.676 | -3.318e-14
|  |  | 348.695 | -2.08156e-12 |  |  |  | 345.505 | -7.4692e-14 |  | 81.1669 | 8.197e-15 | 365.507 | -4.22743e-13 |  | 151.513 | -1.485e-15 | 349.572 | -6.8608e-14 |  | 89.0149 | 5.305e-15 | 347.643 | 1.947e-15 |  | 170.766 | 1.6201e-14 | 345.285 | -2.8136e-14 |  |  |  | 353.951 | 1.707e-14
|  |  | 349.043 | -2.07003e-12 |  |  |  | 345.779 | -5.8165e-14 |  | 81.1181 | 4.146e-15 | 365.808 | -4.30236e-13 |  | 151.5 | 7.141e-15 | 349.897 | -7.1623e-14 |  | 88.8799 | 7.743e-15 | 347.941 | 2.63e-16 |  | 170.585 | 3.132e-15 | 345.583 | -2.6024e-14 |  |  |  | 354.275 | -2.014e-14
|  |  | 349.32 | -2.05465e-12 |  |  |  | 346.055 | -5.5557e-14 |  | 81.0111 | 4.37e-15 | 366.133 | -4.30289e-13 |  | 151.486 | -2.0553e-14 | 350.173 | -5.014e-14 |  | 88.8065 | -1.21e-16 | 348.242 | 1.188e-15 |  | 170.382 | 8.674e-15 | 345.901 | -2.1285e-14 |  |  |  | 354.55 | -7.6e-15
|  |  | 349.594 | -2.04908e-12 |  |  |  | 346.327 | -6.0162e-14 |  | 81.0316 | 3.1886e-14 | 366.383 | -4.38798e-13 |  | 151.472 | -2.438e-15 | 350.473 | -2.8509e-14 |  | 88.79 | -4.4e-17 | 348.517 | -1.295e-15 |  | 170.176 | 9.502e-15 | 346.216 | -2.2741e-14 |  |  |  | 354.875 | 8.19e-14
|  |  | 349.971 | -2.08803e-12 |  |  |  | 346.673 | -5.7275e-14 |  | 81.1144 | 2.3793e-14 | 366.683 | -4.60067e-13 |  | 151.455 | -8.126e-15 | 350.773 | -4.6162e-14 |  | 88.749 | 1.1096e-14 | 348.868 | 7.576e-15 |  | 169.991 | 3.69e-15 | 346.481 | -1.5895e-14 |  |  |  | 355.126 | 3.937e-14
|  |  | 350.272 | -1.98817e-12 |  |  |  | 346.973 | -5.4186e-14 |  | 81.1294 | 4.929e-15 | 366.957 | -4.31382e-13 |  | 151.441 | -2.0194e-14 | 351.098 | -4.1753e-14 |  | 87.4623 | 2.4689e-14 | 349.168 | 4.253e-15 |  | 169.793 | 1.0797e-14 | 346.796 | -2.0724e-14 |  |  |  | 355.451 | -2.97e-14
|  |  | 350.546 | -2.11219e-12 |  |  |  | 347.297 | -7.3736e-14 |  | 81.0875 | 9.58e-16 | 367.558 | -4.46443e-13 |  | 151.428 | -8.873e-15 | 351.399 | -3.5727e-14 |  | 87.2547 | 2.4632e-14 | 349.466 | 6.765e-15 |  | 169.585 | 9.215e-15 | 347.111 | -1.5645e-14 |  |  |  | 355.801 | -1.035e-14
|  |  | 350.822 | -2.08353e-12 |  |  |  | 347.569 | -5.674e-14 |  | 80.9934 | -7.6234e-14 | 367.857 | -4.4866e-13 |  | 151.413 | 3.545e-15 | 351.7 | -3.5228e-14 |  | 87.1013 | 1.6956e-14 | 349.743 | 5.504e-15 |  | 169.407 | -4.27e-16 | 347.427 | -1.9059e-14 |  |  |  | 356.052 | -1.4e-16
|  |  | 351.099 | -2.10044e-12 |  |  |  | 347.871 | -2.9566e-14 |  | 81.0336 | 6.405e-15 | 368.105 | -4.45063e-13 |  | 151.399 | 1.1561e-14 | 352.024 | -4.13e-14 |  | 87.0888 | 9.29e-15 | 350.043 | 3.542e-15 |  | 169.226 | 1.0796e-14 | 347.675 | -1.2295e-14 |  |  |  | 356.376 | 2.185e-14
|  |  | 351.448 | -2.12437e-12 |  |  |  | 348.171 | -3.4506e-14 |  | 81.1186 | 1.6328e-14 | 368.405 | -4.42789e-13 |  | 151.386 | 1.4304e-14 | 352.325 | -2.9966e-14 |  | 87.1027 | -5.813e-15 | 350.319 | 4.709e-15 |  | 169.025 | 8.932e-15 | 347.993 | -1.4261e-14 |  |  |  | 356.653 | -3.201e-14
|  |  | 351.723 | -2.18133e-12 |  |  |  | 348.495 | -4.2951e-14 |  | 81.1266 | 8.079e-15 | 368.604 | -4.64209e-13 |  | 151.374 | 1.012e-15 | 352.626 | -2.6979e-14 |  | 87.106 | 2.898e-15 | 350.694 | -6.51e-16 |  | 168.84 | 1.727e-15 | 348.294 | -2.481e-14 |  |  |  | 356.976 | 2.563e-14
|  |  | 351.999 | -2.07312e-12 |  |  |  | 348.794 | -4.909e-14 |  | 81.0772 | -7.716e-15 | 368.83 | -4.77474e-13 |  | 151.36 | -5.881e-15 | 352.926 | -3.143e-14 |  | 87.1019 | 3.632e-15 | 350.97 | 7.301e-15 |  | 168.645 | 1.2509e-14 | 348.61 | -2.329e-14 |  |  |  | 357.252 | -4.73e-15
|  |  | 352.3 | -2.09497e-12 |  |  |  | 349.069 | -4.111e-14 |  | 80.9805 | 1.415e-14 | 369.13 | -4.79816e-13 |  | 151.349 | -1.4703e-14 | 353.225 | -3.1267e-14 |  | 86.7065 | -8.3e-16 | 351.271 | 7.007e-15 |  | 168.464 | 7.923e-15 | 348.927 | -2.2176e-14 |  |  |  | 357.577 | 1.022e-14
|  |  | 352.649 | -2.12498e-12 |  |  |  | 349.343 | -3.9662e-14 |  | 81.0284 | -8.35e-15 | 369.355 | -4.76416e-13 |  | 151.337 | -2.5598e-14 | 353.45 | -5.1849e-14 |  | 86.7093 | 4.049e-15 | 351.546 | 3.979e-15 |  | 168.27 | 7.162e-15 | 349.178 | -1.956e-14 |  |  |  | 357.853 | 2.451e-14
|  |  | 352.925 | -2.13312e-12 |  |  |  | 349.669 | -4.5458e-14 |  | 81.1108 | -6.204e-15 | 369.655 | -4.79684e-13 |  | 151.323 | -2.1491e-14 | 353.75 | -6.2485e-14 |  | 86.7295 | -5.76e-15 | 351.847 | 1.498e-15 |  | 168.08 | 1.968e-15 | 349.496 | -1.1745e-14 |  |  |  | 358.179 | -3.697e-14
|  |  | 353.201 | -2.08559e-12 |  |  |  | 349.946 | -4.3148e-14 |  | 81.1274 | 1.9744e-14 | 369.981 | -4.77958e-13 |  | 151.312 | -1.6222e-14 | 354.052 | -2.051e-14 |  | 86.7596 | 2.577e-15 | 352.122 | 6.019e-15 |  | 167.905 | -2.212e-15 | 349.797 | -1.7809e-14 |  |  |  | 358.454 | 4.219e-14
|  |  | 353.501 | -2.08405e-12 |  |  |  | 350.297 | -4.5783e-14 |  | 81.0796 | 1.2349e-14 | 370.28 | -4.8993e-13 |  | 151.299 | -8.649e-15 | 354.351 | -1.0544e-14 |  | 86.7696 | -4.045e-15 | 352.473 | 2.437e-15 |  | 167.718 | 1.6208e-14 | 350.114 | -1.33e-14 |  |  |  | 358.777 | -1.534e-14
|  |  | 353.851 | -2.19207e-12 |  |  |  | 350.573 | -3.4995e-14 |  | 81.1369 | -2.7281e-14 | 370.583 | -4.9735e-13 |  | 151.289 | -2.561e-15 | 354.653 | -9.149e-15 |  | 86.7136 | 1.966e-15 | 352.772 | 4.571e-15 |  | 167.529 | 7.209e-15 | 350.415 | -1.5343e-14 |  |  |  | 359.053 | -2.292e-14
|  |  | 354.126 | -2.14786e-12 |  |  |  | 350.872 | -3.7665e-14 |  | 81.2502 | -4.9666e-14 | 370.883 | -5.05165e-13 |  | 151.276 | 4.716e-15 | 354.952 | -3.8566e-14 |  | 86.475 | 3.121e-15 | 353.074 | 4.71e-16 |  | 167.347 | 1.1369e-14 | 350.682 | -2.4164e-14 |  |  |  | 359.379 | 3.952e-14
|  |  | 354.427 | -2.15433e-12 |  |  |  | 351.222 | -3.5584e-14 |  | 81.3145 | -1.6518e-14 | 371.157 | -5.03406e-13 |  | 151.263 | 1.2392e-14 | 355.252 | -2.8759e-14 |  | 86.4521 | -1.161e-15 | 353.349 | 8.654e-15 |  | 167.138 | 1.1627e-14 | 350.998 | -2.2319e-14 |  |  |  | 359.653 | 2.919e-14
|  |  | 354.776 | -2.09729e-12 |  |  |  | 351.498 | -3.3107e-14 |  | 81.2756 | 6.438e-15 | 371.459 | -5.07223e-13 |  | 151.252 | 1.3388e-14 | 355.553 | -3.1156e-14 |  | 86.4477 | 2.312e-15 | 353.649 | 5.514e-15 |  | 166.961 | 2.3238e-14 | 351.299 | -2.1809e-14 |  |  |  | 360.004 | -1.682e-14
|  |  | 355.052 | -2.09435e-12 |  |  |  | 351.775 | -5.4305e-14 |  | 81.1768 | 2.0589e-14 | 371.834 | -5.06002e-13 |  | 151.239 | 1.6449e-14 | 355.851 | -3.681e-14 |  | 86.467 | -7.373e-15 | 353.924 | 3.45e-15 |  | 166.767 | 7.167e-15 | 351.599 | -2.8042e-14 |  |  |  | 360.254 | 1.467e-14
|  |  | 355.327 | -2.13211e-12 |  |  |  | 352.073 | -7.2606e-14 |  | 81.145 | 2.5328e-14 | 372.134 | -5.3248e-13 |  | 151.229 | 5.406e-15 | 356.178 | -4.1277e-14 |  | 86.3806 | 2.797e-15 | 354.224 | 4.034e-15 |  | 166.579 | 1.8084e-14 | 351.917 | -2.3731e-14 |  |  |  | 360.603 | 3.452e-14
|  |  | 355.628 | -2.124e-12 |  |  |  | 352.374 | -5.2098e-14 |  | 81.2117 | 1.962e-15 | 372.358 | -5.38804e-13 |  | 151.219 | 1.9503e-14 | 356.478 | -3.6076e-14 |  | 85.8153 | 1.5719e-14 | 354.601 | 6.453e-15 |  | 166.402 | 2.747e-15 | 352.218 | -1.9127e-14 |  |  |  | 360.853 | 3.238e-14
|  |  | 355.902 | -2.08438e-12 |  |  |  | 352.723 | -4.7496e-14 |  | 81.2296 | 9.42e-15 | 372.66 | -5.51939e-13 |  | 151.202 | 1.2869e-14 | 356.753 | -4.7026e-14 |  | 85.8212 | 3.474e-15 | 354.875 | 3.399e-15 |  | 166.202 | 8.875e-15 | 352.534 | -2e-14 |  |  |  | 361.203 | -2.321e-14
|  |  | 356.253 | -2.06765e-12 |  |  |  | 352.998 | -5.3983e-14 |  | 81.1956 | 2.1708e-14 | 372.96 | -5.45535e-13 |  | 151.186 | 8.94e-15 | 357.128 | -4.9655e-14 |  | 85.849 | 9.985e-15 | 355.151 | 6.22e-16 |  | 165.995 | 7.792e-15 | 352.784 | -2.077e-14 |  |  |  | 361.455 | -4.617e-14
|  |  | 356.553 | -2.06023e-12 |  |  |  | 353.274 | -4.5044e-14 |  | 81.1002 | 1.008e-14 | 373.334 | -5.37512e-13 |  | 151.174 | -3.036e-15 | 357.43 | -5.024e-14 |  | 85.8819 | 2.972e-15 | 355.451 | 3.773e-15 |  | 165.817 | 1.0569e-14 | 353.104 | -2.2111e-14 |  |  |  | 361.803 | 2.155e-14
|  |  | 356.83 | -2.1692e-12 |  |  |  | 353.55 | -3.4743e-14 |  | 81.1101 | 2.118e-14 | 373.609 | -5.3498e-13 |  | 151.161 | -2.3518e-14 | 357.705 | -4.4518e-14 |  | 85.7983 | 9.407e-15 | 355.727 | -1.302e-15 |  | 165.623 | -6.72e-16 | 353.402 | -1.6968e-14 |  |  |  | 362.079 | -2.032e-14
|  |  | 357.128 | -2.1023e-12 |  |  |  | 353.9 | -3.0857e-14 |  | 81.1942 | 1.0463e-14 | 373.91 | -5.41847e-13 |  | 151.148 | -2.336e-15 | 358.029 | -3.7487e-14 |  | 84.8437 | 2.4794e-14 | 356.077 | -1.03e-16 |  | 165.443 | 5.319e-15 | 353.685 | -1.9774e-14 |  |  |  | 362.355 | -8.22e-15
|  |  | 357.479 | -2.114e-12 |  |  |  | 354.175 | -2.8674e-14 |  | 81.2117 | -3.1625e-14 | 374.209 | -5.74015e-13 |  | 151.127 | -1.699e-15 | 358.253 | -4.2487e-14 |  | 84.1802 | 3.4084e-14 | 356.377 | 1.784e-15 |  | 165.242 | 1.0382e-14 | 353.986 | -1.7215e-14 |  |  |  | 362.705 | -1.872e-14
|  |  | 357.754 | -2.06579e-12 |  |  |  | 354.45 | -4.7907e-14 |  | 81.1505 | -3.0111e-14 | 374.511 | -5.81973e-13 |  | 151.109 | 1.281e-15 | 358.58 | -3.8606e-14 |  | 84.2099 | 1.3658e-14 | 356.677 | 9.048e-15 |  | 165.067 | 1.3605e-14 | 354.304 | -1.8133e-14 |  |  |  | 362.955 | -1.782e-14
|  |  | 358.054 | -2.09678e-12 |  |  |  | 354.826 | -5.9963e-14 |  | 81.0602 | -1.4946e-14 | 374.809 | -5.81457e-13 |  | 151.094 | -2.3456e-14 | 358.88 | -4.5005e-14 |  | 84.1844 | 9.688e-15 | 356.952 | 2.925e-15 |  | 164.892 | 1.8788e-14 | 354.603 | -1.9845e-14 |  |  |  | 363.28 | -4.509e-14
|  |  | 358.329 | -2.04608e-12 |  |  |  | 355.101 | -7.3002e-14 |  | 81.1201 | 3.5819e-14 | 375.136 | -5.95433e-13 |  | 151.079 | -1.446e-14 | 359.179 | -3.0751e-14 |  | 84.2113 | 1.966e-15 | 357.253 | 2.848e-15 |  | 164.715 | 1.0077e-14 | 354.872 | -1.8128e-14 |  |  |  | 363.555 | 1.925e-14
|  |  | 358.63 | -2.09553e-12 |  |  |  | 355.376 | -7.8467e-14 |  | 81.1975 | 9.62e-15 | 375.359 | -5.9727e-13 |  | 151.064 | 6.739e-15 | 359.479 | -3.536e-14 |  | 84.2469 | 4.253e-15 | 357.528 | -2.344e-15 |  | 164.525 | 1.0311e-14 | 355.187 | -1.7692e-14 |  |  |  | 363.879 | 3.06e-14
|  |  | 358.93 | -2.05128e-12 |  |  |  | 355.653 | -7.0761e-14 |  | 81.1904 | 9.152e-15 | 375.661 | -6.18828e-13 |  | 151.047 | 1.9384e-14 | 359.78 | -3.9146e-14 |  | 83.4 | 1.354e-14 | 357.828 | -2.678e-15 |  | 164.342 | 7.615e-15 | 355.488 | -1.6246e-14 |  |  |  | 364.155 | 2.526e-14
|  |  | 359.255 | -2.05739e-12 |  |  |  | 355.927 | -6.3177e-14 |  | 81.1316 | -4.6579e-14 | 375.961 | -6.27086e-13 |  | 151.027 | -2.776e-15 | 360.081 | -3.0938e-14 |  | 82.5674 | 2.8233e-14 | 358.18 | -8.06e-16 |  | 164.164 | 1.5147e-14 | 355.804 | -2.6361e-14 |  |  |  | 364.48 | -1.783e-14
|  |  | 359.532 | -2.05954e-12 |  |  |  | 356.279 | -5.4354e-14 |  | 81.0411 | 1.8139e-14 | 376.262 | -6.38451e-13 |  | 151.006 | -6.2e-16 | 360.355 | -3.4013e-14 |  | 82.3657 | 2.9215e-14 | 358.48 | -5.403e-15 |  | 163.973 | 5.276e-15 | 356.104 | -2.5378e-14 |  |  |  | 364.756 | 4.033e-14
|  |  | 359.831 | -2.02472e-12 |  |  |  | 356.577 | -6.2379e-14 |  | 81.0903 | 6.648e-15 | 376.561 | -6.34541e-13 |  | 150.988 | 1.0157e-14 | 360.656 | -4.3939e-14 |  | 82.2577 | 1.9705e-14 | 358.755 | 1.351e-15 |  | 163.797 | 1.127e-14 | 356.372 | -1.8684e-14 |  |  |  | 365.105 | -1.255e-14
|  |  | 360.106 | -2.12412e-12 |  |  |  | 356.878 | -5.2721e-14 |  | 81.1463 | 2.158e-15 | 376.862 | -6.28288e-13 |  | 150.971 | -3.242e-15 | 360.98 | -1.7853e-14 |  | 82.2703 | 1.4364e-14 | 359.054 | -8.42e-16 |  | 163.617 | 1.4001e-14 | 356.689 | -2.1228e-14 |  |  |  | 365.355 | 3.803e-14
|  |  | 360.382 | -2.03582e-12 |  |  |  | 357.153 | -4.8751e-14 |  | 81.1288 | -2.812e-15 | 377.238 | -6.2499e-13 |  | 150.953 | 1.3907e-14 | 361.28 | -3.2087e-14 |  | 82.3282 | -4.868e-15 | 359.331 | -1.026e-15 |  | 163.427 | -3.759e-15 | 357.004 | -1.439e-14 |  |  |  | 365.632 | 2.096e-14
|  |  | 360.757 | -2.01804e-12 |  |  |  | 357.428 | -6.6216e-14 |  | 81.0777 | 2.8003e-14 | 377.511 | -6.25992e-13 |  | 150.934 | 7.462e-15 | 361.58 | -3.5513e-14 |  | 81.9822 | 1.1589e-14 | 359.631 | 1.459e-15 |  | 163.257 | 9.28e-16 | 357.304 | -2.261e-14 |  |  |  | 365.957 | -1.732e-14
|  |  | 361.033 | -1.9656e-12 |  |  |  | 357.778 | -6.3723e-14 |  | 81.0015 | 2.1736e-14 | 377.838 | -6.39648e-13 |  | 150.914 | -1.7923e-14 | 361.881 | -2.8485e-14 |  | 82.0049 | 3.01e-15 | 359.982 | 4.221e-15 |  | 163.083 | -1.3054e-14 | 357.607 | -2.5185e-14 |  |  |  | 366.231 | 1.334e-14
|  |  | 361.308 | -2.01547e-12 |  |  |  | 358.079 | -6.3051e-14 |  | 81.082 | 3.2526e-14 | 378.139 | -6.57556e-13 |  | 150.893 | -9.238e-15 | 362.181 | -1.875e-14 |  | 81.9879 | 1.665e-15 | 360.28 | 6.58e-16 |  | 162.904 | 1.8651e-14 | 357.922 | -2.424e-14 |  |  |  | 366.556 | -3.396e-14
|  |  | 361.608 | -1.99707e-12 |  |  |  | 358.353 | -6.0799e-14 |  | 81.1365 | -2.1764e-14 | 378.439 | -6.5838e-13 |  | 150.874 | -1.6274e-14 | 362.506 | -6.905e-15 |  | 82.0029 | -9.41e-15 | 360.579 | -1.971e-15 |  | 162.726 | 1.0131e-14 | 358.173 | -2.3061e-14 |  |  |  | 366.881 | 2.461e-14
|  |  | 361.884 | -2.00566e-12 |  |  |  | 358.63 | -7.2942e-14 |  | 81.1224 | -2.3116e-14 | 378.69 | -6.71778e-13 |  | 150.857 | -1.6125e-14 | 362.781 | -1.3557e-14 |  | 82.0444 | -1.467e-15 | 360.857 | 4.929e-15 |  | 162.553 | 8.938e-15 | 358.472 | -1.8757e-14 |  |  |  | 367.156 | 2.479e-14
|  |  | 362.234 | -1.97748e-12 |  |  |  | 359.004 | -6.8126e-14 |  | 81.0621 | -1.6902e-14 | 379.014 | -6.89911e-13 |  | 150.836 | -1.7612e-14 | 363.082 | -2.4141e-14 |  | 81.6922 | 7.581e-15 | 361.157 | 5.668e-15 |  | 162.372 | -1.19e-16 | 358.805 | -2.2099e-14 |  |  |  | 367.507 | -4.46e-15
|  |  | 362.51 | -1.98361e-12 |  |  |  | 359.28 | -5.8658e-14 |  | 81.0105 | -2.067e-15 | 379.315 | -7.16624e-13 |  | 150.817 | -7.028e-15 | 363.38 | -1.9751e-14 |  | 81.2332 | 1.5911e-14 | 361.431 | 3.767e-15 |  | 162.205 | 1.4136e-14 | 359.106 | -2.1493e-14 |  |  |  | 367.783 | -3.579e-14
|  |  | 362.81 | -1.9915e-12 |  |  |  | 359.579 | -5.0667e-14 |  | 81.1059 | -1.2181e-14 | 379.614 | -7.10051e-13 |  | 150.798 | 4.953e-15 | 363.707 | -1.8448e-14 |  | 81.1232 | 8.873e-15 | 361.808 | -5.922e-15 |  | 162.02 | 8.009e-15 | 359.374 | -2.6787e-14 |  |  |  | 368.034 | -6.086e-14
|  |  | 363.111 | -2.01652e-12 |  |  |  | 359.854 | -7.4406e-14 |  | 81.1669 | 2.6006e-14 | 379.939 | -7.13962e-13 |  | 150.774 | 1.7732e-14 | 364.005 | -1.1611e-14 |  | 81.0719 | 1.203e-15 | 362.082 | 1.929e-15 |  | 161.858 | 1.0691e-14 | 359.689 | -2.3214e-14 |  |  |  | 368.358 | 2.923e-14
|  |  | 363.387 | -1.95926e-12 |  |  |  | 360.129 | -8.0643e-14 |  | 81.1505 | 1.1112e-14 | 380.165 | -7.17022e-13 |  | 150.754 | -4.416e-15 | 364.306 | -2.1262e-14 |  | 81.0705 | -3.538e-15 | 362.382 | -7.9e-17 |  | 161.667 | 1.6659e-14 | 360.007 | -1.615e-14 |  |  |  | 368.633 | 8.97e-15
|  |  | 363.761 | -1.98572e-12 |  |  |  | 360.48 | -8.1852e-14 |  | 81.081 | 5.71e-15 | 380.49 | -7.26051e-13 |  | 150.732 | 4.2005e-14 | 364.606 | -3.3391e-14 |  | 81.0853 | -8.177e-15 | 362.657 | 1.602e-15 |  | 161.497 | 6.605e-15 | 360.305 | -2.2251e-14 |  |  |  | 368.959 | -4.02e-15
|  |  | 364.035 | -1.89089e-12 |  |  |  | 360.78 | -6.0849e-14 |  | 81.0133 | 8.13e-15 | 380.79 | -7.54738e-13 |  | 150.714 | 3.4048e-14 | 364.831 | -3.334e-14 |  | 80.8062 | 1.1677e-14 | 362.958 | -1.637e-15 |  | 161.323 | 6.77e-15 | 360.571 | -3.0226e-14 |  |  |  | 369.26 | -1.122e-14
|  |  | 364.311 | -1.93893e-12 |  |  |  | 361.055 | -5.633e-14 |  | 81.0828 | 6.393e-15 | 381.091 | -7.41357e-13 |  | 150.686 | 1.962e-15 | 365.131 | -2.2807e-14 |  | 80.5168 | 1.5497e-14 | 363.256 | 4.576e-15 |  | 161.154 | 7.766e-15 | 360.889 | -3.5617e-14 |  |  |  | 369.584 | -4.149e-14
|  |  | 364.612 | -1.90713e-12 |  |  |  | 361.33 | -6.1178e-14 |  | 81.1189 | 7.018e-15 | 381.416 | -7.72091e-13 |  | 150.642 | -1.4461e-14 | 365.431 | -1.9966e-14 |  | 80.2761 | 1.7411e-14 | 363.532 | -5.76e-15 |  | 160.952 | 1.5824e-14 | 361.189 | -2.6755e-14 |  |  |  | 369.86 | 6.16e-15
|  |  | 364.886 | -1.92017e-12 |  |  |  | 361.68 | -6.7786e-14 |  | 81.0966 | 1.1326e-14 | 381.665 | -7.68651e-13 |  | 150.602 | -6.055e-15 | 365.731 | -2.2704e-14 |  | 80.1838 | 3.66e-16 | 363.908 | -4.28e-16 |  | 160.786 | -6.92e-16 | 361.489 | -2.0963e-14 |  |  |  | 370.21 | 2.473e-14
|  |  | 365.261 | -1.86554e-12 |  |  |  | 361.981 | -7.4804e-14 |  | 81.0125 | 1.0012e-14 | 381.967 | -7.83305e-13 |  | 150.566 | 1.814e-15 | 366.056 | -1.8478e-14 |  |  |  | 364.183 | -1.0336e-14 |  | 160.609 | 1.459e-14 | 361.806 | -2.5114e-14 |  |  |  | 370.462 | -2.288e-14
|  |  | 365.536 | -1.89093e-12 |  |  |  | 362.256 | -7.1913e-14 |  | 80.989 | 1.1618e-14 | 382.293 | -7.83459e-13 |  | 150.533 | 1.076e-15 | 366.357 | -1.9872e-14 |  |  |  | 364.483 | -1.1282e-14 |  | 160.426 | 2.0319e-14 | 362.105 | -2.3028e-14
|  |  | 365.812 | -1.86684e-12 |  |  |  | 362.53 | -7.2009e-14 |  | 81.0875 | -1.6351e-14 | 382.592 | -7.9069e-13 |  | 150.503 | 1.0616e-14 | 366.631 | -1.0804e-14 |  |  |  | 364.757 | -1.1867e-14 |  | 160.261 | 1.5834e-14 | 362.423 | -2.0671e-14
|  |  | 366.113 | -1.90445e-12 |  |  |  | 362.881 | -6.5139e-14 |  | 81.1379 | -8.2672e-14 | 382.892 | -8.15665e-13 |  | 150.473 | 9.769e-15 | 366.931 | -1.3258e-14 |  |  |  | 365.056 | -8.319e-15 |  | 160.089 | 8.204e-15 | 362.722 | -2.1671e-14
|  |  | 366.388 | -1.89341e-12 |  |  |  | 363.179 | -6.5534e-14 |  | 81.1122 | 1.069e-15 | 383.192 | -8.1169e-13 |  | 150.435 | 3.09e-16 | 367.231 | -2.0319e-14 |  |  |  | 365.358 | -5.265e-15 |  | 159.911 | 1.1365e-14 | 362.971 | -2.4266e-14
|  |  | 366.687 | -1.80567e-12 |  |  |  | 363.455 | -7.022e-14 |  | 81.0543 | -2.406e-15 | 383.493 | -8.28745e-13 |  | 150.38 | -1.9255e-14 | 367.606 | -3.9756e-14 |  |  |  | 365.659 | -3.122e-15 |  | 159.739 | 6.631e-15 | 363.287 | -2.1708e-14
|  |  | 367.063 | -1.85374e-12 |  |  |  | 363.73 | -7.9223e-14 |  | 80.989 | -3.5215e-14 | 383.792 | -8.09986e-13 |  | 150.33 | -1.3872e-14 | 367.856 | -2.8082e-14 |  |  |  | 365.957 | 3.106e-15 |  | 159.56 | 1.3844e-14 | 363.588 | -2.0883e-14
|  |  | 367.337 | -1.80281e-12 |  |  |  | 364.081 | -8.0568e-14 |  | 81.0642 | -1.0312e-14 | 384.117 | -8.11116e-13 |  | 150.286 | -5.37e-15 | 368.157 | -3.6237e-14 |  |  |  | 366.259 | 6.617e-15 |  | 159.343 | 1.6615e-14 | 363.904 | -2.4123e-14
|  |  | 367.637 | -1.81255e-12 |  |  |  | 364.38 | -7.4929e-14 |  | 81.1012 | -3.5611e-14 | 384.417 | -8.27544e-13 |  | 150.237 | -1.722e-15 | 368.456 | -2.3253e-14 |  |  |  | 366.558 | -2.269e-15 |  | 159.144 | 1.2263e-14 | 364.171 | -1.0676e-14
|  |  | 367.912 | -1.80955e-12 |  |  |  | 364.655 | -8.7181e-14 |  | 81.0946 | 4.3704e-14 | 384.716 | -8.47738e-13 |  | 150.192 | 8.302e-15 | 368.756 | -8.409e-15 |  |  |  | 366.859 | 2.911e-15 |  | 158.967 | 1.6106e-14 | 364.488 | -1.8543e-14
|  |  | 368.212 | -1.76854e-12 |  |  |  | 364.931 | -6.4706e-14 |  | 81.0373 | 2.4131e-14 | 385.017 | -8.43932e-13 |  | 150.152 | 1.095e-15 | 369.081 | -1.397e-14 |  |  |  | 367.134 | -4.361e-15 |  | 158.743 | 1.2351e-14 | 364.788 | -2.7555e-14
|  |  | 368.486 | -1.78499e-12 |  |  |  | 365.305 | -6.3852e-14 |  | 80.9466 | -6.687e-15 | 385.316 | -8.49986e-13 |  | 150.109 | -3.753e-15 | 369.381 | -1.2399e-14 |  |  |  | 367.433 | 3.189e-15 |  | 158.568 | 7.565e-15 | 365.104 | -1.3416e-14
|  |  | 368.836 | -1.76498e-12 |  |  |  | 365.58 | -7.3944e-14 |  | 81.0486 | -1.58e-15 | 385.615 | -8.70808e-13 |  | 150.06 | -9.767e-15 | 369.681 | -8.303e-15 |  |  |  | 367.783 | 3.353e-15 |  | 158.384 | 1.2105e-14 | 365.403 | -2.182e-14
|  |  | 369.085 | -1.75618e-12 |  |  |  | 365.855 | -6.8662e-14 |  | 81.1331 | -3.5001e-14 | 385.89 | -8.70713e-13 |  | 150.011 | 4.262e-15 | 369.981 | 7.111e-15 |  |  |  | 368.109 | 7.753e-15 |  | 158.191 | 1.8674e-14 | 365.671 | -8.476e-15
|  |  | 369.436 | -1.75713e-12 |  |  |  | 366.131 | -8.101e-14 |  | 81.1224 | -1.9844e-14 | 386.189 | -8.94022e-13 |  | 149.962 | 3.49e-16 | 370.306 | -2.691e-15 |  |  |  | 368.383 | 1.5231e-14 |  | 158.011 | 1.4305e-14 | 365.986 | -8.3e-15
|  |  | 369.737 | -1.73282e-12 |  |  |  | 366.48 | -8.8085e-14 |  | 81.0551 | 4.164e-15 | 386.489 | -8.74169e-13 |  | 149.916 | -7.348e-15 | 370.531 | -6.159e-15 |  |  |  | 368.658 | 1.4028e-14 |  | 157.822 | 1.7877e-14 | 366.287 | -1.0354e-14
|  |  | 370.012 | -1.65849e-12 |  |  |  | 366.78 | -8.3499e-14 |  | 81.1008 | 1.286e-14 | 386.765 | -8.91926e-13 |  | 149.871 | -8.447e-15 | 370.857 | -7.553e-15 |  |  |  | 368.983 | 6.498e-15 |  | 157.627 | 9.248e-15 | 366.604 | -1.8986e-14
|  |  | 370.286 | -1.72299e-12 |  |  |  | 367.055 | -7.7699e-14 |  | 81.2262 | 1.5508e-14 | 387.065 | -9.00912e-13 |  | 149.827 | 7.301e-15 | 371.156 | -3.544e-15 |  |  |  | 369.282 | 1.263e-15 |  | 157.422 | 1.1761e-14 | 366.904 | -1.7549e-14
|  |  | 370.586 | -1.70297e-12 |  |  |  | 367.329 | -8.8981e-14 |  | 81.3076 | -7.02e-15 | 387.364 | -9.09397e-13 |  | 149.775 | 8.198e-15 | 371.481 | -3.12e-16 |  |  |  | 369.558 | -8.19e-16 |  | 157.238 | 1.3126e-14 | 367.221 | -1.5414e-14
|  |  | 370.936 | -1.69951e-12 |  |  |  | 367.681 | -7.8466e-14 |  | 81.2884 | -2.163e-14 | 387.663 | -9.3587e-13 |  | 149.715 | 6.796e-15 | 371.782 | 1.79e-15 |  |  |  | 369.884 | 1.5082e-14 |  | 157.063 | 4.725e-15 | 367.521 | -1.2744e-14
|  |  | 371.21 | -1.70867e-12 |  |  |  | 367.98 | -7.9425e-14 |  | 81.2229 | 3.112e-15 | 388.188 | -9.1068e-13 |  | 149.658 | -2.845e-15 | 372.082 | -8.893e-15 |  |  |  | 370.182 | 1.25e-15 |  | 156.888 | 1.4262e-14 | 367.787 | -2.949e-15
|  |  | 371.51 | -1.68447e-12 |  |  |  | 368.254 | -1.04374e-13 |  | 81.1511 | -7.381e-15 | 388.412 | -9.5549e-13 |  | 149.602 | 1.7433e-14 | 372.381 | -1.433e-14 |  |  |  | 370.458 | 8.297e-15 |  | 156.693 | 2.736e-15 | 368.103 | -5.213e-15
|  |  | 371.81 | -1.59761e-12 |  |  |  | 368.532 | -9.8545e-14 |  | 81.2032 | 1.9734e-14 | 388.636 | -9.8836e-13 |  | 149.554 | 1.0626e-14 | 372.681 | -2.3436e-14 |  |  |  | 370.758 | 1.573e-15 |  | 156.484 | 6.59e-15 | 368.405 | -1.623e-15
|  |  | 372.16 | -1.64041e-12 |  |  |  | 368.879 | -8.8665e-14 |  | 81.206 | 8.051e-15 | 388.862 | -9.4886e-13 |  | 149.502 | -4.56e-16 | 372.982 | -1.0166e-14 |  |  |  | 371.033 | 5.208e-15 |  | 156.29 | 3.997e-15 | 368.72 | -4.638e-15
|  |  | 372.434 | -1.58097e-12 |  |  |  | 369.155 | -9.9412e-14 |  | 81.1768 | 1.3052e-14 | 389.162 | -9.5543e-13 |  | 149.448 | 4.589e-15 | 373.307 | -2.0597e-14 |  |  |  | 371.408 | 9.995e-15 |  | 156.112 | 7.578e-15 | 369.036 | -7.62e-16
|  |  | 372.709 | -1.64136e-12 |  |  |  | 369.43 | -9.0306e-14 |  | 81.0853 | 2.6717e-14 | 389.486 | -1.00116e-12 |  | 149.382 | 7.546e-15 | 373.582 | -2.6418e-14 |  |  |  | 371.684 | 8.273e-15 |  | 155.88 | 9.088e-15 | 369.287 | -7.37e-16
|  |  | 372.985 | -1.5622e-12 |  |  |  | 369.855 | -1.15312e-13 |  | 81.0656 | -5.16e-15 | 389.811 | -9.5721e-13 |  | 149.317 | -2.2e-16 | 373.883 | -2.2729e-14 |  |  |  | 371.985 | 1.0969e-14 |  | 155.697 | 7.885e-15 | 369.604 | -1.2092e-14
|  |  | 373.333 | -1.58085e-12 |  |  |  | 370.08 | -1.04896e-13 |  | 81.1436 | 1.8554e-14 | 390.134 | -9.7888e-13 |  | 149.231 | -3.186e-15 | 374.206 | -2.1016e-14 |  |  |  | 372.285 | 6.512e-15 |  | 155.52 | 3.455e-15 | 369.904 | -6.768e-15
|  |  | 373.63 | -1.58719e-12 |  |  |  | 370.381 | -1.03472e-13 |  | 81.1641 | -2.0091e-14 | 390.431 | -9.7928e-13 |  | 149.052 | -2.9799e-14 | 374.507 | -1.3453e-14 |  |  |  | 372.584 | 6.525e-15 |  | 155.312 | 4.879e-15 | 370.22 | -1.799e-15
|  |  | 373.931 | -1.53651e-12 |  |  |  | 370.654 | -1.31926e-13 |  | 81.1355 | 9.8e-16 | 390.702 | -1.02193e-12 |  | 148.794 | -6.726e-15 | 374.807 | -9.558e-15 |  |  |  | 372.862 | 1.8206e-14 |  | 155.098 | 1.1215e-14 | 370.488 | 1.355e-15
|  |  | 374.206 | -1.5292e-12 |  |  |  | 370.955 | -1.02233e-13 |  | 81.0406 | 8.224e-15 | 391 | -1.03605e-12 |  | 148.561 | -3.513e-15 | 375.107 | -9.422e-15 |  |  |  | 373.161 | 1.3491e-14 |  | 154.903 | 1.818e-15
|  |  | 374.556 | -1.54107e-12 |  |  |  | 371.305 | -1.00887e-13 |  | 81.0288 | 5.0114e-14 | 391.298 | -1.04447e-12 |  | 148.393 | -2.1428e-14 | 375.384 | -4.107e-15 |  |  |  | 373.461 | 1.375e-14 |  | 154.696 | 8.473e-15
|  |  | 374.83 | -1.55966e-12 |  |  |  | 371.581 | -1.1263e-13 |  | 81.1224 | 2.1956e-14 | 391.572 | -1.00033e-12 |  | 148.249 | -2.2954e-14 | 375.709 | -1.998e-14 |  |  |  | 373.736 | 1.7199e-14 |  | 154.508 | 6.537e-15
|  |  | 375.13 | -1.52318e-12 |  |  |  | 371.88 | -1.05153e-13 |  | 81.1581 | -1.654e-15 | 391.895 | -1.06574e-12 |  | 148.119 | 2.812e-15 | 375.934 | -3.468e-15 |  |  |  | 374.035 | 1.6219e-14 |  | 154.333 | 1.3552e-14
|  |  | 375.431 | -1.5036e-12 |  |  |  | 372.155 | -1.2174e-13 |  | 81.1337 | -2.1234e-14 | 392.195 | -1.04197e-12 |  | 147.993 | -7.367e-15 | 376.234 | 3.112e-15 |  |  |  | 374.361 | 2.0583e-14 |  | 154.151 | 1.885e-15
|  |  | 375.705 | -1.52396e-12 |  |  |  | 372.68 | -1.1819e-13 |  | 81.0437 | 5.524e-15 | 392.493 | -1.09209e-12 |  | 147.883 | 6.651e-15 | 376.56 | 1.288e-14 |  |  |  | 374.636 | 1.8463e-14 |  | 153.983 | 1.3032e-14
|  |  | 376.055 | -1.47041e-12 |  |  |  | 372.879 | -1.8848e-13 |  | 81.017 | 1.863e-15 | 392.818 | -1.11121e-12 |  | 147.771 | -1.025e-15 | 376.86 | 9.696e-15 |  |  |  | 374.936 | 1.6664e-14 |  | 153.802 | 6.142e-15
|  |  | 376.331 | -1.47557e-12 |  |  |  | 373.106 | -2.251e-14 |  | 81.0848 | 4.2141e-14 | 393.093 | -1.08284e-12 |  | 147.665 | 9.103e-15 | 377.16 | 5.729e-15 |  |  |  | 375.287 | 1.6573e-14 |  | 153.622 | 1.2771e-14
|  |  | 376.63 | -1.48831e-12 |  |  |  | 373.381 | -1.4781e-13 |  | 81.1209 | 1.0827e-14 | 393.368 | -1.11362e-12 |  | 147.56 | -9.427e-15 | 377.461 | -5.712e-15 |  |  |  | 375.586 | 1.7539e-14 |  | 153.454 | 5.175e-15
|  |  | 376.931 | -1.47456e-12 |  |  |  | 373.68 | -1.2427e-13 |  | 81.0917 | 1.331e-14 | 393.693 | -1.10689e-12 |  | 147.453 | 2.369e-15 | 377.787 | -1.258e-14 |  |  |  | 375.912 | 1.8876e-14 |  | 153.265 | 1.8727e-14
|  |  | 377.205 | -1.40218e-12 |  |  |  | 373.981 | -1.6159e-13 |  | 81.0082 | 4.405e-15 | 393.968 | -1.08138e-12 |  | 147.346 | 8.372e-15 | 378.087 | -5.139e-15 |  |  |  | 376.136 | 1.9076e-14 |  | 153.088 | 4.754e-15
|  |  | 377.555 | -1.42234e-12 |  |  |  | 375.534 | -1.29063e-13 |  | 81.019 | -8.533e-15 | 394.267 | -1.13891e-12 |  | 147.24 | -3.5897e-14 | 378.386 | -2.3506e-14 |  |  |  | 376.462 | 3.1865e-14 |  | 152.909 | 1.0327e-14
|  |  | 377.855 | -1.44716e-12 |  |  |  | 376.534 | -1.25213e-13 |  | 81.1082 | 3.1093e-14 | 394.568 | -1.1512e-12 |  | 147.117 | -2.0969e-14 | 378.688 | -1.3971e-14 |  |  |  | 376.738 | 2.7215e-14 |  | 152.73 | 6.986e-15
|  |  | 378.129 | -1.46371e-12 |  |  |  | 376.91 | -1.46615e-13 |  | 81.1426 | -3.8436e-14 | 394.92 | -1.17559e-12 |  | 146.98 | -1.48e-16 | 378.987 | -2.821e-15 |  |  |  | 377.063 | 2.3678e-14 |  | 152.548 | 1.2841e-14
|  |  | 378.43 | -1.40678e-12 |  |  |  | 377.185 | -1.48393e-13 |  | 81.1073 | -9.808e-15 | 395.219 | -1.21513e-12 |  | 146.725 | 8.762e-15 | 379.288 | -8.894e-15 |  |  |  | 377.388 | 2.5024e-14 |  | 152.37 | 1.2929e-14
|  |  | 378.728 | -1.41108e-12 |  |  |  | 377.461 | -1.43167e-13 |  | 81.0142 | -5.266e-15 | 395.494 | -1.19854e-12 |  | 146.411 | 2.3e-17 | 379.587 | -1.8881e-14 |  |  |  | 377.689 | 2.2234e-14 |  | 152.195 | -5.462e-15
|  |  | 379.003 | -1.39308e-12 |  |  |  | 377.811 | -1.48274e-13 |  | 81.0086 | 6.625e-15 | 395.818 | -1.19003e-12 |  | 146.12 | 1.5716e-14 | 379.913 | -1.7606e-14 |  |  |  | 377.989 | 2.3271e-14 |  | 152.032 | 1.0601e-14
|  |  | 379.353 | -1.35888e-12 |  |  |  | 378.086 | -1.33603e-13 |  | 81.0867 | -4.5294e-14 | 396.067 | -1.14818e-12 |  | 145.905 | -1.63e-15 | 380.139 | -8.13e-15 |  |  |  | 378.214 | 3.3476e-14 |  | 151.832 | 1.1015e-14
|  |  | 379.654 | -1.37939e-12 |  |  |  | 378.361 | -1.20275e-13 |  | 81.1209 | -1.2206e-14 | 396.392 | -1.22307e-12 |  | 145.701 | 3.573e-15 | 380.465 | 1.735e-15 |  |  |  | 378.539 | 3.3151e-14 |  | 151.661 | 1.9189e-14
|  |  | 379.928 | -1.35245e-12 |  |  |  | 378.663 | -1.24346e-13 |  | 81.0828 | 1.0677e-14 | 396.718 | -1.17769e-12 |  | 145.523 | -1.446e-14 | 380.765 | 1.0383e-14 |  |  |  | 378.889 | 3.8749e-14 |  | 151.485 | 2.0913e-14
|  |  | 380.228 | -1.35732e-12 |  |  |  | 378.962 | -1.43502e-13 |  | 80.9877 | 3.097e-15 | 397.044 | -1.16812e-12 |  | 145.376 | -8e-15 | 381.09 | 7.41e-15 |  |  |  | 379.164 | 2.9206e-14 |  | 151.311 | 1.668e-14
|  |  | 380.527 | -1.26362e-12 |  |  |  | 379.313 | -1.57067e-13 |  | 81.0218 | 1.564e-15 | 397.267 | -1.24156e-12 |  | 145.225 | -1.7994e-14 | 381.389 | 1.7304e-14 |  |  |  | 379.465 | 3.2397e-14 |  | 151.158 | 1.794e-15
|  |  | 380.802 | -1.41443e-12 |  |  |  | 379.587 | -1.4917e-13 |  | 81.1008 | 1.5624e-14 | 397.593 | -1.23464e-12 |  | 145.079 | 1.071e-15 | 381.69 | 5.938e-15 |  |  |  | 379.74 | 3.8335e-14 |  | 150.998 | 1.6078e-14
|  |  | 381.178 | -1.32026e-12 |  |  |  | 379.887 | -1.51197e-13 |  | 81.1096 | 2.213e-15 | 397.867 | -1.27327e-12 |  | 144.94 | 5.94e-16 | 381.941 | 4.055e-15 |  |  |  | 380.065 | 4.6326e-14 |  | 150.852 | 9.211e-15
|  |  | 381.452 | -1.35081e-12 |  |  |  | 380.163 | -1.46852e-13 |  | 81.0673 | -8.672e-15 | 398.168 | -1.25955e-12 |  | 144.801 | -2.977e-15 | 382.24 | 8.605e-15 |  |  |  | 380.341 | 4.0215e-14 |  | 150.702 | 1.2119e-14
|  |  | 381.751 | -1.32327e-12 |  |  |  | 380.463 | -1.46434e-13 |  | 80.9723 | 1.1658e-14 |  |  |  | 144.67 | -5.45e-15 | 382.567 | 7.848e-15 |  |  |  | 380.642 | 4.2732e-14 |  | 150.557 | 9.98e-15
|  |  | 382.026 | -1.23231e-12 |  |  |  | 380.765 | -1.34601e-13 |  | 81.0086 | -5.033e-15 |  |  |  | 144.546 | 7.69e-16 | 382.867 | -5.263e-15 |  |  |  | 380.917 | 4.082e-14 |  | 150.417 | 1.2056e-14
|  |  | 382.327 | -1.25014e-12 |  |  |  | 381.114 | -1.49249e-13 |  | 81.063 | -7.571e-15 |  |  |  | 144.412 | -1.4594e-14 | 383.193 | -4.47e-16 |  |  |  | 381.215 | 4.3718e-14 |  | 150.282 | 7.373e-15
|  |  | 382.602 | -1.30831e-12 |  |  |  | 381.39 | -1.56436e-13 |  | 81.0557 | -2.5726e-14 |  |  |  | 144.276 | -1.9881e-14 | 383.493 | 1.6522e-14 |  |  |  | 381.593 | 4.3395e-14 |  | 150.149 | 7.396e-15
|  |  | 382.952 | -1.30929e-12 |  |  |  | 381.691 | -1.42394e-13 |  | 80.9916 | 1.7248e-14 |  |  |  | 144.143 | 9.521e-15 | 383.794 | 2.0951e-14 |  |  |  | 381.893 | 5.3422e-14 |  | 150.027 | 1.2231e-14
|  |  | 383.253 | -1.23246e-12 |  |  |  | 381.965 | -1.54121e-13 |  | 80.9351 | 2.9761e-14 |  |  |  | 144.011 | 2.0269e-14 | 384.117 | 1.2779e-14 |  |  |  | 382.166 | 5.1699e-14 |  | 149.9 | 2.11e-16
|  |  | 383.527 | -1.23983e-12 |  |  |  | 382.239 | -1.5829e-13 |  | 81.0255 | 2.7293e-14 |  |  |  | 143.875 | -1.2732e-14 | 384.343 | 1.4488e-14 |  |  |  | 382.467 | 5.0273e-14 |  | 149.765 | 3.909e-15
|  |  | 383.801 | -1.23191e-12 |  |  |  | 382.539 | -1.6081e-13 |  | 81.0828 | 1.5362e-14 |  |  |  | 143.736 | 4.844e-15 | 384.668 | 1.2909e-14 |  |  |  | 382.767 | 5.0587e-14 |  | 149.622 | 3.398e-15
|  |  | 384.104 | -1.30237e-12 |  |  |  | 382.889 | -1.78226e-13 |  | 81.0565 | 1.2979e-14 |  |  |  | 143.604 | 1.0555e-14 | 384.967 | 1.592e-14 |  |  |  | 383.041 | 5.0989e-14 |  | 149.488 | 7.746e-15
|  |  | 384.453 | -6.9e-13 |  |  |  | 383.189 | -1.88075e-13 |  | 80.9701 | 8.22e-16 |  |  |  | 143.457 | 6.797e-15 | 385.267 | 1.5108e-14 |  |  |  | 383.341 | 5.1083e-14 |  | 149.35 | 5.386e-15
|  |  | 384.753 | -1.15792e-12 |  |  |  | 383.466 | -1.80695e-13 |  | 80.9472 | 5.763e-15 |  |  |  | 143.32 | -7.049e-15 | 385.591 | 1.261e-14 |  |  |  | 383.641 | 6.0409e-14 |  | 149.196 | 1.3505e-14
|  |  | 385.027 | -1.14356e-12 |  |  |  | 383.739 | -1.91831e-13 |  | 81.0275 | 1.235e-14 |  |  |  | 143.18 | -1.7803e-14 | 385.891 | -7.845e-15 |  |  |  | 383.915 | 5.2197e-14 |  | 149.034 | 1.0375e-14
|  |  | 385.326 | -1.27885e-12 |  |  |  | 384.114 | -1.79745e-13 |  | 81.0706 | 2.9577e-14 |  |  |  | 143.04 | -1.3524e-14 | 386.191 | 5.318e-15 |  |  |  | 384.215 | 5.5308e-14 |  | 148.892 | 7.413e-15
|  |  | 385.628 | -1.16107e-12 |  |  |  | 384.389 | -1.91446e-13 |  | 81.0307 | -3.876e-15 |  |  |  | 142.9 | -4.825e-15 | 386.515 | -6.23e-16 |  |  |  | 384.564 | 5.4836e-14 |  | 148.731 | 1.219e-15
|  |  | 385.902 | -1.25332e-12 |  |  |  | 384.664 | -1.91843e-13 |  | 80.9356 | 3.17e-15 |  |  |  | 142.765 | 8.733e-15 | 386.767 | 1.0916e-14 |  |  |  | 384.865 | 7.0892e-14 |  | 148.576 | 1.0932e-14
|  |  | 386.277 | -1.0303e-12 |  |  |  | 384.938 | -1.96468e-13 |  | 80.9618 | 9.115e-15 |  |  |  | 142.63 | 3.007e-15 | 387.066 | -5.77e-15 |  |  |  | 385.164 | 6.6392e-14 |  | 148.426 | 1.3556e-14
|  |  | 386.552 | -1.13636e-12 |  |  |  | 385.314 | -2.20926e-13 |  | 81.0383 | 1.78e-14 |  |  |  | 142.485 | -7.4e-17 | 387.365 | 7.687e-15 |  |  |  | 385.441 | 6.193e-14 |  | 148.267 | 1.7566e-14
|  |  | 386.827 | -1.19708e-12 |  |  |  | 385.588 | -2.15516e-13 |  | 81.0444 | 1.2813e-14 |  |  |  | 142.342 | 3.348e-15 | 387.69 | -8e-17 |  |  |  | 385.739 | 6.7695e-14 |  | 148.109 | 7.1e-15
|  |  | 387.128 | -1.17119e-12 |  |  |  | 385.863 | -1.9572e-13 |  | 80.9882 | 3.602e-15 |  |  |  | 142.188 | 7.004e-15 | 387.989 | 1.386e-15 |  |  |  | 386.039 | 6.3604e-14 |  | 147.955 | 8.114e-15
|  |  | 387.502 | -1.00554e-12 |  |  |  | 386.163 | -1.82594e-13 |  | 80.9146 | 3.1565e-14 |  |  |  | 142.041 | 6.196e-15 | 388.287 | 2.2845e-14 |  |  |  | 386.338 | 6.5114e-14 |  | 147.785 | 1.053e-15
|  |  | 387.727 | -1.10466e-12 |  |  |  | 386.463 | -1.69352e-13 |  | 80.9791 | 1.3384e-14 |  |  |  | 141.887 | 2.6137e-14 | 388.588 | 1.2611e-14 |  |  |  | 386.637 | 8.1805e-14 |  | 147.638 | 8.438e-15
|  |  | 388.002 | -1.13213e-12 |  |  |  | 386.811 | -1.95747e-13 |  | 81.0444 | 1.9593e-14 |  |  |  | 141.758 | 1.1953e-14 | 388.887 | 8.381e-15 |  |  |  | 386.912 | 7.8336e-14 |  | 147.482 | -6.527e-15
|  |  | 388.302 | -1.06332e-12 |  |  |  | 387.086 | -1.72791e-13 |  | 81.0284 | -3.19e-15 |  |  |  | 141.605 | 6.339e-15 | 389.212 | 1.5225e-14 |  |  |  | 387.212 | 7.9562e-14 |  | 147.328 | 1.6884e-14
|  |  | 388.652 | -1.20165e-12 |  |  |  | 387.386 | -1.69943e-13 |  | 80.9585 | 1.0345e-14 |  |  |  | 141.455 | 1.4951e-14 | 389.437 | 2.6338e-14 |  |  |  | 387.587 | 7.8021e-14 |  | 147.176 | 9.037e-15
|  |  | 388.952 | -1.10879e-12 |  |  |  | 387.659 | -1.73306e-13 |  | 80.9255 | 6.35e-15 |  |  |  | 141.303 | 4.849e-15 | 389.737 | 2.726e-14 |  |  |  | 387.86 | 8.7534e-14 |  | 147.023 | 1.842e-14
|  |  | 389.253 | -1.03442e-12 |  |  |  | 387.959 | -1.9116e-13 |  | 80.9997 | -1.7783e-14 |  |  |  | 141.147 | 5.918e-15 | 390.06 | 2.5077e-14 |  |  |  | 388.16 | 8.5944e-14 |  | 146.871 | 4.57e-15
|  |  | 389.502 | -9.4401e-13 |  |  |  | 388.285 | -1.99065e-13 |  | 81.0302 | -3.81e-16 |  |  |  | 141.006 | 6.752e-15 | 390.332 | 1.8996e-14 |  |  |  | 388.435 | 8.5104e-14 |  | 146.722 | 1.6009e-14
|  |  | 389.829 | -1.1199e-12 |  |  |  | 388.559 | -2.06689e-13 |  | 80.9934 | -1.3471e-14 |  |  |  | 140.855 | 1.0004e-14 | 390.728 | 4.5393e-14 |  |  |  | 388.81 | 8.7787e-14 |  | 146.578 | 1.1564e-14
|  |  | 390.127 | -1.11456e-12 |  |  |  | 388.835 | -2.09798e-13 |  | 80.9077 | 4.654e-15 |  |  |  | 140.713 | -4.722e-15 | 390.95 | 3.7013e-14 |  |  |  | 389.034 | 9.3901e-14 |  | 146.439 | 7.939e-15
|  |  | 390.424 | -1.07687e-12 |  |  |  | 389.209 | -2.10921e-13 |  | 80.9351 | 2.556e-15 |  |  |  | 140.572 | 5.113e-15 | 391.247 | 5.1213e-14 |  |  |  | 389.334 | 8.9076e-14 |  | 146.304 | -1.431e-15
|  |  | 390.747 | -9.9061e-13 |  |  |  | 389.484 | -2.13596e-13 |  | 81.0213 | 2.1524e-14 |  |  |  | 140.424 | 1.6683e-14 | 391.547 | 5.6982e-14 |  |  |  | 389.634 | 9.1412e-14 |  | 146.18 | 6.518e-15
|  |  | 390.994 | -9.0154e-13 |  |  |  | 389.783 | -2.27647e-13 |  | 81.033 | 1.1342e-14 |  |  |  | 140.291 | 7.88e-15 | 391.869 | 2.3114e-14 |  |  |  | 389.932 | 9.2307e-14 |  | 146.053 | 4.588e-15
|  |  | 391.317 | -9.4285e-13 |  |  |  | 390.056 | -2.2538e-13 |  | 80.9896 | 2.8888e-14 |  |  |  | 140.146 | 1.0727e-14 | 392.168 | 3.287e-14 |  |  |  | 390.28 | 9.9869e-14 |  | 145.93 | 1.4618e-14
|  |  | 391.617 | -1.08716e-12 |  |  |  | 390.428 | -2.13744e-13 |  | 80.9121 | 8.585e-15 |  |  |  | 140.009 | 6.463e-15 | 392.47 | 5.6823e-14 |  |  |  | 390.575 | 9.8071e-14 |  | 145.818 | 5.476e-15
|  |  | 391.939 | -1.16951e-12 |  |  |  | 390.724 | -2.01153e-13 |  | 80.9557 | 1.738e-15 |  |  |  | 139.877 | 8.235e-15 | 392.768 | 4.5132e-14 |  |  |  | 390.848 | 1.10485e-13 |  | 145.701 | 8.643e-15
|  |  | 392.214 | -1.02088e-12 |  |  |  | 390.996 | -2.08111e-13 |  | 80.9997 | 1.889e-15 |  |  |  | 139.737 | 1.2441e-14 | 393.07 | 3.7495e-14 |  |  |  | 391.147 | 1.10864e-13 |  | 145.582 | 5.048e-15
|  |  | 392.515 | -9.6384e-13 |  |  |  | 391.269 | -2.22019e-13 |  | 80.9877 | 1.252e-15 |  |  |  | 139.59 | 2.156e-15 | 393.369 | 4.0881e-14 |  |  |  | 391.445 | 1.07239e-13 |  | 145.469 | -7.446e-15
|  |  | 392.865 | -1.07046e-12 |  |  |  | 391.569 | -2.31376e-13 |  | 80.9304 | 9.79e-15 |  |  |  | 139.449 | 3.717e-15 | 393.668 | 5.5165e-14 |  |  |  | 391.743 | 1.10044e-13 |  | 145.337 | 2.65e-16
|  |  | 393.141 | -1.09118e-12 |  |  |  | 391.843 | -2.34232e-13 |  | 80.8758 | 1.0641e-14 |  |  |  | 139.3 | 1.1278e-14 | 393.97 | 5.4743e-14 |  |  |  | 392.044 | 1.06558e-13 |  | 145.199 | -7.432e-15
|  |  | 393.416 | -1.1062e-12 |  |  |  | 392.191 | -2.25167e-13 |  | 80.9529 | -1.5348e-14 |  |  |  | 139.156 | -1.5326e-14 | 394.27 | 4.7541e-14 |  |  |  | 392.341 | 1.18463e-13 |  | 145.067 | 4.571e-15
|  |  | 393.717 | -1.01133e-12 |  |  |  | 392.492 | -2.29456e-13 |  | 80.9977 | 4.976e-15 |  |  |  | 139.021 | -2.232e-15 | 394.595 | 5.9789e-14 | [6 empty] | 144.928 | 5.267e-15
|  |  | 394.017 | -9.9771e-13 |  |  |  | 392.791 | -2.19893e-13 |  | 80.9911 | -2.2327e-14 |  |  |  | 138.882 | 3.846e-15 | 394.895 | 5.7691e-14 | [6 empty] | 144.792 | 3.912e-15
|  |  | 394.316 | -1.00875e-12 |  |  |  | 393.067 | -2.43095e-13 | [6 empty] | 138.745 | 9.794e-15 | 395.195 | 6.2343e-14 | [6 empty] | 144.663 | 4.75e-15
|  |  | 394.592 | -9.8637e-13 |  |  |  | 393.34 | -2.36403e-13 | [6 empty] | 138.606 | -1.8881e-14 | 395.519 | 6.204e-14 | [6 empty] | 144.523 | 8.198e-15
|  |  | 394.943 | -1.05851e-12 |  |  |  | 393.642 | -2.37868e-13 | [6 empty] | 138.47 | -9.277e-15 | 395.744 | 5.6128e-14 | [6 empty] | 144.376 | 4.343e-15
|  |  | 395.243 | -1.0096e-12 |  |  |  | 393.967 | -2.62294e-13 | [6 empty] | 138.344 | -6.25e-15 | 396.069 | 6.6376e-14 | [6 empty] | 144.188 | 1.2427e-14
|  |  | 395.544 | -9.5771e-13 |  |  |  | 394.266 | -2.52364e-13 | [6 empty] | 138.21 | -7.9e-16 | 396.37 | 6.8118e-14 | [6 empty] | 143.996 | 8.492e-15
|  |  | 395.821 | -9.5303e-13 |  |  |  | 394.542 | -2.64718e-13 | [6 empty] | 138.073 | -3.319e-15 | 396.669 | 7.3747e-14 | [6 empty] | 143.78 | 1.466e-14
|  |  | 396.119 | -1.05972e-12 |  |  |  | 394.918 | -2.42268e-13 | [6 empty] | 137.947 | -1.7993e-14 | 396.97 | 5.8488e-14 | [6 empty] | 143.521 | 4.194e-15
|  |  | 396.396 | -9.8382e-13 |  |  |  | 395.192 | -2.44449e-13 | [6 empty] | 137.802 | 1.7155e-14 | 397.296 | 5.2879e-14 | [6 empty] | 143.316 | 1.1132e-14
|  |  | 396.745 | -9.5994e-13 |  |  |  | 395.493 | -2.45227e-13 | [6 empty] | 137.678 | 2.1826e-14 | 397.57 | 6.0171e-14 | [6 empty] | 143.106 | 7.6e-15
|  |  | 397.045 | -9.643e-13 |  |  |  | 395.768 | -2.70256e-13 | [6 empty] | 137.538 | 5.945e-15 | 397.894 | 6.0391e-14 | [6 empty] | 142.913 | 7.359e-15
|  |  | 397.322 | -9.8745e-13 |  |  |  | 396.043 | -2.7103e-13 | [6 empty] | 137.405 | 2.0323e-14 | 398.146 | 7.2521e-14 | [6 empty] | 142.659 | 9.01e-16
|  |  | 397.624 | -1.01837e-12 |  |  |  | 396.419 | -2.81129e-13 | [6 empty] | 137.266 | 1.8685e-14 | 398.469 | 8.6414e-14 | [6 empty] | 142.381 | 1.4241e-14
|  |  | 397.922 | -8.7286e-13 |  |  |  | 396.692 | -2.80725e-13 | [6 empty] | 137.119 | 2.2872e-14 | 398.769 | 8.4864e-14 | [6 empty] | 142.076 | 9.025e-15
|  |  | 398.224 | -9.6012e-13 |  |  |  | 396.969 | -2.64778e-13 | [6 empty] | 136.944 | 1.8998e-14 | 399.07 | 7.8519e-14 | [6 empty] | 141.72 | 1.1985e-14
|  |  | 398.549 | -9.2855e-13 |  |  |  | 397.27 | -2.69211e-13 | [6 empty] | 136.798 | 1.5171e-14 | [8 empty] | 141.388 | 8.868e-15
|  |  | 398.825 | -9.5625e-13 |  |  |  | 397.569 | -2.80481e-13 | [6 empty] | 136.639 | 3.0783e-14 | [8 empty] | 141.036 | 1.6329e-14
|  |  | 399.15 | -9.3442e-13 |  |  |  | 397.844 | -2.71542e-13 | [6 empty] | 136.495 | 2.3285e-14 | [8 empty] | 140.708 | 1.0763e-14
|  |  | 399.426 | -1.00132e-12 |  |  |  | 398.145 | -2.66447e-13 | [6 empty] | 136.359 | 1.2361e-14 | [8 empty] | 140.407 | 1.9179e-14
|  |  | 399.725 | -9.2218e-13 |  |  |  | 398.446 | -2.67245e-13 | [6 empty] | 136.218 | 1.0878e-14 | [8 empty] | 140.133 | 6.406e-15
|  |  | 400.024 | -9.259e-13 |  |  |  | 398.796 | -2.70907e-13 | [6 empty] | 136.081 | -4.93e-15 | [8 empty] | 139.832 | 4.951e-15
|  |  | 400.299 | -9.1721e-13 | [11 empty] | 135.945 | 4.76e-15 | [8 empty] | 139.522 | 1.11e-16
|  |  | 400.6 | -8.9372e-13 | [11 empty] | 135.822 | 1.9339e-14 | [8 empty] | 139.147 | 1.1783e-14
|  |  | 400.95 | -1.05646e-12 | [11 empty] | 135.679 | 1.1076e-14 | [8 empty] | 138.809 | 2.058e-15
|  |  | 401.25 | -8.2037e-13 | [11 empty] | 135.551 | -6.76e-16 | [8 empty] | 138.533 | 7.363e-15
|  |  | 401.55 | -9.1971e-13 | [11 empty] | 135.408 | -1.626e-15 | [8 empty] | 138.295 | 2.48e-16
|  |  | 401.825 | -9.6849e-13 | [11 empty] | 135.249 | 7.91e-16 | [8 empty] | 138.096 | 1.1758e-14
[16 empty] | 135.108 | -1.3724e-14 | [8 empty] | 137.932 | -2.04e-16
[16 empty] | 134.971 | 1.056e-14 | [8 empty] | 137.773 | -1.3e-16
[16 empty] | 134.84 | -4.367e-15 | [8 empty] | 137.628 | 1.1581e-14
[16 empty] | 134.7 | -9.058e-15 | [8 empty] | 137.499 | 1.985e-15
[16 empty] | 134.551 | -1.2103e-14 | [8 empty] | 137.366 | 1.0094e-14
[16 empty] | 134.385 | -1.0691e-14 | [8 empty] | 137.219 | 9.807e-15
[16 empty] | 134.226 | -1.8869e-14 | [8 empty] | 137.074 | 7.951e-15
[16 empty] | 134.093 | -4.79e-15 | [8 empty] | 136.938 | 5.936e-15
[16 empty] | 133.957 | 2.0421e-14 | [8 empty] | 136.803 | 7.776e-15
[16 empty] | 133.814 | 1.9521e-14 | [8 empty] | 136.666 | 5.95e-16
[16 empty] | 133.673 | 2.214e-15 | [8 empty] | 136.51 | -5.14e-16
[16 empty] | 133.523 | 2.389e-15 | [8 empty] | 136.366 | -7.644e-15
[16 empty] | 133.386 | 5.846e-15 | [8 empty] | 136.237 | 4.349e-15
[16 empty] | 133.252 | -2.297e-15 | [8 empty] | 136.098 | 5.502e-15
[16 empty] | 133.12 | 5.671e-15 | [8 empty] | 135.951 | 8.039e-15
[16 empty] | 132.988 | 1.3265e-14 | [8 empty] | 135.812 | 4.775e-15
[16 empty] | 132.843 | 8.238e-15 | [8 empty] | 135.647 | 1.376e-15
[16 empty] | 132.705 | 4.819e-15 | [8 empty] | 135.507 | 7.167e-15
[16 empty] | 132.553 | -7.814e-15 | [8 empty] | 135.356 | 7.083e-15
[16 empty] | 132.407 | 1.746e-15 | [8 empty] | 135.211 | 1.2832e-14
[16 empty] | 132.277 | -1.477e-15 | [8 empty] | 135.058 | 8.456e-15
[16 empty] | 132.15 | 1.1862e-14 | [8 empty] | 134.885 | 5.744e-15
[16 empty] | 132.02 | 3.306e-15 | [8 empty] | 134.744 | 9.48e-15
[16 empty] | 131.878 | 3.403e-15 | [8 empty] | 134.59 | -2.174e-15
[16 empty] | 131.692 | 1.476e-14 | [8 empty] | 134.448 | 6.387e-15
[16 empty] | 131.525 | -8.454e-15 | [8 empty] | 134.309 | 3.398e-15
[16 empty] | 131.369 | 4.825e-15 | [8 empty] | 134.173 | 7.129e-15
[16 empty] | 131.229 | -7.361e-15 | [8 empty] | 134.035 | 3.206e-15
[16 empty] | 131.09 | -1.6501e-14 | [8 empty] | 133.909 | -2.813e-15
[16 empty] | 130.947 | -3.6352e-14 | [8 empty] | 133.776 | 5.008e-15
[16 empty] | 130.793 | 5.729e-15 | [8 empty] | 133.65 | 1.0584e-14
[16 empty] | 130.648 | 8.387e-15 | [8 empty] | 133.52 | 2.448e-15
[16 empty] | 130.507 | 4.026e-15 | [8 empty] | 133.39 | -2.5e-17
[16 empty] | 130.367 | -9.096e-15 | [8 empty] | 133.266 | 9.155e-15
[16 empty] | 130.245 | -1.2866e-14 | [8 empty] | 133.146 | 2.838e-15
[16 empty] | 130.115 | -5.272e-15 | [8 empty] | 133.036 | 7.93e-15
[16 empty] | 129.966 | 2.08e-15 | [8 empty] | 132.909 | -6.772e-15
[16 empty] | 129.802 | 1.2166e-14 | [8 empty] | 132.793 | -1.053e-15
[16 empty] | 129.66 | 1.994e-14 | [8 empty] | 132.681 | -2.57e-16
[16 empty] | 129.531 | -6.584e-15 | [8 empty] | 132.565 | 1.1833e-14
[16 empty] | 129.4 | -4.99e-15 | [8 empty] | 132.451 | 2.75e-16
[16 empty] | 129.248 | -1.4422e-14 | [8 empty] | 132.338 | -2.979e-15
[16 empty] | 129.069 | 1.4775e-14 | [8 empty] | 132.227 | -1.3e-15
[16 empty] | 128.881 | 2.0505e-14 | [8 empty] | 132.122 | 1.237e-15
[16 empty] | 128.705 | 3.2634e-14 | [8 empty] | 132.006 | -4.423e-15
[16 empty] | 128.534 | 2.2608e-14 | [8 empty] | 131.907 | 7.213e-15
[16 empty] | 128.384 | -7.999e-15 | [8 empty] | 131.795 | -4.321e-15
[16 empty] | 128.21 | -2.0996e-14 | [8 empty] | 131.684 | 4.109e-15
[16 empty] | 127.799 | -1.9415e-14 | [8 empty] | 131.571 | -1.098e-15
[16 empty] | 127.169 | -2.576e-14 | [8 empty] | 131.47 | 3.263e-15
[16 empty] | 126.58 | -1.5858e-14 | [8 empty] | 131.363 | 1.0324e-14
[16 empty] | 126.119 | 9.958e-15 | [8 empty] | 131.258 | 7.92e-15
[16 empty] | 125.728 | 1.0231e-14 | [8 empty] | 131.157 | -1.685e-15
[16 empty] | 125.329 | -4.605e-15 | [8 empty] | 131.053 | 9.343e-15
[16 empty] | 124.909 | 7.414e-15 | [8 empty] | 130.949 | -1.1011e-14
[16 empty] | 124.436 | 8.934e-15 | [8 empty] | 130.848 | -7.328e-15
[16 empty] | 124.093 | 4.903e-15 | [8 empty] | 130.746 | 7.679e-15
[16 empty] | 123.846 | 9.29e-15 | [8 empty] | 130.638 | 9.832e-15
[16 empty] | 123.511 | 1.3691e-14 | [8 empty] | 130.527 | 4.723e-15
[16 empty] | 123.08 | -1.637e-15 | [8 empty] | 130.426 | 3.217e-15
[16 empty] | 122.722 | 2.2011e-14 | [8 empty] | 130.326 | -3.813e-15
[16 empty] | 122.452 | -1.362e-15 | [8 empty] | 130.222 | 2.684e-15
[16 empty] | 122.235 | -1.7903e-14 | [8 empty] | 130.128 | 2.524e-15
[16 empty] | 122.041 | 8.111e-15 | [8 empty] | 130.035 | 4.862e-15
[16 empty] | 121.757 | 1.5094e-14 | [8 empty] | 129.948 | -8.62e-16
[16 empty] | 121.502 | -4.369e-15 | [8 empty] | 129.869 | 1.27e-15
[16 empty] | 121.299 | -2.1336e-14 | [8 empty] | 129.793 | -1.72e-16
[16 empty] | 121.111 | -2.742e-14 | [8 empty] | 129.717 | -4.963e-15
[16 empty] | 120.917 | -4.507e-15 | [8 empty] | 129.651 | 3.231e-15
[16 empty] | 120.68 | 1.1659e-14 | [8 empty] | 129.587 | -2.759e-15
[16 empty] | 120.469 | 1.8899e-14 | [8 empty] | 129.534 | -9.108e-15
[16 empty] | 120.267 | -3.454e-15 | [8 empty] | 129.481 | 3.613e-15
[16 empty] | 120.081 | -1.4788e-14 | [8 empty] | 129.429 | 1.131e-15
[16 empty] | 119.901 | 8.208e-15 | [8 empty] | 129.382 | -7.359e-15
[16 empty] | 119.704 | 1.1338e-14 | [8 empty] | 129.34 | -6.529e-15
[16 empty] | 119.462 | 8.191e-15 | [8 empty] | 129.298 | -7.666e-15
[16 empty] | 119.079 | 1.8901e-14 | [8 empty] | 129.264 | -9.259e-15
[16 empty] | 118.563 | 1.0234e-14 | [8 empty] | 129.223 | -1.3377e-14
[16 empty] | 118.043 | 1.8421e-14 | [8 empty] | 129.19 | -1.3709e-14
[16 empty] | 117.615 | 2.0289e-14 | [8 empty] | 129.161 | -1.0289e-14
[16 empty] | 117.275 | 2.1766e-14 | [8 empty] | 129.131 | -7.945e-15
[16 empty] | 116.977 | 8.884e-15 | [8 empty] | 129.102 | -5.857e-15
[16 empty] | 116.709 | 2.732e-15 | [8 empty] | 129.082 | 2.018e-15
[16 empty] | 116.413 | 1.253e-15 | [8 empty] | 129.061 | 6.17e-16
[16 empty] | 116.148 | 1.793e-15 | [8 empty] | 129.04 | -8.054e-15
[16 empty] | 115.926 | -8.217e-15 | [8 empty] | 129.021 | -9.646e-15
[16 empty] | 115.736 | -3.73e-15 | [8 empty] | 129.007 | -6.423e-15
[16 empty] | 115.499 | -1.2856e-14 | [8 empty] | 128.995 | -5.289e-15
[16 empty] | 115.291 | 1.0076e-14 | [8 empty] | 128.983 | -9.827e-15
[16 empty] | 115.085 | 6.046e-15 | [8 empty] | 128.974 | -6.052e-15
[16 empty] | 114.905 | 5.85e-15 | [8 empty] | 128.965 | 9.839e-15
[16 empty] | 114.729 | -7.256e-15 | [8 empty] | 128.958 | -6.264e-15
[16 empty] | 114.467 | -7.943e-15 | [8 empty] | 128.954 | -3.923e-15
[16 empty] | 114.086 | -3.1209e-14 | [8 empty] | 128.951 | -6.517e-15
[16 empty] | 113.622 | -1.0706e-14 | [8 empty] | 128.952 | -4.248e-15
[16 empty] | 113.154 | -1.7673e-14 | [8 empty] | 128.951 | 2.425e-15
[16 empty] | 112.773 | 1.082e-15 | [8 empty] | 128.949 | 5.532e-15
[16 empty] | 112.5 | 1.688e-14 | [8 empty] | 128.95 | 1.219e-15
[16 empty] | 112.238 | 8.025e-15 | [8 empty] | 128.953 | 4.067e-15
[16 empty] | 111.95 | 1.6001e-14 | [8 empty] | 128.952 | -1.507e-15
[16 empty] | 111.664 | 1.5957e-14 | [8 empty] | 128.945 | -6.194e-15
[16 empty] | 111.414 | -8.843e-15 | [8 empty] | 128.94 | -2.889e-15
[16 empty] | 111.194 | 2.529e-15 | [8 empty] | 128.938 | 5.083e-15
[16 empty] | 110.997 | -1.2095e-14 | [8 empty] | 128.942 | -9.274e-15
[16 empty] | 110.718 | 8.144e-15 | [8 empty] | 128.946 | 3.727e-15
[16 empty] | 110.449 | 6.153e-15 | [8 empty] | 128.95 | -2.027e-15
[16 empty] | 110.176 | 3.069e-15 | [8 empty] | 128.958 | -5.214e-15
[16 empty] | 109.963 | -1.0575e-14 | [8 empty] | 128.964 | -6.38e-16
[16 empty] | 109.761 | -9.45e-15 | [8 empty] | 128.971 | -2.549e-15
[16 empty] | 109.585 | -2.444e-15 | [8 empty] | 128.981 | -4.073e-15
[16 empty] | 109.413 | -1.4731e-14 | [8 empty] | 128.994 | 6.228e-15
[16 empty] | 109.241 | 1.2249e-14 | [8 empty] | 129 | -7.943e-15
[16 empty] | 108.92 | 1.4547e-14 | [8 empty] | 129.011 | -5.1e-16
[16 empty] | 108.525 | -3.286e-15 | [8 empty] | 129.022 | -1.563e-15
[16 empty] | 108.119 | 1.0986e-14 | [8 empty] | 129.038 | 2.371e-15
[16 empty] | 107.779 | 7.41e-15 | [8 empty] | 129.052 | -2.544e-15
[16 empty] | 107.503 | 6.549e-15 | [8 empty] | 129.066 | -3.69e-15
[16 empty] | 107.261 | -1.876e-15 | [8 empty] | 129.078 | -1.0815e-14
[16 empty] | 106.972 | -1.281e-14 | [8 empty] | 129.091 | -7.891e-15
[16 empty] | 106.704 | 1.4871e-14 | [8 empty] | 129.108 | 7.328e-15
[16 empty] | 106.455 | -4.048e-15 | [8 empty] | 129.124 | 4.32e-16
[16 empty] | 106.234 | -1.2947e-14 | [8 empty] | 129.141 | -3.97e-16
[16 empty] | 106.033 | -8.32e-16 | [8 empty] | 129.158 | 2.18e-15
[16 empty] | 105.782 | 1.7688e-14 | [8 empty] | 129.176 | -1.0923e-14
[16 empty] | 105.444 | 2.2146e-14 | [8 empty] | 129.195 | 8.367e-15
[16 empty] | 105.14 | 1.5499e-14 | [8 empty] | 129.214 | -5.14e-15
[16 empty] | 104.901 | -1.4588e-14 | [8 empty] | 129.236 | -1.8387e-14
[16 empty] | 104.723 | -2.0259e-14 | [8 empty] | 129.256 | -7.632e-15
[16 empty] | 104.513 | -8.785e-15 | [8 empty] | 129.276 | -5.222e-15
[16 empty] | 104.235 | -7.485e-15 | [8 empty] | 129.297 | -6.816e-15
[16 empty] | 103.901 | -2.0474e-14 | [8 empty] | 129.322 | -5.815e-15
[16 empty] | 103.578 | -2.4536e-14 | [8 empty] | 129.345 | -7.16e-16
[16 empty] | 103.351 | -1.1283e-14 | [8 empty] | 129.369 | -1.0131e-14
[16 empty] | 103.187 | 5.182e-15 | [8 empty] | 129.395 | 5.05e-16
[16 empty] | 103.028 | 1.5925e-14 | [8 empty] | 129.421 | 8.695e-15
[16 empty] | 102.7 | 2.2513e-14 | [8 empty] | 129.446 | 3.863e-15
[16 empty] | 102.392 | 1.2643e-14 | [8 empty] | 129.474 | -6.041e-15
[16 empty] | 102.153 | 2.985e-15 | [8 empty] | 129.501 | -8.99e-15
[16 empty] | 101.973 | -1.8191e-14 | [8 empty] | 129.529 | -1.2509e-14
[16 empty] | 101.82 | -6.619e-15 | [8 empty] | 129.559 | -6.346e-15
[16 empty] | 101.637 | -1.0154e-14 | [8 empty] | 129.591 | -1.6237e-14
[16 empty] | 101.426 | 9.107e-15 | [8 empty] | 129.622 | 1.647e-15
[16 empty] | 101.197 | 1.9568e-14 | [8 empty] | 129.655 | -3.229e-15
[16 empty] | 100.942 | 2.452e-15 | [8 empty] | 129.683 | -4.133e-15
[16 empty] | 100.722 | -3.122e-15 | [8 empty] | 129.716 | -1.187e-15
[16 empty] | 100.508 | -1.6432e-14 | [8 empty] | 129.747 | -1.2714e-14
[16 empty] | 100.092 | 1.4225e-14 | [8 empty] | 129.78 | -3.923e-15
[16 empty] | 99.469 | -9.168e-15 | [8 empty] | 129.817 | -8.14e-16
[16 empty] | 98.8003 | 1.2444e-14 | [8 empty] | 129.85 | -8.297e-15
[16 empty] | 98.3169 | 2.2411e-14 | [8 empty] | 129.884 | -9.834e-15
[16 empty] | 97.9959 | 5.804e-15 | [8 empty] | 129.917 | -3.618e-15
[16 empty] | 97.7945 | 8.752e-15 | [8 empty] | 129.956 | -1.0296e-14
[16 empty] | 97.628 | 5.424e-15 | [8 empty] | 129.99 | 2.36e-15
[16 empty] | 97.4844 | -2.613e-15 | [8 empty] | 130.029 | -4.726e-15
[16 empty] | 97.3571 | -2.767e-15 | [8 empty] | 130.066 | -1.025e-15
[16 empty] | 96.8981 | -1.9236e-14 | [8 empty] | 130.102 | -3.643e-15
[16 empty] | 96.2082 | 1.272e-15 | [8 empty] | 130.138 | -2.179e-15
[16 empty] | 95.6401 | 2.148e-14 | [8 empty] | 130.176 | -1.234e-15
[16 empty] | 95.1866 | 1.2459e-14 | [8 empty] | 130.213 | -1.511e-15
[16 empty] | 94.9012 | -1.2676e-14 | [8 empty] | 130.252 | -6.537e-15
[16 empty] | 94.6569 | 1.894e-15 | [8 empty] | 130.291 | 9.61e-16
[16 empty] | 94.2337 | 5.68e-15 | [8 empty] | 130.326 | -4.65e-15
[16 empty] | 93.7722 | 1.6397e-14 | [8 empty] | 130.365 | -7.608e-15
[16 empty] | 93.4412 | 5.806e-15 | [8 empty] | 130.403 | -1.591e-15
[16 empty] | 93.2426 | 5.966e-15 | [8 empty] | 130.441 | -7.598e-15
[16 empty] | 93.0509 | 4.456e-15 | [8 empty] | 130.477 | -9.71e-15
[16 empty] | 92.5862 | 9.064e-15 | [8 empty] | 130.516 | -1.962e-15
[16 empty] | 92.2694 | 9.47e-16 | [8 empty] | 130.561 | 2.288e-15
[16 empty] | 92.0384 | 1.6397e-14 | [8 empty] | 130.6 | 1.407e-15
[16 empty] | 91.8949 | 1.2307e-14 | [8 empty] | 130.639 | -4.405e-15
[16 empty] | 91.4038 | 2.1987e-14 | [8 empty] | 130.678 | -1.0703e-14
[16 empty] | 90.4523 | 1.2914e-14 | [8 empty] | 130.719 | 3.586e-15
[16 empty] | 89.2664 | 1.8565e-14 | [8 empty] | 130.758 | 2.384e-15
[16 empty] | 88.8498 | 1.1044e-14 | [8 empty] | 130.798 | 6.519e-15
[16 empty] | 88.6047 | -7.8e-16 | [8 empty] | 130.838 | -7.195e-15
[16 empty] | 88.4744 | 2.2337e-14 | [8 empty] | 130.877 | -1.4523e-14
[16 empty] | 87.3345 | 3.301e-14 | [8 empty] | 130.914 | -7.67e-16
[16 empty] | 86.6202 | 4.2158e-14 | [8 empty] | 130.948 | -1.93e-16
[16 empty] | 86.5944 | 1.364e-15 | [8 empty] | 130.983 | 8.68e-16
[16 empty] | 86.5868 | -3.666e-15 | [8 empty] | 131.018 | 5.313e-15
[16 empty] | 86.1424 | -2.091e-15 | [8 empty] | 131.052 | -2.639e-15
[16 empty] | 84.8444 | 3.11e-14 | [8 empty] | 131.091 | -5.141e-15
[16 empty] | 84.886 | 3.2599e-14 | [8 empty] | 131.126 | -9.795e-15
[16 empty] | 84.8504 | 2.9253e-14 | [8 empty] | 131.16 | -1.1788e-14
[16 empty] | 84.7969 | 1.2421e-14 | [8 empty] | 131.183 | -2.988e-15
[16 empty] | 84.2686 | 7.127e-15 | [8 empty] | 131.206 | 7.486e-15
[16 empty] | 83.5595 | 3.0229e-14 | [8 empty] | 131.229 | -6.117e-15
[16 empty] | 83.2972 | 2.4773e-14 | [8 empty] | 131.251 | -5.73e-15
[16 empty] | 83.2615 | 9.995e-15 | [8 empty] | 131.266 | 3.692e-15
[16 empty] | 83.3114 | 1.7786e-14 | [8 empty] | 131.281 | 7.262e-15
[16 empty] | 82.8583 | 2.1511e-14 | [8 empty] | 131.293 | 1.329e-15
[16 empty] | 82.0642 | -4.308e-15 | [8 empty] | 131.307 | 9e-17
[16 empty] | 81.557 | 1.2237e-14 | [8 empty] | 131.325 | -3.04e-15
[16 empty] | 81.3582 | 7.532e-15 | [8 empty] | 131.342 | -1.5334e-14
[16 empty] | 81.292 | 4.262e-15 | [8 empty] | 131.358 | -4.35e-16
[16 empty] | 81.2844 | 9.231e-15 | [8 empty] | 131.365 | -2.451e-15
[16 empty] | 80.8638 | 1.35e-14 | [8 empty] | 131.369 | 4.311e-15
[16 empty] | 80.4938 | 2.0728e-14 | [8 empty] | 131.376 | 2.71e-15
[16 empty] | 80.3092 | 3.4783e-14 | [8 empty] | 131.383 | 4.652e-15
[16 empty] | 80.2025 | 3.4498e-14 | [8 empty] | 131.389 | -7.27e-16
[16 empty] | 80.1442 | 1.6825e-14 | [8 empty] | 131.396 | 8.861e-15
[16 empty] | 80.0699 | 1.149e-14 | [8 empty] | 131.402 | 3.68e-16
[26 empty] | 131.412 | -2.226e-15
[26 empty] | 131.418 | -9.286e-15
[26 empty] | 131.418 | -9.31e-15
[26 empty] | 131.416 | -6.615e-15
[26 empty] | 131.416 | -3.118e-15
[26 empty] | 131.418 | 2.215e-15
[26 empty] | 131.424 | -2.528e-15
[26 empty] | 131.421 | 5.335e-15
[26 empty] | 131.406 | 1.352e-15
[26 empty] | 131.394 | 3.285e-15
[26 empty] | 131.379 | 5.325e-15
[26 empty] | 131.367 | -8.17e-16
[26 empty] | 131.355 | -6.105e-15
[26 empty] | 131.345 | 3.68e-16
[26 empty] | 131.334 | -6.077e-15
[26 empty] | 131.328 | -3.31e-16
[26 empty] | 131.312 | 4.504e-15
[26 empty] | 131.289 | -2.387e-15
[26 empty] | 131.269 | -1.5332e-14
[26 empty] | 131.249 | 7.74e-16
[26 empty] | 131.229 | 1.2972e-14
[26 empty] | 131.212 | 7.088e-15
[26 empty] | 131.198 | 8.77e-16
[26 empty] | 131.182 | 3.92e-16
[26 empty] | 131.161 | -4.691e-15
[26 empty] | 131.142 | 2.506e-15
[26 empty] | 131.12 | 7.439e-15
[26 empty] | 131.099 | -5.27e-16
[26 empty] | 131.083 | 4.06e-15
[26 empty] | 131.064 | -3.807e-15
[26 empty] | 131.031 | -2.03e-16
[26 empty] | 130.996 | -9.035e-15
[26 empty] | 130.966 | 7.6e-16
[26 empty] | 130.933 | 3.901e-15
[26 empty] | 130.905 | -2.521e-15
[26 empty] | 130.879 | 4.36e-16
[26 empty] | 130.851 | -7.682e-15
[26 empty] | 130.816 | -1.09e-15
[26 empty] | 130.784 | -1.081e-14
[26 empty] | 130.748 | 7.962e-15
[26 empty] | 130.714 | 5.172e-15
[26 empty] | 130.684 | -1.794e-15
[26 empty] | 130.654 | 7.69e-16
[26 empty] | 130.621 | -1.2038e-14
[26 empty] | 130.576 | 3.064e-15
[26 empty] | 130.533 | -1.1431e-14
[26 empty] | 130.49 | 1.0517e-14
[26 empty] | 130.446 | 4.76e-16
[26 empty] | 130.405 | 1.186e-15
[26 empty] | 130.367 | 1.1752e-14
[26 empty] | 130.316 | 7.456e-15
[26 empty] | 130.255 | -1.465e-15
[26 empty] | 130.196 | 4.439e-15
[26 empty] | 130.122 | 4.952e-15
[26 empty] | 130.052 | 2.221e-15
[26 empty] | 129.993 | -3.547e-15
[26 empty] | 129.94 | 4.2e-17
[26 empty] | 129.889 | -9.2e-17
[26 empty] | 129.836 | 9.35e-16
[26 empty] | 129.779 | 6.409e-15
[26 empty] | 129.721 | 3.455e-15
[26 empty] | 129.664 | 2.37e-15
[26 empty] | 129.607 | 8.461e-15
[26 empty] | 129.55 | 2.428e-15
[26 empty] | 129.502 | 2.987e-15
[26 empty] | 129.449 | 4.857e-15
[26 empty] | 129.39 | 5.346e-15
[26 empty] | 129.329 | 4.517e-15
[26 empty] | 129.269 | 1.0312e-14
[26 empty] | 129.211 | 3.342e-15
[26 empty] | 129.155 | -4.462e-15
[26 empty] | 129.104 | 7.007e-15
[26 empty] | 129.05 | -7.991e-15
[26 empty] | 128.991 | 2.689e-15
[26 empty] | 128.931 | -6.49e-15
[26 empty] | 128.876 | 3.88e-16
[26 empty] | 128.818 | -4.203e-15
[26 empty] | 128.767 | 8.748e-15
[26 empty] | 128.711 | 6.343e-15
[26 empty] | 128.66 | 2.496e-15
[26 empty] | 128.605 | -3.883e-15
[26 empty] | 128.551 | 3.184e-15
[26 empty] | 128.501 | 1.436e-15
[26 empty] | 128.448 | 1.125e-15
[26 empty] | 128.393 | 1.724e-15
[26 empty] | 128.34 | 3.848e-15
[26 empty] | 128.283 | 6.887e-15
[26 empty] | 128.227 | 5.7e-15
[26 empty] | 128.176 | 8.547e-15
[26 empty] | 128.127 | -1.573e-15
[26 empty] | 128.066 | 1.463e-15
[26 empty] | 128.006 | 3.617e-15
[26 empty] | 127.944 | 7.532e-15
[26 empty] | 127.886 | 3.495e-15
[26 empty] | 127.826 | -3.256e-15
[26 empty] | 127.766 | -8.63e-16
[26 empty] | 127.713 | -4.31e-16
[26 empty] | 127.659 | -1.716e-15
[26 empty] | 127.598 | 2.55e-15
[26 empty] | 127.535 | 6.027e-15
[26 empty] | 127.477 | 3.284e-15
[26 empty] | 127.421 | 6.179e-15
[26 empty] | 127.363 | 6.28e-16
[26 empty] | 127.301 | 8.15e-15
[26 empty] | 127.228 | 3.743e-15
[26 empty] | 127.161 | 7.402e-15
[26 empty] | 127.094 | -1.3364e-14
[26 empty] | 127.023 | -9.41e-16
[26 empty] | 126.955 | -4.791e-15
[26 empty] | 126.895 | -3.188e-15
[26 empty] | 126.831 | -6.52e-16
[26 empty] | 126.761 | -4.318e-15
[26 empty] | 126.696 | -2.15e-15
[26 empty] | 126.633 | -1.052e-15
[26 empty] | 126.568 | -2.159e-15
[26 empty] | 126.505 | 2.328e-15
[26 empty] | 126.435 | 9.895e-15
[26 empty] | 126.369 | 4.168e-15
[26 empty] | 126.296 | 7.06e-16
[26 empty] | 126.225 | 6.58e-16
[26 empty] | 126.162 | 6.05e-16
[26 empty] | 126.097 | -9.96e-16
[26 empty] | 126.02 | 1.604e-15
[26 empty] | 125.948 | 3.456e-15
[26 empty] | 125.875 | 1.236e-15
[26 empty] | 125.795 | 6.62e-16
[26 empty] | 125.735 | 2.26e-16
[26 empty] | 125.672 | 7.6e-17
[26 empty] | 125.601 | -3.307e-15
[26 empty] | 125.526 | -3.998e-15
[26 empty] | 125.452 | -6.24e-15
[26 empty] | 125.38 | -6.569e-15
[26 empty] | 125.312 | 1.088e-15
[26 empty] | 125.244 | 7.605e-15
[26 empty] | 125.177 | -5.656e-15
[26 empty] | 125.109 | -2.317e-15
[26 empty] | 125.045 | 2.369e-15
[26 empty] | 124.978 | -4.06e-16
[26 empty] | 124.916 | 7.843e-15
[26 empty] | 124.847 | 2.1e-16
[26 empty] | 124.783 | 2.99e-15
[26 empty] | 124.72 | -5.533e-15
[26 empty] | 124.655 | 2.265e-15
[26 empty] | 124.592 | -6.447e-15
[26 empty] | 124.529 | 5.97e-16
[26 empty] | 124.462 | 9.65e-16
[26 empty] | 124.4 | 9.516e-15
[26 empty] | 124.332 | 9.748e-15
[26 empty] | 124.248 | -3.668e-15
[26 empty] | 124.171 | -6.65e-16
[26 empty] | 124.104 | -4.719e-15
[26 empty] | 124.038 | 5.994e-15
[26 empty] | 123.969 | 8.914e-15
[26 empty] | 123.887 | -2.622e-15
[26 empty] | 123.789 | -5.4e-16
[26 empty] | 123.694 | 7.97e-16
[26 empty] | 123.613 | -6.88e-16
[26 empty] | 123.544 | -4.359e-15
[26 empty] | 123.477 | 2.325e-15
[26 empty] | 123.401 | 5.456e-15
[26 empty] | 123.315 | 5.118e-15
[26 empty] | 123.232 | -5.56e-15
[26 empty] | 123.148 | -2.732e-15
[26 empty] | 123.061 | -3.102e-15
[26 empty] | 122.991 | 2.11e-16
[26 empty] | 122.916 | -6.305e-15
[26 empty] | 122.825 | 1.0928e-14
[26 empty] | 122.734 | -8.91e-16
[26 empty] | 122.633 | -4.325e-15
[26 empty] | 122.546 | 6.797e-15
[26 empty] | 122.469 | -9.966e-15
[26 empty] | 122.388 | 8.275e-15
[26 empty] | 122.304 | 5.631e-15
[26 empty] | 122.224 | 3.215e-15
[26 empty] | 122.145 | 7.21e-15
[26 empty] | 122.073 | 8.059e-15
[26 empty] | 122.001 | -3.03e-16
[26 empty] | 121.921 | 2.508e-15
[26 empty] | 121.844 | 9.98e-16
[26 empty] | 121.766 | 4.165e-15
[26 empty] | 121.687 | -2.009e-15
[26 empty] | 121.621 | 6.231e-15
[26 empty] | 121.542 | 1.25e-16
[26 empty] | 121.449 | 2.413e-15
[26 empty] | 121.333 | 1.0913e-14
[26 empty] | 121.205 | 6.417e-15
[26 empty] | 121.108 | 1.3415e-14
[26 empty] | 121.025 | 6.695e-15
[26 empty] | 120.939 | 8.356e-15
[26 empty] | 120.85 | 3.703e-15
[26 empty] | 120.753 | 3.982e-15
[26 empty] | 120.654 | -1.445e-15
[26 empty] | 120.558 | 2.448e-15
[26 empty] | 120.483 | 7.091e-15
[26 empty] | 120.405 | -9.2e-17
[26 empty] | 120.33 | 1.822e-15
[26 empty] | 120.237 | -1.88e-16
[26 empty] | 120.103 | 4.278e-15
[26 empty] | 119.998 | 3.5e-17
[26 empty] | 119.917 | 2.792e-15
[26 empty] | 119.834 | 4.489e-15
[26 empty] | 119.753 | 3.105e-15
[26 empty] | 119.669 | 1.085e-15
[26 empty] | 119.589 | 9.057e-15
[26 empty] | 119.518 | -7.582e-15
[26 empty] | 119.444 | 8.406e-15
[26 empty] | 119.376 | -2.623e-15
[26 empty] | 119.301 | -5.239e-15
[26 empty] | 119.227 | -2.045e-15
[26 empty] | 119.154 | 2e-15
[26 empty] | 119.086 | 6.434e-15
[26 empty] | 119.018 | 4.874e-15
[26 empty] | 118.944 | -2.707e-15
[26 empty] | 118.858 | 2.864e-15
[26 empty] | 118.781 | 1.6e-15
[26 empty] | 118.689 | -4.067e-15
[26 empty] | 118.601 | 1.91e-16
[26 empty] | 118.526 | 4.171e-15
[26 empty] | 118.46 | 3.463e-15
[26 empty] | 118.377 | 5.71e-16
[26 empty] | 118.273 | -6.692e-15
[26 empty] | 118.184 | -7.49e-16
[26 empty] | 118.112 | -2.786e-15
[26 empty] | 118.038 | -5.933e-15
[26 empty] | 117.961 | 3.397e-15
[26 empty] | 117.886 | -4.109e-15
[26 empty] | 117.798 | 2.763e-15
[26 empty] | 117.722 | -3.365e-15
[26 empty] | 117.654 | 9.16e-16
[26 empty] | 117.579 | 5.5e-15
[26 empty] | 117.498 | 7.25e-16
[26 empty] | 117.392 | 1.3431e-14
[26 empty] | 117.309 | 1.976e-15
[26 empty] | 117.233 | 1e-17
[26 empty] | 117.164 | 2.631e-15
[26 empty] | 117.097 | 5.693e-15
[26 empty] | 117.013 | -4.491e-15
[26 empty] | 116.857 | -4.724e-15
[26 empty] | 116.723 | 1.489e-14
[26 empty] | 116.614 | 4.26e-16
[26 empty] | 116.518 | 4.428e-15
[26 empty] | 116.411 | 5.67e-16
[26 empty] | 116.291 | 1.72e-15
[26 empty] | 116.2 | -7.739e-15
[26 empty] | 116.12 | -2.714e-15
[26 empty] | 116.053 | -6.48e-16
[26 empty] | 115.98 | 1.738e-15
[26 empty] | 115.906 | 5.642e-15
[26 empty] | 115.823 | 3.746e-15
[26 empty] | 115.76 | -2.558e-15
[26 empty] | 115.693 | -1.058e-15
[26 empty] | 115.623 | 6.117e-15
[26 empty] | 115.476 | 8.639e-15
[26 empty] | 115.378 | -3.347e-15
[26 empty] | 115.288 | 7.107e-15
[26 empty] | 115.207 | 6.826e-15
[26 empty] | 115.141 | 3.733e-15
[26 empty] | 115.068 | -9.38e-16
[26 empty] | 114.989 | -6.97e-15
[26 empty] | 114.879 | 2.382e-15
[26 empty] | 114.801 | 8.07e-15
[26 empty] | 114.735 | 3.288e-15
[26 empty] | 114.668 | 3.169e-15
[26 empty] | 114.597 | 6.157e-15
[26 empty] | 114.521 | 2.237e-15
[26 empty] | 114.439 | 4.871e-15
[26 empty] | 114.368 | -2.462e-15
[26 empty] | 114.306 | 1.2812e-14
[26 empty] | 114.243 | -4.649e-15
[26 empty] | 114.158 | 5.874e-15
[26 empty] | 114.066 | 1.183e-15
[26 empty] | 113.991 | -3.094e-15
[26 empty] | 113.92 | -1.06e-16
[26 empty] | 113.859 | 6.95e-16
[26 empty] | 113.791 | 4.503e-15
[26 empty] | 113.712 | -9.091e-15
[26 empty] | 113.639 | -1.725e-15
[26 empty] | 113.568 | 5.408e-15
[26 empty] | 113.49 | -4.155e-15
[26 empty] | 113.352 | -1.16e-15
[26 empty] | 113.214 | -2.572e-15
[26 empty] | 113.098 | 5.812e-15
[26 empty] | 113.013 | -2.328e-15
[26 empty] | 112.93 | 1.517e-15
[26 empty] | 112.795 | 3.75e-15
[26 empty] | 112.643 | 9.05e-16
[26 empty] | 112.548 | -7.363e-15
[26 empty] | 112.466 | -2.067e-15
[26 empty] | 112.392 | -5.131e-15
[26 empty] | 112.311 | -8.388e-15
[26 empty] | 112.164 | 1.602e-15
[26 empty] | 112.01 | 2.883e-15
[26 empty] | 111.922 | 1.197e-15
[26 empty] | 111.849 | 1.058e-15
[26 empty] | 111.774 | 2.949e-15
[26 empty] | 111.607 | 3.715e-15
[26 empty] | 111.361 | 8.296e-15
[26 empty] | 111.189 | 4.539e-15
[26 empty] | 111.069 | -3.401e-15
[26 empty] | 110.975 | -1.171e-15
[26 empty] | 110.889 | -8.242e-15
[26 empty] | 110.804 | -1.444e-15
[26 empty] | 110.692 | 7.897e-15
[26 empty] | 110.575 | 9.302e-15
[26 empty] | 110.499 | 3.45e-15
[26 empty] | 110.43 | 4.65e-15
[26 empty] | 110.317 | -5.315e-15
[26 empty] | 110.139 | 1.267e-15
[26 empty] | 109.941 | -8.763e-15
[26 empty] | 109.819 | -1.4045e-14
[26 empty] | 109.732 | -5.053e-15
[26 empty] | 109.644 | -8.972e-15
[26 empty] | 109.518 | 7.139e-15
[26 empty] | 109.376 | -2.513e-15
[26 empty] | 109.286 | -1.836e-15
[26 empty] | 109.208 | -7.47e-15
[26 empty] | 109.137 | -4.282e-15
[26 empty] | 109.055 | -7.96e-15
[26 empty] | 108.979 | 7.705e-15
[26 empty] | 108.911 | -4.623e-15
[26 empty] | 108.787 | -8.38e-16
[26 empty] | 108.645 | 1.308e-15
[26 empty] | 108.564 | -5.824e-15
[26 empty] | 108.492 | -2.426e-15
[26 empty] | 108.365 | -9.107e-15
[26 empty] | 108.11 | 2.091e-15
[26 empty] | 107.819 | 1.1357e-14
[26 empty] | 107.585 | 1.1474e-14
[26 empty] | 107.421 | 2.162e-15
[26 empty] | 107.311 | 2.157e-15
[26 empty] | 107.217 | 3.148e-15
[26 empty] | 107.106 | -3.05e-15
[26 empty] | 106.955 | 9.64e-16
[26 empty] | 106.825 | 5e-18
[26 empty] | 106.736 | -3.137e-15
[26 empty] | 106.661 | 7.022e-15
[26 empty] | 106.582 | 4.1e-15
[26 empty] | 106.469 | 1.55e-15
[26 empty] | 106.347 | -2.99e-15
[26 empty] | 106.248 | 2.945e-15
[26 empty] | 106.167 | 5.137e-15
[26 empty] | 106.088 | -5.314e-15
[26 empty] | 106.01 | 7.364e-15
[26 empty] | 105.933 | -2.342e-15
[26 empty] | 105.85 | 1.78e-15
[26 empty] | 105.771 | 1.82e-16
[26 empty] | 105.703 | 1.418e-15
[26 empty] | 105.637 | -2.321e-15
[26 empty] | 105.558 | -9.96e-16
[26 empty] | 105.419 | 3.679e-15
[26 empty] | 105.308 | 3.344e-15
[26 empty] | 105.213 | 1.314e-15
[26 empty] | 105.122 | 2.671e-15
[26 empty] | 105.043 | 1.266e-15
[26 empty] | 104.968 | -1.51e-16
[26 empty] | 104.896 | 1.546e-15
[26 empty] | 104.782 | 7.188e-15
[26 empty] | 104.683 | 5.483e-15
[26 empty] | 104.595 | 4.607e-15
[26 empty] | 104.524 | 2.54e-15
[26 empty] | 104.451 | 8.12e-16
[26 empty] | 104.359 | 4.691e-15
[26 empty] | 104.277 | -4.753e-15
[26 empty] | 104.19 | -8.074e-15
[26 empty] | 104.127 | 1.799e-15
[26 empty] | 104.038 | 1.3355e-14
[26 empty] | 103.924 | -1.643e-15
[26 empty] | 103.797 | 4.376e-15
[26 empty] | 103.685 | 1.984e-15
[26 empty] | 103.572 | 1.202e-15
[26 empty] | 103.468 | 2.879e-15
[26 empty] | 103.368 | -1.268e-15
[26 empty] | 103.267 | 1.308e-15
[26 empty] | 103.15 | -7e-18
[26 empty] | 103.036 | 1.015e-15
[26 empty] | 102.916 | 1.443e-15
[26 empty] | 102.771 | 1.101e-15
[26 empty] | 102.643 | 4.841e-15
[26 empty] | 102.517 | 5.457e-15
[26 empty] | 102.387 | 9.15e-16
[26 empty] | 102.28 | -3.553e-15
[26 empty] | 102.185 | 7.32e-16
[26 empty] | 102.11 | -1.822e-15
[26 empty] | 102.044 | -3.847e-15
[26 empty] | 101.952 | 5.647e-15
[26 empty] | 101.862 | 3.547e-15
[26 empty] | 101.772 | 4.51e-15
[26 empty] | 101.701 | -5.196e-15
[26 empty] | 101.618 | -3.47e-16
[26 empty] | 101.527 | 3.774e-15
[26 empty] | 101.456 | 2.889e-15
[26 empty] | 101.401 | 1.842e-15
[26 empty] | 101.311 | -9.471e-15
[26 empty] | 101.1 | 1.335e-15
[26 empty] | 100.822 | 2.144e-15
[26 empty] | 100.52 | 2.279e-15
[26 empty] | 100.275 | 3.308e-15
[26 empty] | 100.094 | 4.725e-15
[26 empty] | 99.9276 | 5.496e-15
[26 empty] | 99.7411 | 4.785e-15
[26 empty] | 99.5666 | 1.386e-15
[26 empty] | 99.3961 | 1.01e-16
[26 empty] | 99.2554 | 2.13e-16
[26 empty] | 99.1022 | 8.508e-15
[26 empty] | 98.8269 | -6.53e-16
[26 empty] | 98.5323 | -5.356e-15
[26 empty] | 98.2983 | -2.076e-15
[26 empty] | 98.1557 | 1.843e-15
[26 empty] | 98.0439 | 1.1e-16
[26 empty] | 97.9216 | 2.535e-15
[26 empty] | 97.8152 | 4.089e-15
[26 empty] | 97.7346 | 1.955e-14
[26 empty] | 97.6658 | 1.1761e-14
[26 empty] | 97.5975 | 3.774e-15
[26 empty] | 97.5327 | 6.038e-15
[26 empty] | 97.4041 | -9.45e-16
[26 empty] | 97.2598 | 8.192e-15
[26 empty] | 97.1182 | 9.139e-15
[26 empty] | 97.0037 | -1.354e-15
[26 empty] | 96.9116 | 5.984e-15
[26 empty] | 96.7754 | -1.268e-15
[26 empty] | 96.6628 | 2.006e-15
[26 empty] | 96.5469 | -5.79e-16
[26 empty] | 96.434 | -3.557e-15
[26 empty] | 96.3426 | 3.122e-15
[26 empty] | 96.2598 | 2.395e-15
[26 empty] | 96.2035 | -1.824e-15
[26 empty] | 96.142 | -6.132e-15
[26 empty] | 96.015 | 3.175e-15
[26 empty] | 95.8425 | 1.854e-15
[26 empty] | 95.6554 | 2.122e-15
[26 empty] | 95.4888 | 6.221e-15
[26 empty] | 95.3834 | 7.334e-15
[26 empty] | 95.2675 | 7.961e-15
[26 empty] | 95.1393 | 5.167e-15
[26 empty] | 95.0005 | 5.274e-15
[26 empty] | 94.9153 | 7.484e-15
[26 empty] | 94.8536 | -1.931e-15
[26 empty] | 94.7763 | 7.02e-15
[26 empty] | 94.693 | 3.215e-15
[26 empty] | 94.6224 | -1.613e-15
[26 empty] | 94.5192 | 2.794e-15
[26 empty] | 94.4132 | 7.293e-15
[26 empty] | 94.3285 | 1.0481e-14
[26 empty] | 94.2594 | -4.229e-15
[26 empty] | 94.1262 | 5.539e-15
[26 empty] | 94.0203 | 3.4e-15
[26 empty] | 93.9147 | 7.373e-15
[26 empty] | 93.8419 | 7.898e-15
[26 empty] | 93.7988 | -1.454e-15
[26 empty] | 93.7496 | 1.33e-15
[26 empty] | 93.579 | 8.797e-15
[26 empty] | 93.2615 | 1.29e-15
[26 empty] | 93.0075 | 1.2315e-14
[26 empty] | 92.8354 | 4.701e-15
[26 empty] | 92.7568 | 5.261e-15
[26 empty] | 92.6586 | -1.105e-15
[26 empty] | 92.3405 | 1.3059e-14
[26 empty] | 92.123 | -2.406e-15
[26 empty] | 91.9368 | 5.572e-15
[26 empty] | 91.8294 | 5.104e-15
[26 empty] | 91.7782 | 6.39e-16
[26 empty] | 91.6967 | 5.717e-15
[26 empty] | 91.4211 | 3.847e-15
[26 empty] | 91.2786 | 3.913e-15
[26 empty] | 91.2027 | 3.172e-15
[26 empty] | 91.1602 | 9.24e-16
[26 empty] | 91.1317 | 5.231e-15
[26 empty] | 91.0814 | -3.972e-15
[26 empty] | 90.7675 | 9.457e-15
[26 empty] | 90.6542 | 9.01e-15
[26 empty] | 90.5892 | 1.0796e-14
[26 empty] | 90.5449 | -1.259e-15
[26 empty] | 90.3596 | 4.533e-15
[26 empty] | 89.9289 | 1.3086e-14
[26 empty] | 89.7716 | 4.313e-15
[26 empty] | 89.6822 | 2.63e-15
[26 empty] | 89.6397 | -1.562e-15
[26 empty] | 89.6002 | 3.848e-15
[26 empty] | 89.4281 | 4.297e-15
[26 empty] | 89.3227 | 7.894e-15
[26 empty] | 89.2182 | 7.368e-15
[26 empty] | 89.1816 | -1.592e-15
[26 empty] | 89.1707 | -4.064e-15
[26 empty] | 89.0956 | 8.286e-15
[26 empty] | 89.0628 | -4.541e-15
[26 empty] | 88.9955 | 1.277e-15
[26 empty] | 88.9323 | 5.769e-15
[26 empty] | 88.8669 | 9.28e-16
[26 empty] | 88.3898 | 1.6688e-14
[26 empty] | 88.2328 | 1.808e-15
[26 empty] | 88.1508 | 8.14e-15
[26 empty] | 88.0862 | 2.147e-15
[26 empty] | 88.0856 | 4.558e-15
[26 empty] | 88.0912 | 4.611e-15
[26 empty] | 88.0586 | -3.68e-15
[26 empty] | 87.9139 | 5.136e-15
[26 empty] | 87.8373 | 2.064e-15
[26 empty] | 87.7982 | -4.018e-15
[26 empty] | 87.7899 | -7.89e-15
[26 empty] | 87.7483 | -3.401e-15
[26 empty] | 86.757 | 2.1183e-14
[26 empty] | 86.8238 | 1.3284e-14
[26 empty] | 86.8282 | 1.985e-15
[26 empty] | 86.828 | 2.146e-15
[26 empty] | 86.8303 | 2.422e-15
[26 empty] | 86.3439 | 1.3806e-14
[26 empty] | 85.2422 | 1.8535e-14
[26 empty] | 85.3927 | 1.4114e-14
[26 empty] | 85.4303 | 1.132e-15
[26 empty] | 85.4701 | -1.72e-16
[26 empty] | 85.5209 | 2.509e-15
[26 empty] | 85.5387 | -3.128e-15
[26 empty] | 85.5943 | 3.961e-15
[26 empty] | 85.6296 | 1.68e-15
[26 empty] | 85.6812 | -6.411e-15
[26 empty] | 85.2371 | 6.74e-15
[26 empty] | 85.2545 | 1.0705e-14
[26 empty] | 85.28 | 6.472e-15
[26 empty] | 85.3009 | -1.3e-15
[26 empty] | 85.2981 | -5.659e-15
[26 empty] | 85.3241 | 1.782e-15
[26 empty] | 85.3326 | 5.736e-15
[26 empty] | 85.3334 | -6.172e-15
[26 empty] | 85.3331 | -2.6e-17
[26 empty] | 85.208 | -1.069e-15
[26 empty] | 84.7539 | 6.08e-15
[26 empty] | 84.7718 | 2.66e-15
[26 empty] | 84.765 | -1.366e-15
[26 empty] | 84.7637 | -2.818e-15
[26 empty] | 83.5265 | 2.5626e-14
[26 empty] | 82.7633 | 3.8516e-14
[26 empty] | 82.4179 | 1.8867e-14
[26 empty] | 82.442 | 9.973e-15
[26 empty] | 82.4846 | 8.08e-16
[26 empty] | 82.2113 | 6.691e-15
[26 empty] | 81.8642 | 1.8586e-14
[26 empty] | 81.3426 | 1.45e-14
[26 empty] | 81.2417 | 1.1444e-14
[26 empty] | 81.2208 | 2.646e-15
[26 empty] | 81.2731 | 8.18e-16
[26 empty] | 81.2101 | 1.349e-15
[26 empty] | 81.0053 | 5.827e-15
[26 empty] | 80.7426 | 2.107e-14
[26 empty] | 80.6871 | 1.2019e-14
[26 empty] | 80.6704 | -4.68e-15