## Run 01
Temperature | Current | so12ig, dot d2, run 02
80.1646 | -1.11605e-12 | -10/+4/-10
80.2828 | -4.87398e-13
80.7158 | -4.58617e-13
80.8771 | -4.02018e-13
81.1979 | -3.7038e-13
81.4916 | -3.6328e-13
81.8563 | -3.4361e-13
82.1749 | -3.4217e-13
82.501 | -3.35074e-13
82.8546 | -3.66237e-13
83.1986 | -3.73178e-13
83.4866 | -3.31026e-13
83.8005 | -3.32253e-13
84.058 | -3.18692e-13
84.346 | -3.02474e-13
84.5928 | -2.86019e-13
84.8465 | -2.90301e-13
85.1582 | -2.94614e-13
85.4771 | -3.26013e-13
85.7516 | -3.45085e-13
86.0238 | -3.62911e-13
86.3345 | -3.70374e-13
86.5944 | -3.82717e-13
86.9726 | -3.89942e-13
87.2511 | -3.88887e-13
87.4806 | -4.0119e-13
87.8572 | -3.80075e-13
88.0747 | -3.60179e-13
88.4269 | -3.19968e-13
88.7369 | -3.11483e-13
88.972 | -3.02404e-13
89.2674 | -2.97324e-13
89.6776 | -3.31398e-13
89.9555 | -2.99072e-13
90.2561 | -2.66807e-13
90.5191 | -2.46446e-13
90.7764 | -2.68599e-13
91.1146 | -2.69624e-13
91.4722 | -2.63876e-13
91.7141 | -2.36314e-13
92.0321 | -1.98164e-13
92.2922 | -1.8811e-13
92.5986 | -1.83081e-13
92.9268 | -1.67514e-13
93.2265 | -1.33011e-13
93.52 | -1.59463e-13
93.8056 | -2.06203e-13
94.0927 | -1.73254e-13
94.4015 | -1.55177e-13
94.6839 | -1.54127e-13
94.9904 | -1.5582e-13
95.2788 | -2.23322e-13
95.6333 | -1.8527e-13
95.9138 | -1.89721e-13
96.1932 | -1.52471e-13
96.4761 | -1.56606e-13
96.8273 | -1.62197e-13
97.1334 | -1.61854e-13
97.4182 | -1.68779e-13
97.7016 | -1.61101e-13
98.0578 | -1.33871e-13
98.2738 | -1.40311e-13
98.6323 | -1.18568e-13
98.9229 | -1.0837e-13
99.2376 | -1.31298e-13
99.5288 | -1.15057e-13
99.8193 | -1.39689e-13
100.114 | -1.21016e-13
100.432 | -1.56372e-13
100.722 | -1.43303e-13
101.033 | -1.05074e-13
101.324 | -8.8909e-14
101.616 | -8.2494e-14
101.91 | -6.274e-14
102.205 | -9.6792e-14
102.523 | -8.9055e-14
102.821 | -7.3208e-14
103.122 | -7.2253e-14
103.422 | -8.3143e-14
103.746 | -9.3331e-14
103.973 | -7.7825e-14
104.271 | -8.8605e-14
104.601 | -8.7774e-14
104.902 | -6.7503e-14
105.2 | -8.3446e-14
105.531 | -6.6072e-14
105.833 | -7.0284e-14
106.082 | -7.4865e-14
106.387 | -6.2197e-14
106.686 | -5.3002e-14
107.017 | -6.6695e-14
107.318 | -6.5857e-14
107.622 | -6.3924e-14
107.949 | -5.7446e-14
108.252 | -6.3669e-14
108.478 | -6.8137e-14
108.778 | -7.2266e-14
109.104 | -7.6289e-14
109.424 | -5.0042e-14
109.744 | -5.6574e-14
109.968 | -5.4945e-14
110.292 | -5.1388e-14
110.591 | -5.7773e-14
110.865 | -6.4021e-14
111.189 | -5.4497e-14
111.514 | -6.4951e-14
111.817 | -7.1187e-14
112.117 | -6.7343e-14
112.442 | -5.9653e-14
112.669 | -5.3502e-14
112.995 | -5.4157e-14
113.3 | -6.2672e-14
113.626 | -5.7581e-14
113.928 | -4.563e-14
114.253 | -5.3321e-14
114.48 | -4.5353e-14
114.809 | -4.7261e-14
115.132 | -5.7124e-14
115.435 | -4.3446e-14
115.762 | -5.8151e-14
115.988 | -5.7775e-14
116.315 | -5.2447e-14
116.642 | -5.2614e-14
116.866 | -4.3615e-14
117.167 | -5.2776e-14
117.495 | -4.9514e-14
117.795 | -7.5081e-14
118.093 | -5.5302e-14
118.415 | -5.7957e-14
118.711 | -5.0049e-14
119.033 | -4.9208e-14
119.329 | -5.7815e-14
119.653 | -4.5989e-14
119.877 | -5.4681e-14
120.176 | -4.319e-14
120.501 | -4.7932e-14
120.799 | -5.0942e-14
121.122 | -6.282e-14
121.421 | -5.7043e-14
121.747 | -6.1057e-14
121.974 | -5.1098e-14
122.274 | -4.5783e-14
122.599 | -4.3249e-14
122.926 | -4.0742e-14
123.227 | -4.26e-14
123.551 | -4.1082e-14
123.779 | -4.3094e-14
124.105 | -3.2778e-14
124.405 | -3.4604e-14
124.706 | -2.8603e-14
125.033 | -2.7837e-14
125.333 | -2.9456e-14
125.585 | -2.9428e-14
125.911 | -3.9349e-14
126.207 | -3.5057e-14
126.514 | -4.0362e-14
126.766 | -3.3597e-14
127.094 | -2.7094e-14
127.393 | -2.2884e-14
127.715 | -1.6216e-14
128.011 | -2.4737e-14
128.331 | -3.038e-14
128.627 | -2.6823e-14
128.925 | -2.1832e-14
129.196 | -1.8741e-14
129.495 | -2.2746e-14
129.796 | -2.571e-14
130.12 | -2.5818e-14
130.42 | -2.4955e-14
130.722 | -3.2697e-14
130.971 | -2.4848e-14
131.271 | -1.9525e-14
131.598 | -2.5683e-14
131.924 | -1.737e-14
132.225 | -2.7677e-14
132.476 | -2.7986e-14
132.804 | -2.3474e-14
133.104 | -3.0367e-14
133.429 | -2.386e-14
133.757 | -2.6652e-14
133.982 | -2.6585e-14
134.308 | -2.4358e-14
134.633 | -2.6941e-14
134.96 | -2.4227e-14
135.187 | -2.1519e-14
135.508 | -3.6938e-14
135.839 | -2.6033e-14
136.139 | -3.0074e-14
136.388 | -3.1056e-14
136.715 | -2.6392e-14
137.041 | -2.5977e-14
137.268 | -3.6335e-14
137.591 | -2.8563e-14
137.889 | -1.4021e-14
138.185 | -2.6535e-14
138.481 | -3.1241e-14
138.803 | -3.1726e-14
139.103 | -2.9058e-14
139.426 | -1.9326e-14
139.725 | -2.5325e-14
139.975 | -3.3133e-14
140.299 | -3.3401e-14
140.624 | -3.0129e-14
140.925 | -2.5844e-14
141.226 | -3.1129e-14
141.477 | -2.6462e-14
141.803 | -2.2459e-14
142.13 | -2.576e-14
142.431 | -2.3442e-14
142.683 | -2.8097e-14
142.982 | -2.974e-14
143.309 | -2.9301e-14
143.612 | -3.5073e-14
143.939 | -2.5578e-14
144.239 | -2.4873e-14
144.49 | -3.2339e-14
144.792 | -3.3966e-14
145.118 | -4.0794e-14
145.419 | -2.4464e-14
145.669 | -2.6803e-14
145.97 | -3.0595e-14
146.295 | -3.1873e-14
146.596 | -1.8115e-14
146.923 | -3.2724e-14
147.25 | -2.3622e-14
147.498 | -2.7875e-14
147.825 | -2.3572e-14
148.076 | -3.2853e-14
148.37 | -2.8675e-14
148.691 | -2.1523e-14
149.013 | -2.5144e-14
149.336 | -2.5558e-14
149.583 | -3.0216e-14
149.88 | -3.1025e-14
150.206 | -2.8748e-14
150.528 | -3.0045e-14
150.827 | -2.4303e-14
151.131 | -3.043e-14
151.38 | -2.9328e-14
151.731 | -2.3571e-14
152.006 | -2.7426e-14
152.333 | -3.3599e-14
152.66 | -2.6893e-14
152.909 | -2.8082e-14
153.209 | -2.749e-14
153.536 | -3.1337e-14
153.862 | -2.685e-14
154.115 | -3.7543e-14
154.416 | -3.2805e-14
154.718 | -3.1688e-14
154.97 | -3.2279e-14
155.295 | -3.2601e-14
155.597 | -3.4115e-14
155.921 | -3.4768e-14
156.171 | -2.9562e-14
156.5 | -3.1727e-14
156.825 | -3.4982e-14
157.127 | -3.794e-14
157.378 | -3.7907e-14
157.704 | -3.4137e-14
158.055 | -3.5543e-14
158.306 | -4.4004e-14
158.604 | -3.9482e-14
158.932 | -2.7348e-14
159.183 | -3.7747e-14
159.51 | -3.934e-14
159.828 | -2.6643e-14
160.128 | -3.5166e-14
160.374 | -2.9225e-14
160.696 | -2.913e-14
161.018 | -3.0883e-14
161.269 | -2.6427e-14
161.568 | -2.9628e-14
161.892 | -3.5995e-14
162.193 | -3.729e-14
162.469 | -3.2723e-14
162.819 | -3.2554e-14
163.069 | -3.7192e-14
163.396 | -3.4178e-14
163.722 | -3.0554e-14
163.972 | -2.8173e-14
164.324 | -3.3756e-14
164.65 | -3.3397e-14
164.902 | -3.9746e-14
165.226 | -3.3825e-14
165.502 | -2.6136e-14
165.803 | -3.3978e-14
166.13 | -3.4355e-14
166.456 | -3.1155e-14
166.708 | -3.293e-14
167.032 | -3.424e-14
167.282 | -3.1599e-14
167.61 | -2.867e-14
168.161 | -3.513e-14
168.438 | -3.1306e-14
168.762 | -3.3749e-14
168.939 | -3.7557e-14
169.115 | -3.605e-14
169.441 | -3.6791e-14
169.74 | -2.5664e-14
169.991 | -2.6368e-14
170.316 | -3.5162e-14
170.591 | -3.4346e-14
170.893 | -3.5732e-14
171.218 | -3.2956e-14
171.494 | -3.0959e-14
171.864 | -3.4422e-14
172.136 | -3.6849e-14
172.457 | -2.4675e-14
172.731 | -3.1055e-14
173.055 | -3.643e-14
173.304 | -3.5409e-14
173.626 | -3.5018e-14
173.877 | -3.4309e-14
174.202 | -3.0388e-14
174.527 | -3.6955e-14
174.778 | -3.1784e-14
175.102 | -3.8101e-14
175.405 | -3.028e-14
175.703 | -2.7982e-14
176.029 | -4.0284e-14
176.332 | -3.3827e-14
176.581 | -3.5197e-14
176.908 | -4.1693e-14
177.184 | -3.622e-14
177.51 | -3.7245e-14
177.836 | -4.1328e-14
178.163 | -3.6874e-14
178.413 | -3.5764e-14
178.739 | -4.0006e-14
179.015 | -3.6548e-14
179.29 | -3.2531e-14
179.641 | -3.5943e-14
179.918 | -3.6444e-14
180.242 | -3.0605e-14
180.493 | -2.121e-14
180.818 | -2.8535e-14
181.07 | -3.1743e-14
181.42 | -3.4459e-14
181.67 | -3.1106e-14
181.995 | -2.7539e-14
182.321 | -3.2249e-14
182.572 | -2.5032e-14
182.897 | -3.1423e-14
183.223 | -1.8336e-14
183.522 | -2.1917e-14
183.772 | -2.5333e-14
184.098 | -3.1272e-14
184.425 | -2.6698e-14
184.746 | -2.8695e-14
184.992 | -1.7534e-14
185.289 | -2.7775e-14
185.612 | -3.6505e-14
185.935 | -3.2621e-14
186.185 | -3.1116e-14
186.508 | -3.5061e-14
186.833 | -3.2419e-14
187.084 | -3.5408e-14
187.409 | -2.6818e-14
187.735 | -3.2658e-14
187.984 | -2.7351e-14
188.31 | -2.4983e-14
188.636 | -3.2381e-14
188.963 | -2.6917e-14
189.213 | -2.7216e-14
189.538 | -2.6656e-14
189.814 | -2.8356e-14
190.065 | -3.5339e-14
190.39 | -3.2894e-14
190.716 | -2.8057e-14
191.042 | -3.2935e-14
191.266 | -2.9124e-14
191.618 | -3.4873e-14
191.87 | -3.477e-14
192.194 | -3.1303e-14
192.519 | -2.6791e-14
192.821 | -3.0796e-14
193.096 | -3.2656e-14
193.423 | -3.1489e-14
193.722 | -2.0264e-14
193.973 | -1.8622e-14
194.299 | -3.1855e-14
194.623 | -2.116e-14
194.876 | -1.6812e-14
195.202 | -1.5835e-14
195.525 | -2.1193e-14
195.777 | -1.9522e-14
196.1 | -2.7485e-14
196.429 | -2.6437e-14
196.677 | -1.9411e-14
197.002 | -2.3855e-14
197.329 | -2.392e-14
197.578 | -2.3396e-14
197.905 | -3.2778e-14
198.23 | -2.3507e-14
198.48 | -1.6097e-14
198.8 | -3.0755e-14
199.121 | -2.8122e-14
199.37 | -2.7005e-14
199.719 | -1.5069e-14
199.965 | -2.3747e-14
200.29 | -2.7401e-14
200.613 | -2.1715e-14
200.939 | -2.8458e-14
201.188 | -2.4795e-14
201.539 | -2.803e-14
201.79 | -2.3677e-14
202.116 | -2.7928e-14
202.366 | -2.1169e-14
202.69 | -2.4873e-14
203.016 | -2.963e-14
203.266 | -3.2563e-14
203.616 | -3.3115e-14
203.914 | -2.7549e-14
204.167 | -2.5017e-14
204.494 | -3.5094e-14
204.819 | -2.8696e-14
205.072 | -3.1806e-14
205.423 | -2.9982e-14
205.723 | -2.8338e-14
206 | -3.3607e-14
206.325 | -3.2487e-14
206.652 | -2.967e-14
206.901 | -3.9038e-14
207.255 | -2.6809e-14
207.479 | -2.7431e-14
207.806 | -2.8658e-14
208.133 | -3.2031e-14
208.384 | -2.8678e-14
208.71 | -3.2927e-14
209.034 | -3.3172e-14
209.284 | -3.1498e-14
209.611 | -2.7132e-14
209.96 | -2.6297e-14
210.209 | -3.7525e-14
210.535 | -2.7446e-14
210.785 | -3.3908e-14
211.111 | -3.3489e-14
211.436 | -3.9526e-14
211.71 | -3.1673e-14
212.034 | -3.6699e-14
212.285 | -3.829e-14
212.61 | -3.9452e-14
212.935 | -3.9327e-14
213.206 | -4.4022e-14
213.527 | -3.8816e-14
213.849 | -4.4022e-14
214.097 | -3.794e-14
214.42 | -3.9539e-14
214.719 | -2.9696e-14
214.967 | -3.6807e-14
215.292 | -3.8491e-14
215.617 | -4.2581e-14
215.865 | -4.5591e-14
216.183 | -4.7083e-14
216.507 | -4.8014e-14
216.835 | -4.2141e-14
217.086 | -4.2962e-14
217.437 | -5.6529e-14
217.763 | -4.9113e-14
218.015 | -4.8544e-14
218.265 | -5.3044e-14
218.593 | -5.1134e-14
218.921 | -5.3251e-14
219.175 | -4.3659e-14
219.531 | -5.2511e-14
219.785 | -5.4507e-14
220.139 | -5.5507e-14
220.39 | -5.872e-14
220.717 | -4.871e-14
220.967 | -5.3285e-14
221.29 | -6.1906e-14
221.614 | -4.6536e-14
221.94 | -4.8341e-14
222.188 | -5.9565e-14
222.512 | -6.0619e-14
222.837 | -6.7494e-14
223.087 | -6.1914e-14
223.412 | -6.3978e-14
223.736 | -6.122e-14
224.011 | -6.6128e-14
224.312 | -7.167e-14
224.638 | -6.9578e-14
224.913 | -6.1887e-14
225.237 | -6.9851e-14
225.562 | -7.0862e-14
225.812 | -7.2677e-14
226.137 | -7.2006e-14
226.388 | -7.6211e-14
226.712 | -6.9252e-14
227.037 | -7.798e-14
227.287 | -8.7115e-14
227.613 | -8.3206e-14
227.937 | -7.9076e-14
228.26 | -7.5554e-14
228.509 | -7.9183e-14
228.83 | -8.8879e-14
229.153 | -8.9131e-14
229.403 | -8.4725e-14
229.726 | -8.9882e-14
229.975 | -9.0912e-14
230.301 | -1.0638e-13
230.626 | -1.06419e-13
230.903 | -9.7888e-14
231.231 | -9.2581e-14
231.484 | -9.9177e-14
231.811 | -1.05162e-13
232.065 | -1.04889e-13
232.392 | -1.0204e-13
232.715 | -9.7146e-14
232.991 | -9.246e-14
233.29 | -9.7494e-14
233.615 | -1.02745e-13
233.937 | -9.6325e-14
234.187 | -9.5755e-14
234.512 | -1.09413e-13
234.863 | -1.15008e-13
235.113 | -1.25861e-13
235.436 | -1.16811e-13
235.762 | -1.11597e-13
236.013 | -1.1131e-13
236.337 | -1.19036e-13
236.589 | -1.22322e-13
236.915 | -1.24541e-13
237.19 | -1.23385e-13
237.517 | -1.16208e-13
237.766 | -1.24223e-13
238.092 | -1.15322e-13
238.416 | -1.09306e-13
238.692 | -1.27433e-13
239.018 | -1.18382e-13
239.344 | -1.35737e-13
239.593 | -1.38296e-13
239.917 | -1.41576e-13
240.194 | -1.4342e-13
240.518 | -1.31512e-13
240.793 | -1.3311e-13
241.118 | -1.35369e-13
241.368 | -1.37105e-13
241.715 | -1.39413e-13
242.043 | -1.38078e-13
242.293 | -1.41222e-13
242.618 | -1.42866e-13
242.894 | -1.46372e-13
243.167 | -1.4612e-13
243.516 | -1.46514e-13
243.767 | -1.50342e-13
244.116 | -1.46357e-13
244.437 | -1.60038e-13
244.71 | -1.49859e-13
245.006 | -1.55701e-13
245.355 | -1.51518e-13
245.605 | -1.51939e-13
245.929 | -1.57474e-13
246.204 | -1.5641e-13
246.53 | -1.68858e-13
246.78 | -1.69362e-13
247.133 | -1.70646e-13
247.383 | -1.73159e-13
247.709 | -1.64619e-13
248.032 | -1.62096e-13
248.307 | -1.60676e-13
248.63 | -1.72873e-13
248.881 | -1.6531e-13
249.206 | -1.69373e-13
249.529 | -1.75053e-13
249.779 | -1.80096e-13
250.13 | -1.82949e-13
250.381 | -1.91791e-13
250.73 | -1.7763e-13
251.054 | -1.87456e-13
251.303 | -1.90156e-13
251.631 | -1.96011e-13
251.907 | -2.04161e-13
252.235 | -1.95644e-13
252.487 | -1.93391e-13
252.816 | -2.01966e-13
253.09 | -1.92794e-13
253.464 | -2.06064e-13
253.764 | -2.02042e-13
254.014 | -1.99629e-13
254.337 | -2.05765e-13
254.612 | -2.16571e-13
254.935 | -2.21815e-13
255.211 | -2.2414e-13
255.536 | -2.22893e-13
255.813 | -2.25433e-13
256.067 | -2.27663e-13
256.392 | -2.35847e-13
256.719 | -2.38547e-13
256.971 | -2.40307e-13
257.324 | -2.5381e-13
257.576 | -2.56702e-13
257.901 | -2.58787e-13
258.226 | -2.52926e-13
258.501 | -2.53e-13
258.825 | -2.62753e-13
259.099 | -2.61157e-13
259.424 | -2.62784e-13
259.701 | -2.71545e-13
260.024 | -2.7482e-13
260.349 | -2.7348e-13
260.598 | -2.85929e-13
260.922 | -2.89615e-13
261.199 | -2.95323e-13
261.522 | -2.8885e-13
261.769 | -3.06884e-13
262.093 | -2.9711e-13
262.418 | -3.06276e-13
262.693 | -2.98433e-13
263.018 | -3.15416e-13
263.267 | -3.15416e-13
263.616 | -3.10032e-13
263.891 | -3.10919e-13
264.218 | -3.26368e-13
264.467 | -3.24669e-13
264.847 | -3.2821e-13
265.098 | -3.37982e-13
265.424 | -3.45419e-13
265.675 | -3.37106e-13
266.027 | -3.37539e-13
266.276 | -3.34607e-13
266.602 | -3.40779e-13
266.926 | -3.37539e-13
267.178 | -3.40305e-13
267.53 | -3.41789e-13
267.783 | -3.399e-13
268.108 | -3.48945e-13
268.458 | -3.43042e-13
268.733 | -3.39593e-13
269.06 | -3.44132e-13
269.311 | -3.38015e-13
269.587 | -3.32188e-13
269.915 | -3.25422e-13
270.192 | -3.28321e-13
270.52 | -3.24734e-13
270.798 | -3.13792e-13
271.125 | -3.32323e-13
271.402 | -3.30808e-13
271.727 | -3.41522e-13
271.978 | -3.27287e-13
272.327 | -3.23022e-13
272.651 | -3.23584e-13
272.9 | -3.22587e-13
273.251 | -3.25128e-13
273.502 | -3.15602e-13
273.853 | -3.14901e-13
274.128 | -3.16865e-13
274.404 | -3.11108e-13
274.728 | -3.09862e-13
274.978 | -3.06071e-13
275.301 | -3.05439e-13
275.65 | -3.057e-13
275.9 | -2.96258e-13
276.175 | -2.95384e-13
276.498 | -2.97388e-13
276.849 | -3.05462e-13
277.099 | -3.03234e-13
277.374 | -3.00327e-13
277.699 | -3.07436e-13
278.023 | -3.04365e-13
278.296 | -3.06947e-13
278.65 | -3.09454e-13
278.9 | -3.08027e-13
279.224 | -3.06706e-13
279.496 | -3.12601e-13
279.847 | -3.06443e-13
280.094 | -2.98758e-13
280.367 | -2.97191e-13
280.714 | -3.09328e-13
281.035 | -2.95538e-13
281.304 | -3.09327e-13
281.627 | -3.07316e-13
281.877 | -2.95891e-13
282.201 | -2.98901e-13
282.548 | -3.10432e-13
282.796 | -3.131e-13
283.068 | -3.0326e-13
283.39 | -3.11005e-13
283.714 | -2.9194e-13
283.99 | -3.13935e-13
284.315 | -3.05953e-13
284.589 | -3.10817e-13
284.912 | -3.23957e-13
285.238 | -3.22507e-13
285.514 | -3.38587e-13
285.788 | -3.34594e-13
286.066 | -3.36316e-13
286.419 | -3.42454e-13
286.669 | -3.49255e-13
287.018 | -3.42418e-13
287.294 | -3.38917e-13
287.622 | -3.43384e-13
287.901 | -3.43346e-13
288.228 | -3.46885e-13
288.483 | -3.56776e-13
288.838 | -3.58336e-13
289.088 | -3.62879e-13
289.435 | -3.69701e-13
289.707 | -3.6165e-13
290.056 | -3.67192e-13
290.307 | -3.67756e-13
290.635 | -3.78788e-13
290.912 | -3.80168e-13
291.237 | -3.73083e-13
291.514 | -3.84195e-13
291.768 | -3.75841e-13
292.117 | -3.92101e-13
292.393 | -3.94551e-13
292.668 | -3.88072e-13
293.015 | -3.85903e-13
293.338 | -3.99874e-13
293.589 | -4.06741e-13
293.865 | -4.03056e-13
294.191 | -4.08762e-13
294.52 | -4.02357e-13
294.771 | -4.00019e-13
295.123 | -4.08214e-13
295.395 | -4.06717e-13
295.67 | -4.12074e-13
296.046 | -4.07281e-13
296.295 | -4.11378e-13
296.595 | -4.15849e-13
296.947 | -4.16742e-13
297.198 | -4.1768e-13
297.468 | -4.20346e-13
297.787 | -4.16581e-13
298.13 | -4.20383e-13
298.404 | -4.2567e-13
298.73 | -4.21553e-13
299.007 | -4.23193e-13
299.331 | -4.27629e-13
299.606 | -4.28656e-13
299.932 | -4.3039e-13
300.205 | -4.34016e-13
300.53 | -4.30143e-13
300.806 | -4.37223e-13
301.128 | -4.28622e-13
301.4 | -4.32518e-13
301.672 | -4.33309e-13
302.021 | -4.32902e-13
302.269 | -4.26843e-13
302.622 | -4.33462e-13
302.9 | -4.30156e-13
303.225 | -4.33543e-13
303.497 | -4.34025e-13
303.85 | -4.31673e-13
304.127 | -4.30893e-13
304.377 | -4.31636e-13
304.72 | -4.23158e-13
304.991 | -4.28863e-13
305.336 | -4.31485e-13
305.584 | -4.34437e-13
305.936 | -4.33788e-13
306.217 | -4.364e-13
306.498 | -4.25494e-13
306.836 | -4.32543e-13
307.115 | -4.28995e-13
307.39 | -4.30236e-13
307.709 | -4.34856e-13
308.024 | -4.24974e-13
308.294 | -4.33691e-13
308.64 | -4.26386e-13
308.911 | -4.19507e-13
309.193 | -4.2744e-13
309.545 | -4.31504e-13
309.825 | -4.31474e-13
310.077 | -4.32286e-13
310.455 | -4.30368e-13
310.706 | -4.28818e-13
311.055 | -4.27086e-13
311.305 | -4.2101e-13
311.652 | -4.2621e-13
311.927 | -4.23766e-13
312.178 | -4.29093e-13
312.528 | -4.29481e-13
312.804 | -4.24768e-13
313.129 | -4.25121e-13
313.408 | -4.21184e-13
313.682 | -4.21513e-13
314.034 | -4.22887e-13
314.31 | -4.18417e-13
314.636 | -4.21588e-13
314.887 | -4.19862e-13
315.232 | -4.07401e-13
315.504 | -4.08534e-13
315.829 | -4.15828e-13
316.103 | -4.0738e-13
316.426 | -4.05062e-13
316.699 | -4.08511e-13
316.974 | -4.05715e-13
317.328 | -4.02033e-13
317.606 | -4.00892e-13
317.934 | -3.86145e-13
318.212 | -3.91714e-13
318.561 | -3.83786e-13
318.836 | -3.87827e-13
319.088 | -3.8345e-13
319.414 | -3.7672e-13
319.692 | -3.77102e-13
319.966 | -3.58548e-13
320.312 | -3.54156e-13
320.63 | -3.56262e-13
320.902 | -3.46531e-13
321.173 | -3.41882e-13
321.52 | -3.41233e-13
321.77 | -3.41087e-13
322.122 | -3.41e-13
322.376 | -3.33082e-13
322.731 | -3.19596e-13
323.01 | -3.15138e-13
323.288 | -3.13978e-13
323.566 | -3.07082e-13
323.917 | -3.02823e-13
324.17 | -3.00022e-13
324.519 | -2.93373e-13
324.792 | -2.83901e-13
325.112 | -2.86327e-13
325.457 | -2.80906e-13
325.71 | -2.73217e-13
325.982 | -2.62044e-13
326.331 | -2.60904e-13
326.605 | -2.57329e-13
326.931 | -2.58888e-13
327.207 | -2.58226e-13
327.507 | -2.41864e-13
327.854 | -2.39604e-13
328.099 | -2.4087e-13
328.444 | -2.33738e-13
328.696 | -2.27542e-13
329.047 | -2.2577e-13
329.297 | -2.1798e-13
329.573 | -2.13346e-13
329.926 | -2.08306e-13
330.206 | -2.1255e-13
330.538 | -1.97531e-13
330.819 | -2.02769e-13
331.097 | -2.04061e-13
331.426 | -1.9328e-13
331.705 | -2.08546e-13
331.984 | -1.97346e-13
332.336 | -1.91906e-13
332.608 | -1.86406e-13
332.96 | 2.0481e-14
333.234 | 4.92856e-13
333.482 | 2.57412e-13
333.835 | -6.33118e-13
334.087 | 1.99706e-13
334.365 | -2.92539e-12
334.889 | -2.21133e-13
336.311 | -1.82511e-13
337.287 | -1.76191e-13
337.567 | -5.175e-13
338.068 | -1.75583e-13
339.498 | -3.59551e-13
340.508 | -7.24994e-13
340.829 | -2.51108e-12
341.347 | -6.8455e-13
341.543 | -1.1762e-13
343.146 | -7.0767e-13
345.272 | -7.9541e-12
346.312 | -2.11391e-13
347.915 | -2.4681e-14
348.884 | -8.733e-15
349.233 | -5.999e-15
349.508 | -3.127e-15
349.782 | -1.3474e-14
350.13 | -1.7419e-14
350.405 | -1.464e-15
350.68 | -1.3172e-14
351.03 | -8.684e-15
351.305 | 1.6697e-14
351.628 | 2.2258e-14
351.905 | 6.729e-14
352.178 | 1.202e-15
352.528 | -5.849e-15
352.802 | -9.891e-15
353.077 | -1.173e-14
353.377 | -4.319e-15
353.678 | 5.669e-15
354.052 | -6.761e-15
354.303 | -2.0542e-14
354.602 | -1.165e-14
354.953 | -6.01e-15
355.228 | -5.437e-15
355.502 | -4.16e-16
355.853 | -2.6909e-14
356.102 | -3.2798e-14
356.403 | 1.783e-14
356.727 | 1.7261e-14
357.002 | 1.461e-15
357.277 | -6.334e-15
357.628 | -5.397e-15
357.877 | 1.11e-15
358.251 | -1.8729e-14
358.503 | -2.894e-14
358.778 | -1.02592e-13
359.128 | -6.928e-14
359.403 | -7.1522e-14
359.753 | -8.9636e-14
360.003 | -5.9626e-14
360.278 | -3.1371e-14
360.628 | -2.2245e-14
360.878 | -1.8364e-14
361.227 | 3.008e-15
361.503 | -1.859e-15
361.828 | -9.8352e-14
362.103 | -4.2289e-14
362.378 | -7.7692e-14
362.729 | -5.4156e-14
363.004 | -4.2392e-14
363.328 | -1.9704e-14
363.604 | -1.8178e-14
363.879 | -8.425e-15
364.23 | -5.563e-15
364.504 | -6.768e-15
364.779 | -8.611e-15
365.129 | -8.38e-15
365.404 | -1.6738e-14
365.754 | 3.932e-15
366.004 | -1.40271e-13
366.279 | -7.3623e-14
366.63 | -2.9817e-14
366.879 | -3.1044e-14
367.255 | 4.202e-15
367.504 | 1.0185e-14
367.778 | -2.2065e-14
368.129 | -6.1981e-14
368.404 | -4.6805e-14
368.755 | -1.3619e-14
369.028 | -2.2548e-14
369.304 | -1.9953e-14
369.578 | -1.1967e-14
369.929 | -2.3943e-14
370.204 | 2.9639e-14
370.479 | 1.16435e-13
370.829 | 3.1474e-14
371.104 | 4.342e-15
371.429 | -8.525e-15
371.704 | -7.591e-15
372.004 | -9.52e-15
372.329 | -1.439e-14
372.604 | 4.125e-15
372.88 | -9.73e-15
373.228 | -1.1251e-14
373.529 | -1.0313e-14
373.805 | -1.5594e-14
374.13 | -1.1734e-14
374.404 | -1.2537e-14
374.68 | -5.345e-15
375.029 | -3.55e-16
375.281 | 4.94e-16
375.629 | -7.177e-15
375.905 | -1.053e-14
376.179 | -9.287e-15
376.529 | -5.1e-15
376.804 | -1.496e-15
377.103 | -5.956e-15
377.429 | -4.004e-15
377.705 | -1.366e-15
377.979 | -2.8972e-14
378.329 | -1.6042e-14
378.603 | -8.039e-15
378.879 | -7.772e-15
379.228 | 5.977e-15
379.504 | -1.843e-15
379.854 | 5.2e-17
380.105 | -6.957e-15
380.38 | -3.237e-15
380.731 | 1.087e-14
381.028 | 1.239e-15
381.303 | 1.748e-15
381.629 | 7.587e-15
381.903 | 4.331e-15
382.205 | -1.182e-15
382.555 | 4.859e-15
382.829 | 2.503e-15
383.104 | -7.36e-16
383.43 | 3.1766e-14
383.704 | 1.7999e-14
384.005 | 2.0466e-14
384.281 | 6.233e-15
384.63 | 6.658e-15
384.905 | 6.827e-15
385.254 | 6.808e-15
385.53 | 9.496e-15
385.806 | 1.428e-15
386.08 | 2.783e-15
386.43 | 6.569e-15
386.706 | 5.063e-15
387.055 | 2.111e-15
387.305 | 8.084e-15
387.581 | -3.064e-15
387.932 | 2.509e-15
388.206 | -6e-18
388.48 | 5.95e-15
388.83 | -6.64e-16
389.106 | 3.332e-15
389.406 | -8.81e-16
389.681 | 1.972e-15
390.031 | 2.268e-15
390.327 | -5.797e-15
390.601 | 2.886e-15
390.874 | -6.09e-15
391.22 | 5.229e-15
391.495 | 3.796e-15
391.769 | 5.483e-15
392.117 | 4.323e-15
392.393 | 2.428e-15
392.668 | -5.23e-15
393.043 | -4.15e-16
393.293 | -3.9475e-14
393.569 | -2.0256e-14
393.92 | -1.5459e-14
394.196 | -1.0539e-14
394.47 | 3.54e-15
394.845 | -7.12e-16
395.122 | -6.725e-15
395.398 | 1.951e-15
395.748 | 6.085e-15
396.023 | 6.2e-16
396.299 | 6.688e-15
396.6 | 2.12e-16
396.9 | 1.549e-15
397.178 | 9.9838e-14
397.526 | 2.1699e-14
397.802 | 1.116e-14
398.077 | -2.29e-16
398.426 | 6.11e-16
398.703 | -1.076e-15
398.977 | 8.096e-15
399.327 | -1.049e-15
399.603 | 3.979e-15
399.903 | 2.625e-15
400.229 | 6.967e-15
400.528 | -4.967e-15
400.804 | 1.696e-15
401.079 | 1.933e-15
401.43 | 2.434e-15
401.705 | 6.335e-15
401.981 | 1.017e-14
402.356 | 6.506e-15
402.632 | 4.133e-15
402.907 | 6.858e-15
403.182 | 6.126e-15
403.534 | 1.0019e-14
403.834 | 3.828e-15
404.109 | 1.983e-15
404.411 | 1.2445e-14
404.711 | 7.708e-15
405.037 | 1.2301e-14
405.312 | 7.077e-15
405.612 | 8.139e-15
405.913 | 3.695e-15
406.213 | 3.425e-15
406.488 | 9.906e-15
406.862 | 1.1261e-14
407.139 | 8.26e-15
407.414 | 2.217e-15
407.714 | 6.904e-15
407.991 | 1.6176e-14
408.364 | 9.797e-15
408.589 | 1.3393e-14
408.89 | 1.1803e-14
409.215 | 1.2747e-14
409.514 | 1.6173e-14
409.789 | 1.3436e-14
410.139 | 1.0265e-14
410.414 | 7.32e-15
410.713 | 1.1913e-14
411.015 | 1.2459e-14
411.363 | 9.481e-15
411.638 | 1.307e-14
411.938 | 8.973e-15
412.213 | 1.0155e-14
412.51 | 1.8183e-14
412.863 | 1.0151e-14
413.136 | 1.0334e-14
413.412 | 9.282e-15
413.685 | 4.572e-15
413.986 | 1.317e-14
414.334 | 1.2939e-14
414.633 | 1.2567e-14
414.933 | 1.018e-14
415.206 | 1.1766e-14
415.506 | 1.4874e-14
415.782 | 1.5359e-14
416.13 | 9.401e-15
416.405 | 1.6458e-14
416.68 | 9.207e-15
417.03 | 1.273e-14
417.304 | 1.4696e-14
417.604 | 1.0959e-14
417.88 | 9.747e-15
418.228 | 1.909e-14
418.501 | 1.8333e-14
418.777 | 1.5501e-14
419.128 | 1.1698e-14
419.427 | 1.6786e-14
419.727 | 1.6695e-14
420.001 | 1.5279e-14
420.277 | 1.3066e-14
420.625 | 1.2615e-14
420.9 | 1.378e-14
421.249 | 2.2648e-14
421.524 | 1.3518e-14
421.801 | 1.107e-14
422.099 | 1.3818e-14
422.425 | 9.856e-15
422.725 | 1.3939e-14
422.998 | 1.5843e-14
423.274 | 1.2748e-14
423.625 | 1.5441e-14
423.924 | 1.3484e-14
424.174 | 1.6924e-14
424.524 | 1.7752e-14
424.825 | 1.8075e-14
425.099 | 1.3268e-14
425.374 | 1.3037e-14
425.671 | 1.3961e-14
426.017 | 1.7837e-14
426.289 | 1.6771e-14
426.663 | 1.4713e-14
426.937 | 1.6328e-14
427.214 | 1.8244e-14
427.489 | 1.9496e-14
427.841 | 1.5117e-14
428.114 | 1.6373e-14
428.414 | 1.2154e-14
428.713 | 1.419e-14
429.037 | 9.726e-15
429.314 | 6.789e-15
429.589 | 6.824e-15
429.938 | 1.5336e-14
430.239 | 1.5731e-14
430.513 | 1.8168e-14
430.787 | 1.6645e-14
431.138 | 1.3342e-14
431.439 | 1.6003e-14
431.717 | 2.2351e-14
431.991 | 2.2557e-14
432.267 | 1.7993e-14
432.618 | 1.6639e-14
432.917 | 1.853e-14
433.192 | 2.4489e-14
433.468 | 2.5976e-14
433.818 | 2.2279e-14
434.117 | 2.2032e-14
434.392 | 1.9195e-14
434.668 | 1.4128e-14
434.97 | 2.1051e-14
435.32 | 2.0456e-14
435.62 | 2.1455e-14
435.896 | 2.8392e-14
436.196 | 2.5416e-14
436.497 | 3.5523e-14
436.846 | 2.8839e-14
437.121 | 2.9628e-14
437.445 | 3.0472e-14
437.744 | 3.104e-14
438.02 | 2.7009e-14
438.321 | 2.2704e-14
438.596 | 1.8772e-14
438.872 | 2.2987e-14
439.22 | 2.7651e-14
439.497 | 2.2594e-14
439.797 | 3.0308e-14
440.073 | 3.3391e-14
440.422 | 2.5732e-14
440.697 | 3.0296e-14
440.997 | 3.2943e-14
441.347 | 2.8801e-14
441.648 | 2.3889e-14
441.923 | 2.797e-14
442.197 | 2.4426e-14
442.473 | 3.0234e-14
442.822 | 2.5474e-14
443.122 | 2.7151e-14
443.397 | 2.2058e-14
443.697 | 2.5969e-14
443.972 | 2.7408e-14
444.272 | 2.9359e-14
444.622 | 2.745e-14
444.922 | 3.5928e-14
445.196 | 2.7357e-14
445.471 | 3.2783e-14
445.821 | 2.1159e-14
446.096 | 3.2303e-14
446.397 | 3.0294e-14
446.671 | 3.271e-14
447.046 | 3.7762e-14
447.321 | 2.7976e-14
447.595 | 2.912e-14
447.871 | 2.1165e-14
448.223 | 2.4187e-14
448.522 | 3.1396e-14
448.798 | 2.8503e-14
449.098 | 3.363e-14
449.372 | 3e-14
449.7 | 3.4746e-14
449.999 | 4.1106e-14
450.273 | 1.288e-14