## Settings
Sample Info | v16m20, irr, run 07
Sample Description | +10/+10/-5.5
Major Measurement Parameters
Starting Temperature | 292.516
Initial Temperature | 81
Final Temperature | 380
Preliminary Voltage | 10
Pulse Voltage | 10
Pulse Time | 20
Measurement Voltage | -5.5
Subsidiary Measurement Parameters
Step | 0.3
Accuracy Step | 0.1
Accuracy Stable | 0.5
Accuracy End | 0.2
Lakeshore TC Parameters
Ramp | 10
Range | 3
P | 100
I | 50
D | 20
Keysight EM Parameters
NPLC | 10
Measurecount | 1
Time
Date | 23.10.2023
clock | 18:41:46

## Stabilization
Temperature | Current
292.229 | 2.68485e-12
292.164 | 1.26333e-12
292.059 | 8.4069e-13
292.047 | 6.3824e-13
292.039 | 5.7209e-13
291.745 | 2.78446e-13
291.655 | 2.90753e-13
291.402 | 2.98141e-13
291.282 | 2.79953e-13
291.041 | 2.52627e-13
290.648 | 2.39776e-13
290.486 | 2.20083e-13
290.328 | 1.93458e-13
290.253 | 1.87212e-13
290.219 | 1.6975e-13
290.093 | 1.67658e-13
289.775 | 1.69419e-13
289.613 | 1.58706e-13
289.282 | 1.61385e-13
289.063 | 1.59853e-13
288.84 | 1.28987e-13
288.426 | 1.729e-13
288.211 | 1.17435e-13
287.787 | 1.21106e-13
287.626 | 1.05703e-13
287.509 | 9.3848e-14
287.43 | 1.09495e-13
287.334 | 9.0777e-14
287.134 | 7.3955e-14
287.045 | 6.1507e-14
286.982 | 7.3092e-14
286.844 | 6.3164e-14
286.758 | 7.5683e-14
286.694 | 6.9282e-14
286.598 | 1.07495e-13
286.474 | 6.3827e-14
286.075 | 6.182e-14
285.872 | 8.7642e-14
285.573 | 4.2083e-14
285.407 | 6.625e-14
285.171 | 6.1324e-14
284.898 | 2.797e-14
284.617 | 2.09587e-13
284.429 | 5.63e-14
284.095 | -1.1179e-14
283.766 | 6.2649e-14
283.439 | 5.0782e-14
283.169 | -1.6737e-14
282.962 | 1.4196e-14
282.783 | 2.6276e-14
282.316 | 5.0503e-14
282.048 | 4.616e-14
281.589 | 3.066e-15
281.27 | -2.8133e-14
280.93 | 1.5498e-14
280.73 | 4.7806e-14
280.604 | 1.1853e-14
280.461 | -1.0598e-14
280.332 | -6.122e-15
280.18 | -8.938e-15
279.927 | -9.193e-15
279.796 | 3.202e-15
279.68 | -2.065e-15
279.557 | 4.2027e-14
279.303 | 9.14e-16
279.112 | -2.705e-14
278.964 | -7.468e-15
278.886 | 3.19e-15
278.686 | 9.2071e-14
278.39 | -1.2912e-14
278.076 | 2.5287e-14
277.577 | 1.2056e-14
277.19 | 1.11e-14
276.942 | 2.547e-15
276.62 | -8.287e-15
276.387 | -1.5243e-14
276.133 | -2.6436e-14
275.833 | -3.272e-15
275.604 | -1.975e-14
275.398 | -3.64e-14
275.05 | 4.208e-15
274.871 | -1.5196e-14
274.62 | 2.633e-15
274.378 | 3.1836e-14
274.214 | -5.5001e-14
273.916 | -5.8424e-14
273.692 | -1.3312e-14
273.53 | -3.5173e-14
273.085 | -2.1335e-14
272.857 | -4.9002e-14
272.438 | -2.2621e-14
272.146 | -2.3105e-14
271.976 | -2.3765e-14
271.64 | -3.0947e-14
271.315 | -1.9129e-14
271.136 | -3.2295e-14
270.698 | -1.5417e-14
270.474 | -3.7278e-14
270.152 | -3.042e-14
269.756 | -5.8156e-14
269.535 | -8.0151e-14
269.038 | -1.8525e-14
268.81 | -3.9531e-14
268.594 | -3.0171e-14
268.461 | -4.1047e-14
268.284 | -1.3928e-14
268.091 | -4.4764e-14
267.874 | -6.1736e-14
267.738 | -5.9108e-14
267.427 | -5.4844e-14
267.278 | -5.4588e-14
266.941 | -6.3405e-14
266.694 | -4.3742e-14
266.349 | -3.7864e-14
266.084 | -2.8009e-14
265.908 | -5.2524e-14
265.443 | -2.9686e-14
265.251 | -3.3492e-14
265.042 | -3.28e-16
264.794 | -2.8375e-14
264.648 | -3.996e-14
264.503 | -5.6496e-14
264.124 | -3.2233e-14
263.912 | -3.6296e-14
263.5 | -3.862e-14
263.303 | -4.5695e-14
263.09 | -4.5333e-14
262.813 | -5.0262e-14
262.469 | -3.0007e-14
262.257 | -4.486e-14
261.696 | -3.6627e-14
261.411 | -3.2155e-14
261.129 | -2.8743e-14
260.908 | -3.7303e-14
260.646 | -2.9332e-14
260.418 | -3.8251e-14
260.261 | -4.5679e-14
259.847 | -2.135e-14
259.638 | -3.487e-14
259.281 | -3.7461e-14
258.952 | -2.8593e-14
258.708 | -4.1749e-14
258.299 | -2.8097e-14
258.056 | -3.1078e-14
257.666 | -4.2184e-14
257.255 | -2.9357e-14
256.923 | -3.848e-14
256.469 | -2.7482e-14
256.202 | -3.5123e-14
255.689 | -2.621e-14
255.424 | -3.5971e-14
254.972 | -3.984e-14
254.689 | -3.32e-14
254.422 | -3.423e-14
254.062 | -4.0323e-14
253.847 | -4.2885e-14
253.579 | -3.2938e-14
253.244 | -3.1125e-14
253.078 | -3.8867e-14
252.667 | -2.5418e-14
252.42 | -4.175e-14
252.005 | -3.1646e-14
251.79 | -3.5001e-14
251.622 | -4.4331e-14
251.283 | -4.0724e-14
250.984 | -3.2318e-14
250.739 | -4.7478e-14
250.356 | -2.5575e-14
250.095 | -3.3672e-14
249.612 | -2.7015e-14
249.356 | -3.1297e-14
248.872 | -4.1687e-14
248.613 | -3.9243e-14
248.305 | -4.2533e-14
247.992 | -3.4623e-14
247.747 | -4.1172e-14
247.419 | -4.2463e-14
247.225 | -4.229e-14
247.006 | -4.055e-14
246.875 | -5.3752e-14
246.648 | -4.5071e-14
246.455 | -3.6308e-14
246.331 | -5.0258e-14
245.948 | -3.3926e-14
245.707 | -2.8582e-14
245.279 | -3.2238e-14
244.997 | -3.9301e-14
244.645 | -5.3376e-14
244.259 | -3.8937e-14
243.732 | -3.377e-14
243.489 | -5.2174e-14
243.011 | -4.7603e-14
242.709 | -4.3646e-14
242.233 | -4.5255e-14
241.945 | -3.2923e-14
241.727 | -5.4582e-14
241.342 | -4.0003e-14
241.096 | -4.0205e-14
240.773 | -4.8216e-14
240.479 | -4.8369e-14
240.259 | -4.8162e-14
239.949 | -5.034e-14
239.628 | -3.9032e-14
239.303 | -4.9223e-14
238.92 | -4.8685e-14
238.556 | -5.0415e-14
238.278 | -4.7284e-14
238.088 | -5.5366e-14
237.81 | -4.9672e-14
237.44 | -4.5272e-14
237.236 | -5.2659e-14
236.909 | -4.8379e-14
236.618 | -4.9047e-14
236.403 | -4.4639e-14
235.995 | -3.568e-14
235.78 | -4.7847e-14
235.344 | -4.7938e-14
235.07 | -5.2224e-14
234.776 | -4.866e-14
234.364 | -4.2437e-14
234.102 | -6.9003e-14
233.609 | -4.8193e-14
233.355 | -5.2182e-14
232.996 | -5.0531e-14
232.62 | -4.4958e-14
232.411 | -5.0832e-14
231.988 | -4.8321e-14
231.687 | -5.0549e-14
231.302 | -6.091e-14
230.95 | -4.4914e-14
230.71 | -5.2231e-14
230.238 | -4.2043e-14
229.969 | -5.5306e-14
229.483 | -4.9112e-14
229.237 | -5.3748e-14
229.008 | -6.4478e-14
228.608 | -4.5041e-14
228.338 | -4.4666e-14
227.978 | -5.6441e-14
227.589 | -3.7576e-14
227.353 | -5.0858e-14
226.836 | -4.584e-14
226.599 | -5.972e-14
226.226 | -5.9822e-14
225.891 | -3.7859e-14
225.668 | -5.1083e-14
225.181 | -4.9153e-14
224.912 | -5.0423e-14
224.473 | -4.8498e-14
224.088 | -4.1459e-14
223.789 | -5.6659e-14
223.299 | -4.8978e-14
222.997 | -4.1806e-14
222.485 | -5.3716e-14
222.161 | -4.0645e-14
221.906 | -5.5144e-14
221.508 | -5.4667e-14
221.216 | -4.1268e-14
220.79 | -5.0797e-14
220.442 | -4.2408e-14
220.115 | -4.9252e-14
219.673 | -4.9152e-14
219.433 | -5.8192e-14
219.084 | -5.9804e-14
218.766 | -4.6094e-14
218.534 | -5.5427e-14
218.116 | -4.9917e-14
217.872 | -4.6636e-14
217.455 | -4.7605e-14
217.153 | -5.3425e-14
216.715 | -5.7119e-14
216.354 | -5.4846e-14
215.847 | -5.2664e-14
215.504 | -5.2792e-14
215.027 | -4.9272e-14
214.681 | -4.3886e-14
214.396 | -6.1106e-14
213.956 | -5.3639e-14
213.599 | -4.1476e-14
213.201 | -5.7643e-14
212.9 | -5.151e-14
212.592 | -5.0397e-14
212.274 | -5.6664e-14
211.858 | -5.7381e-14
211.602 | -5.9525e-14
211.314 | -4.8729e-14
211.016 | -4.5748e-14
210.697 | -5.9958e-14
210.353 | -4.4766e-14
210.164 | -5.8658e-14
209.814 | -5.2e-14
209.578 | -4.8241e-14
209.367 | -5.6406e-14
208.954 | -4.6745e-14
208.672 | -4.7776e-14
208.175 | -3.9602e-14
207.947 | -5.2934e-14
207.73 | -6.0073e-14
207.356 | -4.5569e-14
207.058 | -5.571e-14
206.652 | -4.6353e-14
206.28 | -2.9165e-14
206.039 | -5.147e-14
205.517 | -3.4592e-14
205.273 | -5.8435e-14
204.91 | -5.1241e-14
204.368 | -5.3968e-14
204.109 | -4.7909e-14
203.691 | -4.7606e-14
203.384 | -4.4079e-14
202.999 | -4.0299e-14
202.608 | -4.8574e-14
202.247 | -4.84e-14
201.874 | -3.7603e-14
201.667 | -4.7635e-14
201.261 | -4.2117e-14
200.965 | -4.5824e-14
200.677 | -4.3013e-14
200.33 | -4.9809e-14
200.094 | -5.1619e-14
199.716 | -4.4713e-14
199.448 | -4.5033e-14
199.052 | -4.0662e-14
198.705 | -3.7243e-14
198.506 | -5.2941e-14
197.965 | -3.3637e-14
197.686 | -4.661e-14
197.311 | -4.1222e-14
196.901 | -4.0231e-14
196.559 | -4.3698e-14
196.081 | -2.6408e-14
195.792 | -3.7315e-14
195.341 | -3.7272e-14
195.093 | -3.6475e-14
194.613 | -3.9308e-14
194.3 | -3.4958e-14
193.983 | -3.6251e-14
193.546 | -3.9539e-14
193.304 | -4.0942e-14
192.808 | -4.0463e-14
192.502 | -2.8049e-14
192.04 | -1.7591e-14
191.752 | -2.9227e-14
191.429 | -4.3325e-14
190.998 | -3.8491e-14
190.727 | -4.0567e-14
190.361 | -2.1758e-14
190.119 | -2.2952e-14
189.849 | -3.5674e-14
189.435 | -3.4414e-14
189.23 | -4.245e-14
188.699 | -3.1573e-14
188.454 | -4.8257e-14
188.053 | -3.7669e-14
187.791 | -3.3052e-14
187.41 | -4.3754e-14
187.032 | -3.3571e-14
186.662 | -3.5743e-14
186.235 | -2.6163e-14
185.977 | -3.6259e-14
185.458 | -3.6058e-14
185.194 | -1.9561e-14
184.791 | -2.7015e-14
184.459 | -3.5511e-14
184.042 | -3.6047e-14
183.641 | -3.0385e-14
183.405 | -3.3456e-14
182.887 | -2.9158e-14
182.613 | -3.593e-14
182.11 | -3.2723e-14
181.793 | -3.3371e-14
181.438 | -3.2975e-14
181.043 | -2.6541e-14
180.542 | -3.0865e-14
180.134 | -2.8223e-14
179.706 | -2.5215e-14
179.197 | -2.9299e-14
178.888 | -3.4217e-14
178.341 | -3.2451e-14
178.027 | -2.8147e-14
177.455 | -2.5421e-14
177.174 | -3.8175e-14
176.806 | -3.8911e-14
176.426 | -2.9133e-14
176.046 | -4.075e-14
175.624 | -3.8762e-14
175.211 | -2.8022e-14
174.882 | -3.1848e-14
174.659 | -3.5231e-14
174.215 | -2.1458e-14
173.94 | -3.7238e-14
173.527 | -3.6591e-14
173.209 | -3.4004e-14
172.979 | -5.1065e-14
172.57 | -3.2588e-14
172.241 | -3.4384e-14
172.027 | -4.4382e-14
171.823 | -3.6408e-14
171.701 | -3.8891e-14
171.332 | -3.6768e-14
171.152 | -3.6114e-14
170.752 | -2.718e-14
170.486 | -2.4405e-14
170.365 | -4.674e-14
169.898 | -3.4033e-14
169.601 | -3.7612e-14
169.26 | -3.5214e-14
169.091 | -2.5946e-14
168.57 | -2.7636e-14
168.324 | -3.8214e-14
167.958 | -3.2657e-14
167.765 | -3.4168e-14
167.525 | -4.6309e-14
167.249 | -2.7343e-14
167.063 | -4.5642e-14
166.749 | -2.8479e-14
166.653 | -2.9917e-14
166.423 | -2.9779e-14
166.395 | -3.029e-14
166.23 | -3.8111e-14
166.307 | -3.5492e-14
166.175 | -3.5991e-14
166.204 | -3.6884e-14
166.006 | -4.0698e-14
165.757 | -2.7569e-14
165.743 | -3.3811e-14
165.606 | -3.5914e-14
165.668 | -3.8378e-14
165.739 | -3.5324e-14
165.887 | -4.2501e-14
165.996 | -5.091e-14
165.853 | -3.959e-14
165.878 | -3.6453e-14
165.716 | -3.3344e-14
165.739 | -3.3177e-14
165.384 | -3.0196e-14
165.334 | -2.8129e-14
165.16 | -3.1591e-14
165.158 | -3.5459e-14
165.146 | -1.9416e-14
165.161 | -3.1301e-14
165.098 | -2.7914e-14
165.193 | -2.2867e-14
165.193 | -2.4964e-14
165.191 | -1.9191e-14
164.861 | -4.3875e-14
164.792 | -2.7087e-14
164.751 | -3.3122e-14
164.745 | -3.5561e-14
164.792 | -3.1325e-14
164.892 | -3.0146e-14
165.042 | -3.7681e-14
164.904 | 8.27e-15
164.941 | -1.089e-15
164.774 | 1.3107e-14
164.798 | 7e-18
164.699 | -8.626e-15
164.736 | -1.8615e-14
164.619 | -1.7446e-14
164.683 | -9.93e-16
164.746 | -2.1066e-14
164.841 | -2.376e-14
164.931 | -2.6363e-14
165.117 | -3.0456e-14
165.219 | -1.123e-14
165.447 | -2.2614e-14
165.463 | -1.5895e-14
165.706 | -1.3465e-14
165.66 | -8.61e-15
165.862 | -6.087e-15
165.759 | -8.113e-15
165.845 | 4.039e-15
165.875 | -6.427e-15
165.874 | 2.684e-15
165.959 | 8.223e-15
165.753 | 4.43e-15
165.901 | 7.783e-15
165.602 | 6.177e-15
165.639 | 3.8e-16
165.687 | -2.477e-15
165.718 | -5.46e-16
165.876 | -2.051e-15
165.975 | -2.392e-15
166.186 | -1.5142e-14
166.251 | -1.0705e-14
166.273 | 6.55e-15
166.438 | -9.058e-15
166.26 | -2.24e-16
166.446 | -7.182e-15
166.4 | -1.5352e-14
166.528 | -7.083e-15
166.62 | -1.6386e-14
166.637 | -5.219e-15
166.847 | -1.4493e-14
167.081 | 2.161e-15
167.084 | -4.347e-15
166.914 | 7.111e-15
167.021 | 1.2053e-14
166.602 | 2.0464e-14
166.556 | 1.5044e-14
166.562 | 2.0984e-14
166.396 | 3.0808e-14
166.524 | 1.2155e-14
166.534 | 1.5493e-14
166.65 | 9.508e-15
166.814 | 5.201e-15
166.982 | 9.78e-16
167.166 | -2.962e-15
167.32 | 1.4571e-14
167.5 | 1.3195e-14
167.641 | -3.983e-15
167.787 | 1.418e-15
167.969 | -3.612e-15
168.112 | 9.052e-15
168.249 | 1.9632e-14
168.024 | 1.9661e-14
168.06 | -1.6026e-14
168.018 | -1.8492e-14
167.843 | 1.09505e-13
167.941 | 2.909e-14
167.638 | 7.6162e-14
167.58 | -1.4751e-14
167.599 | 6.3332e-14
167.253 | 1.49627e-13
167.055 | 7.8219e-14
167.075 | -5.4197e-14
167.121 | 8.6469e-14
167.14 | 4.6984e-14
167.183 | 3.0842e-14
167.273 | 1.1656e-14
167.36 | 2.9995e-14
167.519 | -2.1283e-13
167.772 | 1.137e-15
167.789 | 8.3429e-14
167.869 | 6.894e-15
167.842 | 6.4887e-14
167.776 | 6.1232e-14
167.799 | 2.3035e-14
167.849 | 2.0278e-14
167.672 | 2.6677e-14
167.557 | 3.5709e-14
167.514 | 3.5856e-14
167.526 | 5.3241e-14
167.52 | -1.27272e-13
167.393 | -3.371e-14
167.298 | -8.2503e-14
167.269 | -4.6544e-14
167.251 | -1.7501e-14
167.215 | -5.6145e-14
167.166 | 1.31851e-13
167.122 | 2.6717e-14
167.048 | -2.6608e-14
166.874 | -3.6293e-14
166.739 | 4.6975e-14
166.636 | 1.33053e-13
166.549 | 1.2339e-14
166.458 | 2.7208e-14
166.244 | 8.8043e-14
166.021 | -9.6947e-14
165.887 | 9.4885e-14
165.751 | 4.4042e-14
165.553 | 9.521e-15
165.328 | 1.83734e-13
165.14 | 5.1823e-14
164.996 | -1.1624e-13
164.866 | 1.92417e-13
164.695 | -3.5837e-14
164.363 | 6.8278e-14
163.963 | 7.566e-14
163.667 | -4.2378e-14
163.373 | 3.675e-15
162.979 | 1.5393e-14
162.599 | 1.6294e-14
162.331 | 1.5077e-14
162.123 | -4.0036e-14
161.803 | 1.05515e-13
161.34 | 5.9667e-14
160.878 | -7.484e-15
160.53 | -1.303e-14
160.143 | -2.4904e-14
159.649 | 1.4459e-14
159.197 | 2.3665e-14
158.693 | 1.872e-15
158.114 | 2.1173e-14
157.558 | 2.5937e-14
157.031 | 7.6395e-14
156.486 | 3.9418e-14
155.988 | 7.852e-15
155.53 | 9.015e-15
155.135 | 1.64058e-13
154.79 | -1.9431e-14
154.464 | -8.26e-16
154.182 | 1.45393e-13
153.853 | -6.3122e-14
153.339 | 7.51e-16
152.707 | -1.8614e-14
152.098 | 1.3555e-14
151.575 | 1.00402e-13
150.883 | 8.9659e-14
150.133 | 7.9157e-14
149.41 | -1.452e-14
148.629 | -4.98416e-13
147.878 | -1.84043e-13
147.37 | -9.1752e-14
146.909 | -2.271e-14
146.332 | -1.4744e-14
145.62 | -1.9522e-14
144.818 | -4.4876e-14
144.031 | -4.6688e-14
143.181 | -5.7151e-14
142.322 | -3.1028e-14
141.461 | -4.6781e-14
140.667 | -6.3923e-14
140.016 | -6.2966e-14
139.213 | -5.7036e-14
137.451 | -7.134e-13
136.566 | -2.3149e-12
134.64 | -6.7161e-14
134.276 | -2.9558e-14
133.898 | -9.723e-15
133.591 | -8.798e-15
133.213 | -3.3258e-14
132.783 | -5.3803e-14
132.37 | -2.8986e-14
131.898 | -1.3096e-14
131.296 | 1.777e-15
130.571 | 3.987e-15
129.728 | 1.0227e-14
128.811 | 6.661e-15
128.002 | 1.2146e-14
127.234 | 8.238e-15
126.299 | 1.326e-15
125.203 | 5.177e-15
124.113 | 8.92e-16
123.025 | 4.626e-15
121.867 | 1.3617e-14
120.621 | 6.0311e-14
119.421 | 7.132e-15
118.388 | 1.2e-15
117.222 | -1.0766e-14
115.89 | -9.685e-15
114.583 | -1.6045e-14
113.492 | -1.8365e-14
112.682 | -2.6212e-14
112.09 | -2.2508e-14
111.622 | -5.0771e-14
111.246 | -7.317e-15
110.924 | -1.0173e-14
110.663 | -1.6551e-14
110.448 | -1.1533e-14
110.262 | -1.585e-15
110.092 | -1.0248e-14
109.946 | -2.1768e-14
109.788 | -1.418e-14
109.609 | -1.2025e-14
109.409 | -1.8432e-14
109.042 | -4.046e-15
108.388 | -6.889e-15
107.536 | -8.26e-16
106.78 | -8.619e-15
106.045 | -8.871e-15
105.258 | -2.554e-15
104.659 | -9.798e-15
104.089 | -1.3161e-14
103.258 | -8.58e-15
102.301 | -1.5197e-14
101.245 | -8.37e-16
100.062 | -2.886e-15
98.625 | -2.892e-15
97.1169 | -5.69e-16
95.6539 | -4.609e-15
93.777 | 1.005e-14
91.2946 | 2.4245e-14
88.7431 | 2.5212e-14
87.2219 | 1.0856e-14
85.9765 | 1.0439e-14
84.8944 | 1.0021e-14
83.7537 | 6.587e-15
82.8961 | 5.31e-15
82.1166 | 5.189e-15
81.6141 | -4.773e-15
81.3515 | -1.0149e-14
81.2928 | -2.0091e-14
81.2908 | -1.9953e-14
81.3805 | -1.9121e-14
81.2363 | -1.8114e-14
81.3185 | -1.8361e-14
81.4196 | -3.6731e-14
81.1404 | -1.3689e-14
81.156 | -1.8855e-14
81.2395 | -3.6784e-14

## Measurements
Temperature | Current
83.6621 | 5.407e-14
86.095 | -4.8359e-14
87.0929 | 2.006e-15
87.3841 | 1.2126e-14
87.7906 | -3.4059e-14
88.3215 | -6.6815e-14
90.5877 | -8.3414e-14
91.6569 | -5.988e-14
91.868 | -5.1133e-14
92.1731 | -4.0307e-14
92.497 | -3.4055e-14
92.8007 | -2.8502e-14
93.0593 | -2.3727e-14
93.3796 | -1.1615e-14
93.6769 | -1.0343e-14
93.9667 | -1.232e-15
94.2655 | 4.863e-15
94.5969 | 2.3419e-14
94.8921 | 1.1576e-14
95.1577 | 1.3907e-14
95.4515 | 1.1289e-14
95.7676 | 2.5485e-14
96.105 | 3.2939e-14
96.3637 | 3.5944e-14
96.7011 | 3.805e-14
96.9844 | 3.0392e-14
97.323 | 1.9347e-14
97.5748 | 1.7586e-14
97.8738 | 7.1065e-14
98.1954 | 5.2326e-14
98.4525 | 3.6653e-14
98.8057 | 1.8444e-14
99.0798 | 8.024e-15
99.4008 | 7.43e-16
99.672 | 6.12e-16
99.9926 | 4.495e-15
100.298 | -2.844e-15
100.601 | -2.599e-15
100.914 | 4.617e-15
101.202 | 4.222e-15
101.459 | 6.19e-15
101.788 | 8.322e-15
102.087 | 9.874e-15
102.423 | 1.0862e-14
102.697 | -1.0714e-14
102.962 | 2.1817e-14
103.278 | 3.4868e-14
103.604 | 2.4013e-14
103.899 | 1.8126e-14
104.177 | 1.5318e-14
104.511 | 1.3691e-14
104.793 | 1.0959e-14
105.103 | -2.6466e-14
105.355 | 6.055e-15
105.663 | 1.4544e-14
105.967 | 4.2017e-14
106.274 | 3.4874e-14
106.582 | 3.2966e-14
106.877 | 2.8588e-14
107.159 | 3.077e-14
107.455 | 1.0449e-14
107.8 | 7.951e-15
108.122 | 6.22e-16
108.453 | -3.65e-15
108.663 | -8.6e-16
109.01 | 2.294e-15
109.285 | 4.107e-15
109.576 | 7.164e-15
109.866 | -8.43e-15
110.172 | -4.2713e-14
110.468 | -3.6042e-14
110.759 | -2.3457e-14
111.085 | 3.848e-15
111.381 | 3.2067e-14
111.718 | 3.7327e-14
112.021 | 2.4661e-14
112.281 | 1.7783e-14
112.614 | 1.3717e-14
112.898 | 4.75e-15
113.158 | 5.77e-15
113.473 | 8.526e-15
113.8 | 2.38e-15
114.091 | 5.707e-15
114.414 | 1.2072e-14
114.661 | 6.14e-15
114.984 | 7.466e-15
115.268 | -3.05e-15
115.597 | -1.5006e-14
115.9 | -5.145e-15
116.212 | 1.0345e-14
116.475 | 1.6152e-14
116.792 | 1.8994e-14
117.07 | 2.0333e-14
117.383 | 1.4829e-14
117.698 | 4.667e-15
117.971 | 1.2905e-14
118.263 | 2.0003e-14
118.574 | 1.3398e-14
118.884 | 1.1562e-14
119.18 | 2.4238e-14
119.452 | 1.7099e-14
119.776 | 2.0042e-14
120.062 | 2.5303e-14
120.372 | 2.2093e-14
120.71 | 2.2071e-14
120.987 | 1.4382e-14
121.266 | 3.821e-15
121.602 | 1.0176e-14
121.897 | 1.1633e-14
122.169 | 9.939e-15
122.513 | 4.215e-15
122.78 | 7.245e-15
123.101 | 1.1882e-14
123.382 | 6.453e-15
123.7 | 1.2169e-14
123.96 | 9.813e-15
124.284 | 6.195e-15
124.577 | 8.331e-15
124.886 | 1.0377e-14
125.19 | 8.739e-15
125.46 | 5.259e-15
125.751 | 1.1989e-14
126.072 | 1.4253e-14
126.385 | 1.4871e-14
126.67 | 1.3791e-14
126.976 | 2.4936e-14
127.265 | 1.7612e-14
127.56 | 2.026e-14
127.889 | 2.4503e-14
128.179 | 2.1845e-14
128.476 | 2.9285e-14
128.771 | 4.6171e-14
129.09 | 4.0553e-14
129.406 | 2.7112e-14
129.689 | 1.927e-14
129.99 | 6.957e-15
130.291 | -1.0956e-14
130.552 | 1.866e-15
130.861 | 1.2907e-14
131.197 | 2.2637e-14
131.474 | 2.1266e-14
131.791 | 1.3316e-14
132.108 | -3.324e-15
132.374 | -8.348e-14
132.698 | -1.92956e-13
133.028 | -1.82801e-13
133.293 | -8.3429e-14
133.603 | -1.5841e-14
133.919 | -9.299e-15
134.192 | -1.7036e-14
134.5 | -7.111e-15
134.815 | -1.4104e-14
135.094 | -9.417e-15
135.378 | 4.586e-15
135.712 | 2.4094e-14
135.973 | 3.76e-14
136.293 | -5.2941e-14
136.592 | -1.5557e-14
136.884 | -1.633e-15
137.194 | 2.02e-16
137.503 | 3.689e-15
137.793 | 2.738e-15
138.109 | -1.39e-16
138.372 | -7.81e-16
138.655 | -4.977e-15
138.984 | 8.389e-15
139.275 | -4.501e-15
139.586 | 3.881e-15
139.851 | 2.685e-15
140.159 | 4.426e-15
140.465 | 5.109e-15
140.783 | 6.112e-15
141.089 | 8.97e-15
141.389 | 6.768e-15
141.688 | 4.669e-15
141.989 | 6.45e-15
142.282 | 5.683e-15
142.579 | 4.992e-15
142.873 | 5.378e-15
143.167 | 9.049e-15
143.473 | 1.0756e-14
143.803 | 3.262e-15
144.09 | 7.835e-15
144.367 | 9.714e-15
144.698 | 7.915e-15
145.049 | 6.381e-15
145.275 | 1.5323e-14
145.608 | 1.5771e-14
145.903 | 1.578e-14
146.192 | 1.5407e-14
146.491 | 1.1182e-14
146.783 | 7.855e-15
147.089 | 9.976e-15
147.362 | -4.82e-16
147.701 | 3.2626e-14
147.968 | 2.9629e-14
148.279 | -1.733e-14
148.584 | -5.541e-15
148.889 | -4.902e-15
149.194 | -3.574e-15
149.498 | 2.433e-15
149.768 | -1.151e-15
150.07 | -2.314e-15
150.374 | 3.282e-15
150.678 | -4.021e-15
150.979 | 7.619e-15
151.281 | -2.2953e-14
151.581 | 8.351e-15
151.888 | 1.1432e-14
152.154 | 1.0176e-14
152.486 | -2.07e-16
152.773 | -6.84e-16
153.066 | -3.157e-15
153.371 | -2.924e-15
153.684 | 1.211e-15
153.98 | 1.524e-15
154.274 | 4.368e-15
154.568 | 4.487e-15
154.873 | 1.853e-15
155.167 | -1.016e-15
155.504 | -4.669e-15
155.778 | 6e-16
156.087 | -1.1975e-14
156.38 | -1.04e-16
156.675 | 3.017e-15
156.967 | 1.5132e-14
157.275 | 7.272e-15
157.555 | 1.41e-15
157.851 | 6.123e-15
158.194 | 3.258e-15
158.489 | 5.089e-15
158.769 | 6.651e-15
159.063 | 1.0564e-14
159.359 | 7.01e-15
159.708 | 8.301e-15
159.995 | 7.4e-15
160.29 | 6.714e-15
160.608 | 6.581e-15
160.859 | 7.528e-15
161.206 | 7.88e-15
161.504 | 7.116e-15
161.799 | 7.821e-15
162.097 | 8.944e-15
162.413 | 9.792e-15
162.665 | 7.09e-15
162.96 | 6.68e-15
163.264 | 8.184e-15
163.609 | 8.319e-15
163.858 | 1.5282e-14
164.158 | 9.39e-15
164.462 | 9.239e-15
164.763 | 1.0849e-14
165.062 | 1.3082e-14
165.411 | 1.1171e-14
165.71 | 7.639e-15
166.01 | 4.668e-15
166.259 | 1.201e-14
166.56 | 1.0102e-14
166.911 | 9.205e-15
167.165 | 6.022e-15
167.47 | 9.593e-15
167.772 | 4.407e-15
168.089 | 1.2572e-14
168.389 | 1.5913e-14
168.689 | 6.559e-15
168.99 | 1.0417e-14
169.29 | 1.4156e-14
169.589 | 1.4097e-14
169.888 | 1.019e-14
170.187 | 7.572e-15
170.505 | 7.681e-15
170.773 | 1.3914e-14
171.073 | 1.8349e-14
171.37 | 1.2357e-14
171.667 | 8.442e-15
172.06 | 1.1926e-14
172.274 | 9.457e-15
172.589 | 1.1636e-14
172.886 | 1.4852e-14
173.185 | 1.3485e-14
173.484 | 1.0801e-14
173.774 | 1.092e-14
174.084 | 1.37e-14
174.379 | 1.5788e-14
174.674 | 2.3455e-14
174.991 | 1.1455e-14
175.296 | 7.748e-15
175.569 | 1.8391e-14
175.876 | 1.1238e-14
176.209 | 1.4864e-14
176.473 | 1.6857e-14
176.777 | 1.3615e-14
177.103 | 1.2555e-14
177.362 | 9.432e-15
177.687 | 1.5745e-14
177.986 | 1.6838e-14
178.286 | 1.2297e-14
178.602 | 1.4526e-14
178.906 | 1.51e-14
179.159 | 1.0085e-14
179.464 | 1.4636e-14
179.773 | 8.233e-15
180.068 | 1.2251e-14
180.368 | 2.2038e-14
180.668 | 1.029e-14
180.972 | 1.3716e-14
181.295 | 7.232e-15
181.59 | 7.957e-15
181.887 | 1.4237e-14
182.202 | 1.6391e-14
182.485 | 1.0589e-14
182.802 | 7.17e-15
183.055 | 1.3023e-14
183.35 | 1.6518e-14
183.683 | 1.3697e-14
183.95 | 1.1284e-14
184.252 | 1.1566e-14
184.556 | 1.0735e-14
184.874 | 1.3767e-14
185.172 | 1.4748e-14
185.572 | 1.6574e-14
185.8 | 1.3381e-14
186.053 | 1.1769e-14
186.354 | 1.4293e-14
186.66 | 9.058e-15
186.984 | 1.4542e-14
187.262 | 1.4161e-14
187.571 | 1.3047e-14
187.87 | 1.5189e-14
188.171 | 1.1827e-14
188.477 | 1.245e-14
188.782 | 9.03e-15
189.077 | 1.0014e-14
189.386 | 1.4191e-14
189.687 | 1.1718e-14
189.989 | 1.2701e-14
190.291 | 1.1393e-14
190.597 | 8.153e-15
190.85 | 1.5151e-14
191.179 | 1.6779e-14
191.488 | 1.4148e-14
191.792 | 1.6329e-14
192.1 | 8.879e-15
192.375 | 9.133e-15
192.712 | 1.1044e-14
192.953 | 1.665e-14
193.254 | 1.2067e-14
193.559 | 9.397e-15
193.871 | 1.1291e-14
194.174 | 1.4994e-14
194.498 | 1.6052e-14
194.786 | 2.0253e-14
195.089 | 1.0973e-14
195.401 | 1.2421e-14
195.679 | 1.1811e-14
195.992 | 1.1223e-14
196.254 | 1.1613e-14
196.587 | 7.219e-15
196.868 | 2.0195e-14
197.185 | 1.3449e-14
197.498 | 3.2941e-14
197.759 | 2.7003e-14
198.071 | 2.5197e-14
198.386 | 2.104e-14
198.682 | -1.2317e-14
198.978 | 4.88e-16
199.261 | 5.849e-15
199.565 | 8.649e-15
199.872 | 2.969e-15
200.185 | 1.2623e-14
200.475 | 2.2529e-14
200.763 | 2.151e-14
201.088 | 2.031e-14
201.357 | 1.2897e-14
201.698 | 9.556e-15
201.964 | 1.472e-14
202.256 | 2.0027e-14
202.566 | 1.6143e-14
202.915 | 1.3373e-14
203.193 | 8.592e-15
203.522 | -5.526e-15
203.823 | -2.1151e-14
204.062 | -1.8728e-14
204.356 | -1.4585e-14
204.695 | 8.4857e-14
204.999 | 1.2205e-14
205.304 | -8.648e-15
205.585 | -1.0537e-14
205.884 | -5.893e-15
206.184 | -1.2543e-14
206.522 | -6.026e-15
206.787 | -1.0302e-14
207.1 | -6.902e-15
207.354 | -9.247e-15
207.688 | -8.924e-15
207.976 | -2.154e-15
208.291 | 5.92e-16
208.604 | 4.075e-15
208.872 | -1.608e-15
209.19 | 7.58e-16
209.457 | 1.2317e-14
209.758 | 1.0902e-14
210.059 | 7.996e-15
210.357 | -6.64e-13
210.681 | -5.17e-13
211.002 | -9.81769e-11
211.255 | 3.16e-13
211.564 | -7.4671e-13
214.179 | -2.363e-11
215.201 | -9.1853e-13
215.488 | -2.5839e-12
215.777 | -2.2002e-12
216.05 | -2.40799e-12
216.403 | 5.378e-13
216.686 | 1.6452e-13
219.295 | -2.02015e-13
220.272 | -1.8862e-13
220.572 | -1.4149e-13
220.874 | -9.7334e-14
221.174 | -5.878e-14
221.476 | -5.0747e-14
221.792 | -5.0231e-14
222.094 | -4.15e-14
222.396 | 4.2838e-14
222.697 | -3.6067e-14
222.997 | -2.7032e-14
223.267 | 8.0818e-14
223.567 | 1.90272e-13
223.883 | 1.85345e-13
224.2 | 3.7192e-14
224.452 | 9.521e-14
224.754 | 1.19977e-13
225.052 | 1.1356e-13
225.354 | 1.45728e-13
225.672 | 1.86715e-13
225.973 | 6.3864e-14
226.29 | 1.6974e-13
226.607 | 1.02413e-13
226.857 | 1.59252e-13
227.157 | 2.96e-16
227.474 | 1.04163e-13
227.776 | 1.61852e-13
228.089 | 1.32277e-13
228.387 | 1.94988e-13
228.683 | 1.74203e-13
228.981 | 2.06802e-13
229.277 | 2.32625e-13
229.593 | 1.73657e-13
229.859 | 1.86547e-13
230.209 | 1.36964e-13
230.478 | 1.41838e-13
230.779 | 1.82939e-13
231.098 | 3.33324e-13
231.383 | 9.2353e-14
231.685 | 1.36844e-13
231.987 | 2.89587e-13
232.304 | 2.48987e-13
232.572 | 3.02604e-13
232.889 | 1.02366e-13
233.187 | 2.39342e-13
233.487 | 3.02251e-13
233.821 | 2.90801e-13
234.07 | 3.42199e-13
234.386 | 2.24451e-13
234.703 | 2.66714e-13
234.969 | 2.40823e-13
235.27 | 4.4792e-13
235.585 | 3.01663e-13
235.87 | 1.53934e-13
236.187 | 3.25779e-13
236.537 | 3.27298e-13
236.753 | 2.91595e-13
237.085 | 1.59569e-13
237.388 | 3.31272e-13
237.672 | 2.36822e-13
237.988 | 2.65753e-13
238.304 | 2.9165e-13
238.555 | 3.40649e-13
238.871 | 2.95018e-13
239.17 | 3.05385e-13
239.471 | 2.57641e-13
239.789 | 3.44344e-13
240.121 | 3.27366e-13
240.355 | 2.6817e-13
240.672 | 3.35107e-13
240.99 | 3.66349e-13
241.305 | 3.72069e-13
241.556 | 2.96434e-13
241.873 | 3.54479e-13
242.189 | 3.14537e-13
242.472 | 2.84582e-13
242.772 | 3.16566e-13
243.088 | 3.17378e-13
243.355 | 3.3682e-13
243.672 | 3.13172e-13
243.972 | 2.83126e-13
244.269 | 3.08153e-13
244.583 | 3.70607e-13
244.878 | 3.50477e-13
245.178 | 2.59026e-13
245.493 | 3.63556e-13
245.793 | 2.7977e-13
246.092 | 2.55578e-13
246.393 | 3.04323e-13
246.66 | 3.14775e-13
246.961 | 2.87475e-13
247.261 | 3.23321e-13
247.563 | 4.04988e-13
247.879 | 2.78036e-13
248.179 | 2.73353e-13
248.479 | 3.92451e-13
248.779 | 3.08081e-13
249.097 | 3.95208e-13
249.398 | 4.35731e-13
249.698 | 3.93176e-13
249.967 | 3.61562e-13
250.266 | 3.15228e-13
250.568 | 3.45376e-13
250.902 | 3.4949e-13
251.153 | 3.11558e-13
251.469 | 3.59007e-13
251.769 | 2.76345e-13
252.087 | 2.85121e-13
252.386 | 3.282e-13
252.653 | 2.76401e-13
252.972 | 3.04983e-13
253.289 | 3.98941e-13
253.605 | 1.90173e-13
253.888 | 3.1592e-13
254.172 | 3.3149e-13
254.488 | 3.0244e-13
254.754 | 2.78394e-13
255.088 | 3.23291e-13
255.355 | 3.23439e-13
255.672 | 3.57624e-13
256.006 | 2.8624e-13
256.256 | 2.73093e-13
256.571 | 3.36591e-13
256.873 | 2.90377e-13
257.188 | 3.41656e-13
257.506 | 2.87627e-13
257.755 | 3.18933e-13
258.055 | 3.10564e-13
258.372 | 3.42124e-13
258.672 | 3.14655e-13
258.988 | 2.97773e-13
259.288 | 3.39165e-13
259.588 | 3.22346e-13
259.905 | 3.63164e-13
260.156 | 3.20212e-13
260.455 | 2.92765e-13
260.756 | 3.28702e-13
261.072 | 3.63326e-13
261.368 | 3.29949e-13
261.681 | 2.70477e-13
261.978 | 2.48651e-13
262.277 | 3.45421e-13
262.578 | 3.36183e-13
262.893 | 2.79894e-13
263.193 | 3.30517e-13
263.461 | 3.3681e-13
263.761 | 3.19356e-13
264.061 | 3.57399e-13
264.378 | 3.0684e-13
264.678 | 3.06494e-13
264.979 | 2.85871e-13
265.296 | 2.78913e-13
265.597 | 3.06863e-13
265.913 | 3.50422e-13
266.164 | 2.45327e-13
266.482 | 2.96096e-13
266.783 | 3.38115e-13
267.099 | 3.08979e-13
267.384 | 3.71112e-13
267.684 | 3.59369e-13
267.985 | 2.97485e-13
268.302 | 1.72418e-13
268.553 | 3.49061e-13
268.853 | 3.033e-13
269.171 | 2.93712e-13
269.47 | 3.02861e-13
269.787 | 3.02483e-13
270.089 | 3.17805e-13
270.388 | 2.76492e-13
270.704 | 2.39697e-13
270.955 | 3.03013e-13
271.272 | 2.69663e-13
271.572 | 3.82117e-13
271.872 | 3.75311e-13
272.172 | 3.79804e-13
272.471 | 2.34295e-13
272.789 | 2.92751e-13
273.089 | 3.54066e-13
273.355 | 3.21565e-13
273.655 | 2.74894e-13
273.955 | 3.03419e-13
274.271 | 3.06539e-13
274.555 | 2.62479e-13
274.872 | 2.74317e-13
275.17 | 2.75824e-13
275.473 | 3.22064e-13
275.772 | 2.94616e-13
276.087 | 3.08817e-13
276.388 | 2.88596e-13
276.689 | 3.28231e-13
276.955 | 2.81519e-13
277.254 | 3.28166e-13
277.571 | 2.56641e-13
277.87 | 2.66648e-13
278.189 | 3.15848e-13
278.487 | 2.89196e-13
278.79 | 3.06836e-13
279.088 | 3.08181e-13
279.351 | 2.97176e-13
279.65 | 3.02719e-13
279.997 | 3.11135e-13
280.262 | 3.1347e-13
280.561 | 2.8814e-13
280.86 | 2.80233e-13
281.177 | 3.28035e-13
281.476 | 2.87089e-13
281.794 | 3.06743e-13
282.095 | 2.98025e-13
282.395 | 2.65359e-13
282.696 | 3.06328e-13
283.012 | 2.38259e-13
283.263 | 2.95141e-13
283.58 | 3.09162e-13
283.881 | 3.02886e-13
284.197 | 3.11232e-13
284.499 | 2.99833e-13
284.799 | 2.75389e-13
285.067 | 2.9461e-13
285.368 | 2.86599e-13
285.684 | 3.11617e-13
285.985 | 2.79773e-13
286.284 | 2.71403e-13
286.602 | 2.51273e-13
286.902 | 2.74682e-13
287.152 | 2.6378e-13
287.469 | 2.77243e-13
287.77 | 2.86799e-13
288.07 | 3.65093e-13
288.386 | 3.1786e-13
288.686 | 2.67313e-13
289.003 | 3.01902e-13
289.253 | 2.75246e-13
289.57 | 3.17758e-13
289.887 | 2.40901e-13
290.187 | 2.90076e-13
290.487 | 2.81411e-13
290.803 | 2.72957e-13
291.053 | 2.69455e-13
291.355 | 3.09006e-13
291.671 | 2.62203e-13
291.972 | 2.95847e-13
292.271 | 2.97135e-13
292.587 | 2.3715e-13
292.888 | 2.67168e-13
293.187 | 2.63271e-13
293.505 | 2.69784e-13
293.754 | 2.83708e-13
294.054 | 2.55555e-13
294.371 | 2.54153e-13
294.654 | 3.05973e-13
294.971 | 2.56384e-13
295.27 | 2.56967e-13
295.587 | 3.0281e-13
295.887 | 2.57608e-13
296.187 | 2.59502e-13
296.504 | 2.785e-13
296.754 | 2.9447e-13
297.07 | 2.19825e-13
297.37 | 2.84183e-13
297.671 | 2.71099e-13
297.989 | 2.35588e-13
298.286 | 2.01431e-13
298.604 | 2.48464e-13
298.852 | 2.10131e-13
299.15 | 2.22747e-13
299.497 | 2.05521e-13
299.762 | 2.38527e-13
300.062 | 2.18915e-13
300.379 | 2.00081e-13
300.68 | 1.95963e-13
300.98 | 2.31555e-13
301.297 | 1.75595e-13
301.596 | 1.85394e-13
301.913 | 2.28269e-13
302.165 | 2.58774e-13
302.465 | 2.09685e-13
302.783 | 1.59542e-13
303.082 | 1.9328e-13
303.401 | 2.20317e-13
303.65 | 1.89318e-13
303.967 | 1.98209e-13
304.27 | 1.95573e-13
304.567 | 1.97225e-13
304.869 | 1.80082e-13
305.185 | 1.69902e-13
305.487 | 1.83095e-13
305.786 | 1.7017e-13
306.087 | 1.95079e-13
306.403 | 1.85128e-13
306.654 | 1.58874e-13
306.971 | 1.61177e-13
307.271 | 1.83859e-13
307.571 | 1.60207e-13
307.887 | 1.59009e-13
308.171 | 1.43778e-13
308.487 | 1.88423e-13
308.789 | 1.83744e-13
309.055 | 1.60891e-13
309.355 | 1.71939e-13
309.655 | 1.64182e-13
309.971 | 1.57967e-13
310.271 | 1.99527e-13
310.57 | 1.63547e-13
310.888 | 1.44932e-13
311.156 | 1.60661e-13
311.471 | 1.83386e-13
311.771 | 1.85106e-13
312.072 | 1.89142e-13
312.388 | 1.40138e-13
312.689 | 1.54684e-13
312.989 | 1.37738e-13
313.305 | 1.69515e-13
313.555 | 1.61254e-13
313.855 | 1.71869e-13
314.171 | 1.62351e-13
314.472 | 1.45463e-13
314.772 | 1.43627e-13
315.089 | 1.64796e-13
315.391 | 1.62279e-13
315.689 | 1.33181e-13
316.005 | 1.70922e-13
316.272 | 1.69315e-13
316.573 | 1.64295e-13
316.872 | 1.64544e-13
317.188 | 1.6202e-13
317.488 | 1.62356e-13
317.789 | 1.63692e-13
318.105 | 1.39332e-13
318.355 | 1.77173e-13
318.672 | 1.31047e-13
318.973 | 1.66748e-13
319.272 | 1.47979e-13
319.589 | 1.62091e-13
319.889 | 1.56142e-13
320.154 | 1.55808e-13
320.452 | 1.51789e-13
320.766 | 1.2883e-13
321.065 | 1.60074e-13
321.366 | 1.72116e-13
321.714 | 1.91206e-13
321.998 | 1.55793e-13
322.265 | 1.28118e-13
322.581 | 1.58419e-13
322.882 | 1.49196e-13
323.199 | 1.49306e-13
323.45 | 1.57762e-13
323.766 | 1.44441e-13
324.066 | 1.35942e-13
324.368 | 1.59484e-13
324.668 | 1.42199e-13
324.985 | 1.46677e-13
325.285 | 1.59392e-13
325.585 | 1.65203e-13
325.901 | 1.31829e-13
326.152 | 1.26565e-13
326.47 | 1.61369e-13
326.769 | 1.28636e-13
327.069 | 1.11523e-13
327.386 | 1.24499e-13
327.688 | 1.30149e-13
327.986 | 1.14906e-13
328.304 | 9.0452e-14
328.554 | 1.14632e-13
328.854 | 1.01089e-13
329.171 | 1.06842e-13
329.471 | 8.921e-14
329.787 | 7.8857e-14
330.103 | 1.10567e-13
330.353 | 1.19221e-13
330.669 | 8.6805e-14
330.969 | 8.2893e-14
331.286 | 1.32536e-13
331.604 | 6.3645e-14
331.854 | 7.222e-14
332.17 | 9.3541e-14
332.47 | 1.05734e-13
332.787 | 1.0331e-13
333.087 | 6.5657e-14
333.403 | 8.8441e-14
333.67 | 1.21455e-13
333.971 | 9.3167e-14
334.27 | 1.0805e-13
334.587 | 6.8946e-14
334.887 | 6.2416e-14
335.204 | 6.9653e-14
335.469 | 9.1688e-14
335.771 | 6.6564e-14
336.07 | 8.0695e-14
336.37 | 6.1348e-14
336.67 | 4.7721e-14
336.987 | 1.00493e-13
337.287 | 1.00861e-13
337.553 | 6.3371e-14
337.869 | 4.8473e-14
338.17 | 9.0196e-14
338.468 | 4.1567e-14
338.787 | 2.79325e-13
339.085 | 3.806e-14
339.403 | -2.9236e-14
341.986 | 1.5768e-14
342.986 | 1.1985e-14
343.253 | 9.291e-15
343.553 | 2.9623e-14
343.869 | 3.6073e-14
344.169 | 1.989e-14
344.486 | 2.8397e-14
344.785 | 2.5232e-14
345.086 | 1.1284e-14
345.353 | 1.0263e-14
345.652 | 2.471e-15
345.969 | -2.835e-15
346.267 | -1.0579e-14
346.565 | 3.1321e-14
346.881 | 2.8177e-14
347.179 | 1.2236e-14
347.479 | -3.602e-15
347.795 | -6.848e-15
348.095 | -3.156e-15
348.362 | -5.77e-15
348.663 | -1.6906e-14
348.996 | -1.9899e-14
349.297 | -1.2555e-14
349.597 | -8.381e-15
349.914 | -2.5702e-14
350.164 | -3.5835e-14
350.462 | -1.4974e-14
350.78 | -1.5463e-14
351.081 | -1.8984e-14
351.398 | -3.2102e-14
351.7 | -3.5593e-14
352 | -3.6464e-14
352.266 | -3.0241e-14
352.583 | -5.2375e-14
352.883 | -3.0811e-14
353.199 | -4.9872e-14
353.467 | -5.5983e-14
353.767 | -4.1533e-14
354.084 | -5.5318e-14
354.384 | -7.739e-14
354.683 | -8.2357e-14
354.95 | -5.7292e-14
355.266 | -7.2294e-14
355.566 | -5.7644e-14
355.868 | -7.8242e-14
356.184 | -7.897e-14
356.485 | -8.8146e-14
356.801 | -8.274e-14
357.05 | -8.8597e-14
357.368 | -9.2666e-14
357.668 | -1.04495e-13
357.985 | -1.01106e-13
358.285 | -1.07444e-13
358.585 | -1.09687e-13
358.886 | -1.00342e-13
359.153 | -1.02384e-13
359.452 | -1.06325e-13
359.768 | -1.19317e-13
360.07 | -1.22388e-13
360.385 | -1.12351e-13
360.685 | -1.24463e-13
360.953 | -1.34762e-13
361.269 | -1.31239e-13
361.569 | -1.43738e-13
361.885 | -1.4116e-13
362.184 | -1.50951e-13
362.502 | -1.51599e-13
362.752 | -1.55827e-13
363.068 | -1.51276e-13
363.385 | -1.62994e-13
363.684 | -1.69826e-13
364.001 | -1.61262e-13
364.267 | -1.78178e-13
364.568 | -1.82456e-13
364.884 | -1.84614e-13
365.184 | -1.88552e-13
365.451 | -1.975e-13
365.768 | -2.02841e-13
366.068 | -2.16734e-13
366.386 | -1.88325e-13
366.684 | -2.11039e-13
366.952 | -2.14833e-13
367.268 | -2.61179e-13
367.569 | -2.2662e-13
367.884 | -2.23158e-13
368.184 | -2.93145e-13
368.451 | -2.72263e-13
368.769 | -2.37189e-13
369.069 | -2.25661e-13
369.384 | -2.43693e-13
369.683 | -2.43252e-13
369.952 | -2.59038e-13
370.268 | -2.55589e-13
370.583 | -2.67625e-13
370.884 | -2.69664e-13
371.201 | -2.63886e-13
371.468 | -2.75602e-13
371.784 | -2.88071e-13
372.1 | -2.9014e-13
372.35 | -2.82993e-13
372.667 | -3.02436e-13
372.985 | -3.02675e-13
373.301 | -2.97274e-13
373.568 | -3.00339e-13
373.867 | -3.10968e-13
374.167 | -3.34454e-13
374.484 | -3.23101e-13
374.75 | -3.25001e-13
375.067 | -3.31713e-13
375.367 | -3.45153e-13
375.684 | -3.51123e-13
376.001 | -3.58591e-13
376.299 | -3.65102e-13
376.551 | -3.72231e-13
376.867 | -3.59847e-13
377.183 | -3.73483e-13
377.484 | -3.75258e-13
377.801 | -3.92866e-13
378.051 | -3.84844e-13
378.367 | -3.79332e-13
378.685 | -3.88412e-13
378.984 | -3.95214e-13
379.302 | -3.97611e-13
379.567 | -4.04808e-13
379.884 | -4.11961e-13
380.184 | -4.25764e-13