## Settings
Sample Info | v16m20, irr, run 07
Sample Description | +10/+10/-5.5
Major Measurement Parameters
Starting Temperature | 325.188
Initial Temperature | 80.5
Final Temperature | 380
Preliminary Voltage | 10
Pulse Voltage | 10
Pulse Time | 20
Measurement Voltage | -5.5
Subsidiary Measurement Parameters
Step | 0.3
Accuracy Step | 0.1
Accuracy Stable | 0.5
Accuracy End | 0.2
Lakeshore TC Parameters
Ramp | 10
Range | 3
P | 100
I | 50
D | 20
Keysight EM Parameters
NPLC | 7
Measurecount | 1
Time
Date | 23.10.2023
clock | 19:41:23

## Stabilization
Temperature | Current
324.12 | 4.91673e-12
323.595 | 2.95095e-12
323.072 | 2.16928e-12
322.534 | 1.6818e-12
321.933 | 1.55818e-12
321.427 | 1.25207e-12
319.257 | 1.138796e-12
318.523 | 1.077032e-12
318.07 | 9.76247e-13
317.533 | 1.150263e-12
316.927 | 1.070316e-12
316.418 | 1.021594e-12
315.818 | 7.60984e-13
315.328 | 4.39244e-13
314.82 | 4.67496e-13
314.21 | 4.3888e-13
313.782 | 3.89062e-13
313.246 | 3.93581e-13
312.745 | 3.6068e-13
312.258 | 3.37628e-13
311.739 | 3.17433e-13
311.28 | 2.87451e-13
310.606 | 2.83245e-13
310.199 | 2.58916e-13
309.784 | 2.53084e-13
309.133 | 2.44067e-13
308.692 | 2.22692e-13
308.261 | 2.03748e-13
307.688 | 2.0842e-13
307.27 | 1.81888e-13
306.731 | 1.83816e-13
306.23 | 1.7881e-13
305.737 | 2.10823e-13
304.597 | 4.769e-11
304.135 | 2.068e-11
303.637 | 2.611e-11
303.209 | 1.77e-11
302.632 | 1.69e-11
302.229 | 1.388e-11
301.839 | 1.398e-11
301.454 | 1.628e-11
300.86 | 1.923e-11
300.465 | 2.137e-11
299.931 | 1.498e-11
299.481 | 1.263e-11
299.092 | 2.133e-11
298.524 | 1.193e-11
298.118 | -4.8e-12
297.666 | 1.277e-11
297.114 | 1.657e-11
296.672 | 2.3e-13
296.119 | 1.375e-11
295.741 | 1.755e-11
295.282 | 1.294e-11
294.729 | 1.703e-11
294.365 | 8.31e-12
293.868 | 1.052e-11
293.465 | 1.09e-11
293.045 | 1.287e-11
292.549 | 9.03e-12
292.155 | 1.698e-11
291.662 | 1.283e-11
291.233 | -5.5e-12
290.835 | 2.27e-12
290.283 | 1.365e-11
289.948 | 1.42e-11
289.599 | 1.648e-11
289.111 | 1.417e-11
288.754 | 5.68e-12
288.221 | 5.38e-12
287.863 | 1.277e-11
287.412 | 1.042e-11
286.925 | 9.08e-12
286.54 | 3.5e-12
286.069 | 4.56e-12
285.668 | -1.196e-11
285.284 | 2.655e-11
284.778 | 2.102e-11
284.375 | 9.82e-12
284.002 | -2e-12
283.404 | 1.163e-11
283.034 | 8.1e-12
282.505 | 2.32e-12
282.103 | 1.113e-11
281.719 | 5.1e-12
281.182 | 8.85e-12
280.841 | 1.071e-11
280.431 | 1.017e-11
279.909 | 6.12e-12
279.55 | 1.383e-11
279.052 | 5.59e-12
278.598 | 2.88e-12
278.114 | 7.65e-12
277.642 | 1.323e-11
277.207 | 1.073e-11
276.727 | 6.56e-12
276.319 | 4.04e-12
275.835 | 8.3e-13
275.368 | 4.223e-11
274.875 | 4.135e-11
274.405 | 9.68e-12
274.017 | 5.51e-12
271.862 | -3.6962e-14
271.431 | -1.1381e-14
271.103 | -9.391e-15
270.562 | -5.858e-15
270.196 | -2.842e-15
269.795 | 2.653e-15
269.37 | 1.71e-14
269.033 | 3.773e-15
268.533 | 8.331e-15
268.178 | 3.9745e-14
267.754 | 5.264e-15
267.292 | -8.465e-15
266.933 | -2.376e-15
266.496 | -1.2736e-14
266.114 | -3.508e-15
265.698 | -1.0097e-14
265.443 | -1.8214e-14
265.074 | -9.559e-15
264.682 | -2.19e-15
264.422 | -1.0447e-14
264.043 | -7.094e-15
263.728 | -1.41406e-13
263.09 | -1.06802e-13
262.831 | -4.8619e-14
262.31 | -1.9062e-14
261.963 | -4.2641e-14
261.716 | -3.7281e-14
261.259 | -1.0932e-14
260.923 | -1.22819e-13
260.504 | -4.6134e-14
260.087 | -3.7962e-14
259.689 | -4.7798e-14
259.253 | -6.9841e-14
258.928 | -5.2368e-14
258.407 | -1.6841e-14
258.068 | -4.0744e-14
257.676 | 6.164e-15
257.344 | -8.7637e-14
256.845 | -3.8507e-14
256.399 | -2.5262e-14
256.092 | 2.362e-15
255.69 | 4.6884e-14
255.319 | -9.974e-15
254.782 | -1.3372e-14
254.433 | -1.5734e-14
253.909 | 2.7637e-14
253.551 | 2.4976e-13
253.148 | 8.2517e-14
252.698 | -7.5649e-14
252.346 | -1.22036e-13
251.877 | 6.7331e-14
251.494 | 1.9617e-13
251.132 | 2.47302e-13
250.663 | -4.52399e-13
250.363 | -1.30815e-13
249.99 | -2.3322e-14
249.535 | -1.44184e-13
249.212 | 1.7261e-13
248.822 | -1.51157e-13
248.377 | -1.2769e-14
248.031 | 8.9074e-14
247.526 | -4.4389e-14
247.145 | 3.18e-15
246.706 | -3.7019e-14
246.317 | -1.01215e-13
245.792 | 1.7007e-14
245.441 | 5.4672e-14
245.063 | 3.8791e-14
244.526 | -1.94495e-13
244.185 | -4.804e-14
243.659 | -1.73794e-13
243.316 | -1.49972e-13
242.911 | -8.1462e-14
242.44 | -3.4417e-14
242.108 | -1.4046e-14
241.748 | 2.0889e-14
241.262 | 4.583e-15
240.85 | 1.2455e-14
240.563 | -1.196e-15
240.175 | -9.178e-15
239.831 | 3.6e-16
239.361 | 1.6474e-14
239.049 | 1.19494e-13
238.61 | 2.197e-15
238.211 | -3.93e-15
237.882 | 3.0791e-14
237.386 | -3.0262e-14
237.068 | -2.2106e-14
236.794 | -5.559e-15
236.288 | -1.4209e-14
235.635 | 1.062867e-11
235.245 | 5.85968e-12
233.254 | -3.88e-14
231.554 | -1.19832e-13
231.088 | -1.05415e-13
230.751 | -6.3952e-14
230.39 | -5.3358e-14
229.887 | -3.5698e-14
229.601 | -2.4426e-14
229.302 | -1.07565e-13
228.815 | -1.51636e-13
228.494 | -4.13184e-13
228.193 | -1.229184e-12
227.709 | -4.40699e-13
227.361 | 1.257065e-12
226.989 | 9.74556e-13
226.601 | 4.18968e-13
226.187 | 2.73079e-13
225.826 | 2.42506e-13
225.481 | 3.87569e-13
224.972 | 3.89422e-13
224.636 | 4.64904e-13
224.213 | 4.03577e-13
223.765 | 2.74385e-13
223.46 | 1.0931e-13
223.027 | -1.85e-15
222.257 | 2.33624e-12
222.037 | 3.85095e-12
220.723 | 4.2978e-14
220.387 | 1.25012e-13
220.107 | 1.15682e-13
219.641 | 1.40666e-13
219.379 | 1.14305e-13
219.024 | 7.3875e-14
218.612 | 9.667e-14
218.258 | 5.3888e-14
217.854 | 6.9785e-14
217.507 | 4.6342e-14
217.055 | 3.1721e-14
216.737 | 4.1002e-14
216.376 | 3.5602e-14
215.797 | 6.4293e-14
215.478 | 4.1032e-14
215.141 | 5.4716e-14
214.688 | 8.8211e-14
214.391 | 5.5827e-14
214.016 | 7.527e-14
213.686 | 8.3895e-14
212.99 | -4.02631e-12
212.667 | -1.43556e-12
211.036 | -4.86307e-13
210.748 | -4.91123e-13
210.476 | -5.53756e-13
210.098 | -2.14717e-13
209.855 | -3.8744e-13
209.396 | -3.35906e-13
209.121 | -2.95757e-13
208.789 | -2.61146e-13
208.442 | -2.18923e-13
208.153 | -2.0229e-13
207.754 | -1.67064e-13
207.51 | -1.68863e-13
207.023 | -1.57495e-13
206.724 | -1.56588e-13
206.464 | -8.9911e-14
205.925 | -1.6506e-14
205.614 | -1.27564e-13
205.241 | -1.53436e-13
204.871 | -1.46164e-13
204.558 | -1.37696e-13
204.146 | -9.098e-14
203.921 | -4.3652e-14
203.44 | 2.1336e-14
203.197 | 8.6109e-14
202.873 | 1.2652e-13
202.5 | 1.61056e-13
202.056 | 1.20952e-13
201.812 | 1.30955e-13
201.501 | -9.0856e-14
201.039 | 2.21076e-13
200.634 | 2.28137e-13
200.212 | 2.25045e-13
199.955 | 2.29449e-13
199.675 | 2.29088e-13
199.181 | 2.22284e-13
198.825 | 2.02206e-13
198.572 | 1.89015e-13
198.371 | 1.76843e-13
198.13 | 2.06321e-13
197.868 | 2.1272e-13
197.506 | 2.16467e-13
197.166 | 2.02909e-13
196.978 | 1.82571e-13
196.796 | 1.92016e-13
196.412 | 2.05377e-13
196.225 | 1.81036e-13
195.723 | 1.67855e-13
195.47 | 1.59129e-13
195.262 | 1.54328e-13
195.092 | 1.70268e-13
194.988 | 1.49464e-13
194.936 | 1.59443e-13
194.832 | 1.44731e-13
194.862 | 1.8551e-13
194.91 | 1.75776e-13
194.961 | 1.50564e-13
195.036 | 9.0795e-14
195.126 | 1.35454e-13
195.205 | 1.53048e-13
195.301 | 1.65743e-13
195.379 | 1.80516e-13
195.441 | 1.87052e-13
195.435 | 2.26118e-13
195.515 | 2.113e-13
195.513 | 2.66311e-13
195.557 | 2.45363e-13
195.39 | 2.42049e-13
195.48 | 2.07005e-13
195.468 | 2.38466e-13
195.56 | 2.53289e-13
195.645 | 2.46659e-13
195.744 | 2.33757e-13
195.844 | 2.37296e-13
195.946 | 2.59594e-13
196.047 | 2.20589e-13
196.149 | 2.80645e-13
196.253 | 2.68635e-13
196.356 | 2.81998e-13
196.47 | 2.9453e-13
196.487 | 2.91578e-13
196.573 | 2.84934e-13
196.691 | 3.04104e-13
196.794 | 2.97542e-13
196.894 | 3.1475e-13
196.982 | 3.07421e-13
197.087 | 3.28297e-13
197.191 | 2.96738e-13
197.292 | 3.14956e-13
197.397 | 3.21877e-13
197.509 | 3.47446e-13
197.611 | 3.31889e-13
197.724 | 3.55275e-13
197.827 | 3.42409e-13
197.927 | 3.53986e-13
198.027 | 3.80046e-13
198.073 | 4.16381e-13
198.161 | 4.42287e-13
198.241 | 4.52241e-13
198.336 | 4.80331e-13
198.438 | 5.07657e-13
198.541 | 5.37266e-13
198.648 | 5.53725e-13
198.655 | 5.65297e-13
198.731 | 6.04103e-13
198.679 | 6.09622e-13
198.783 | 6.26277e-13
198.879 | 6.41123e-13
198.977 | 6.56511e-13
198.891 | 6.98674e-13
198.986 | 7.17134e-13
199.081 | 7.49264e-13
199.18 | 7.8171e-13
199.265 | 8.14538e-13
199.356 | 8.47467e-13
199.433 | 8.95729e-13
199.3 | 9.12171e-13
199.294 | 9.16324e-13
199.346 | 9.41903e-13
199.408 | 9.67242e-13
199.471 | 1.015085e-12
199.536 | 1.07517e-12
199.613 | 1.117843e-12
199.69 | 1.180897e-12
199.77 | 1.236293e-12
199.858 | 1.287609e-12
199.944 | 1.324658e-12
199.995 | 1.338694e-12
200.086 | 1.172211e-12
200.17 | 1.032817e-12
200.257 | 1.009929e-12
200.257 | 8.80157e-13
200.344 | 7.86857e-13
200.409 | 6.11664e-13
200.262 | 4.58471e-13
200.33 | 4.05711e-13
200.404 | 3.91008e-13
200.473 | 3.84235e-13
200.545 | 5.08661e-13
200.62 | 7.91602e-13
200.7 | 1.06299e-12
200.777 | 1.251038e-12
200.787 | 1.383115e-12
200.819 | 1.430163e-12
200.903 | 1.504886e-12
200.987 | 1.562729e-12
201.063 | -5.66672e-13
201.207 | 1.091427e-11
201.271 | 3.97268e-12
201.353 | 5.42087e-12
201.431 | 5.88981e-12
201.505 | 1.016335e-11
201.586 | 9.00046e-12
201.579 | 8.55215e-12
201.647 | 1.02747e-11
201.717 | 7.05897e-12
201.788 | 6.6233e-12
201.74 | 7.92403e-12
201.751 | 6.37733e-12
201.823 | 2.48982e-12
201.899 | -2.51305e-11
201.966 | 4.12982e-12
202.261 | 1.117712e-12
202.331 | 1.162244e-12
202.398 | 1.388802e-12
202.484 | 2.07809e-12
202.575 | 1.57761e-12
202.398 | 1.52445e-12
202.437 | 1.47963e-12
202.486 | 1.61504e-12
202.538 | 1.4833e-12
202.594 | 1.39302e-12
202.651 | 1.63563e-12
202.706 | 1.8556e-12
202.961 | 1.643056e-12
203.004 | 1.714564e-12
202.987 | 1.700446e-12
203.042 | 1.65707e-12
203.095 | 1.672298e-12
203.195 | 2.06799e-12
203.229 | 1.17838e-12
203.222 | -6.3004e-13
203.28 | 1.5565e-12
203.311 | 1.65452e-12
203.246 | 1.42496e-12
203.297 | 1.73493e-12
203.351 | 1.61736e-12
203.394 | 3.0061e-12
203.442 | 2.28485e-12
203.492 | 1.88948e-12
203.538 | 1.67387e-12
203.585 | 1.7044e-12
203.633 | 1.87574e-12
203.678 | 1.87605e-12
203.724 | 2.11572e-12
203.77 | 2.05447e-12
203.815 | 1.97784e-12
203.862 | 2.18849e-12
203.846 | 2.00457e-12
203.889 | 2.17924e-12
203.935 | 1.31795e-12
203.981 | 2.12226e-12
204.024 | 2.83988e-12
204.053 | 2.01888e-12
204.087 | 2.73408e-12
204.129 | 2.98162e-12
204.17 | 2.29859e-12
204.213 | 2.07601e-12
204.252 | 2.02916e-12
204.286 | 2.11569e-12
204.328 | 2.19739e-12
204.334 | 2.11853e-12
204.241 | 2.10034e-12
204.281 | 2.19292e-12
204.319 | 2.51594e-12
204.36 | 1.96876e-12
204.394 | 1.91958e-12
204.429 | 1.99619e-12
204.456 | 1.91905e-12
204.489 | 1.93291e-12
204.521 | 2.0599e-12
204.564 | 2.20923e-12
204.578 | 1.97873e-12
204.61 | 2.00742e-12
204.643 | 2.04943e-12
204.677 | 2.0601e-12
204.704 | 2.10179e-12
204.734 | 2.08013e-12
204.765 | 2.07677e-12
204.794 | 1.98862e-12
204.824 | 2.03415e-12
204.848 | 2.08531e-12
204.878 | 2.02595e-12
204.906 | 1.91794e-12
204.931 | 1.90269e-12
204.951 | 2.16185e-12
204.824 | 1.99368e-12
204.839 | 1.68475e-12
204.867 | 2.0482e-12
204.891 | 2.02593e-12
204.915 | 1.97842e-12
204.939 | 2.46875e-12
204.957 | 2.064e-12
204.977 | 2.08832e-12
205.001 | 2.10994e-12
205.02 | 2.07275e-12
204.991 | 1.97947e-12
205.018 | 2.01449e-12
205.041 | 1.98545e-12
205.058 | 2.03947e-12
204.991 | 1.83244e-12
205.008 | 1.92836e-12
205.112 | 1.72693e-12
205.13 | 1.81605e-12
205.147 | 2.08808e-12
205.164 | 1.86777e-12
205.181 | 1.8119e-12
205.196 | 1.96894e-12
205.212 | 1.96155e-12
205.228 | 1.71831e-12
205.242 | 1.87313e-12
205.257 | 1.7978e-12
205.273 | 1.88475e-12
205.288 | 1.93015e-12
205.306 | 1.85089e-12
205.322 | 1.95204e-12
205.319 | 1.96232e-12
205.319 | 1.87692e-12
205.334 | 1.88427e-12
205.349 | 2.01751e-12
205.356 | 1.80743e-12
205.354 | 1.97929e-12
205.36 | 1.88119e-12
205.368 | 1.6381e-12
205.374 | 2.51019e-12
205.347 | 1.78687e-12
205.324 | 1.88799e-12
205.337 | 1.73323e-12
205.362 | 1.670191e-12
205.373 | 1.75909e-12
205.383 | 1.806564e-12
205.352 | 1.765227e-12
205.147 | 1.753478e-12
205.115 | 1.780233e-12
205.094 | 1.56426e-12
205.089 | 1.83509e-12
205.077 | 1.84704e-12
205.005 | 1.653765e-12
205.009 | 1.698745e-12
204.99 | 1.737825e-12
204.759 | 1.716555e-12
204.705 | 1.65545e-12
204.656 | 1.646368e-12
204.619 | 1.690753e-12
204.585 | 1.788503e-12
204.531 | 1.82027e-12
204.51 | 1.722e-12
204.498 | 1.77711e-12
204.491 | 1.82978e-12
204.486 | 2.02437e-12
204.477 | 2.18289e-12
204.451 | 1.88586e-12
204.448 | 1.86921e-12
204.44 | 1.36749e-12
204.434 | 1.95676e-12
204.433 | 1.35613e-12
204.338 | 2.13662e-12
204.24 | 1.71215e-12
204.23 | 1.80444e-12
204.23 | 1.83792e-12
204.146 | 2.61626e-12
204.115 | 1.36354e-12
203.999 | 1.83203e-12
203.941 | 1.77538e-12
203.895 | 1.80652e-12
203.863 | 1.54166e-12
203.839 | 2.31931e-12
203.734 | 1.501286e-12
203.707 | 1.782105e-12
203.697 | 1.539802e-12
203.687 | 1.714223e-12
203.591 | 1.46946e-12
203.559 | 1.98245e-12
203.49 | 1.779641e-12
203.482 | 1.494282e-12
203.471 | 1.426112e-12
203.458 | 1.50946e-12
203.445 | 1.625558e-12
203.426 | 1.525206e-12
203.417 | 1.577585e-12
203.407 | 1.568526e-12
203.397 | 1.622945e-12
203.387 | 1.612808e-12
203.378 | 1.710545e-12
203.369 | 1.794895e-12
203.362 | 1.695295e-12
203.352 | 1.503401e-12
203.335 | 1.527661e-12
203.091 | 1.571397e-12
202.997 | 1.636273e-12
202.917 | 1.650089e-12
202.843 | 1.589746e-12
202.769 | 1.555654e-12
202.713 | 1.601434e-12
202.663 | 1.658236e-12
202.622 | 1.615729e-12
202.587 | 1.566158e-12
202.559 | 1.543799e-12
202.538 | 1.453306e-12
202.515 | 1.473048e-12
202.499 | 1.425788e-12
202.485 | 1.450947e-12
202.467 | 1.433326e-12
202.455 | 1.453829e-12
202.426 | 1.419043e-12
202.314 | 1.445265e-12
202.219 | 1.482035e-12
201.988 | 1.495476e-12
201.888 | 1.513639e-12
201.807 | 1.486826e-12
201.729 | 1.458053e-12
201.659 | 1.40592e-12
201.6 | 1.369331e-12
201.551 | 1.441761e-12
201.515 | 1.429576e-12
201.489 | 1.387087e-12
201.463 | 1.40183e-12
201.444 | 1.396268e-12
201.425 | 1.403936e-12
201.411 | 1.392688e-12
201.397 | 1.346038e-12
201.384 | 1.362022e-12
201.37 | 1.421056e-12
201.361 | 1.390237e-12
201.35 | 1.373226e-12
201.333 | 1.380938e-12
201.295 | 1.40093e-12
201.282 | 1.397433e-12
201.266 | 1.377964e-12
201.252 | 1.38638e-12
201.242 | 1.396636e-12
201.233 | 1.392441e-12
201.218 | 1.390055e-12
201.208 | 1.370656e-12
201.2 | 1.360011e-12
201.191 | 1.341978e-12
201.182 | 1.357942e-12
201.176 | 1.35533e-12
201.168 | 1.374132e-12
201.16 | 1.383825e-12
201.152 | 1.340836e-12
201.142 | 1.292226e-12
201.133 | 1.26552e-12
201.075 | 1.261476e-12
201.052 | 1.247994e-12
201.029 | 1.269166e-12
201.004 | 1.278945e-12
200.987 | 1.272285e-12
200.966 | 1.2667e-12
200.957 | 1.277393e-12
200.946 | 1.282198e-12
200.926 | 1.269418e-12
200.907 | 1.260854e-12
200.898 | 1.274225e-12
200.888 | 1.269142e-12
200.878 | 1.250176e-12
200.869 | 1.260215e-12
200.859 | 1.261521e-12
200.825 | 1.2485e-12
200.722 | 1.261065e-12
200.654 | 1.20395e-12
200.64 | 1.226297e-12
200.626 | 1.245101e-12
200.605 | 1.210341e-12
200.589 | 1.238391e-12
200.575 | 1.219301e-12
200.564 | 1.217095e-12
200.552 | 1.207109e-12
200.542 | 1.195691e-12
200.53 | 1.228778e-12
200.52 | 1.211273e-12
200.423 | 1.228674e-12
200.348 | 1.221308e-12
200.31 | 1.226025e-12
200.277 | 1.213873e-12
200.251 | 1.196167e-12
200.228 | 1.180165e-12
200.209 | 1.178367e-12
200.192 | 1.1799e-12
200.175 | 1.180785e-12
200.159 | 1.173195e-12
200.133 | 1.182356e-12
200.053 | 1.194695e-12
199.967 | 1.187879e-12
199.948 | 1.168695e-12
199.929 | 1.185316e-12
199.91 | 1.189504e-12
199.895 | 1.153603e-12
199.884 | 1.135959e-12
199.869 | 1.13511e-12
199.859 | 1.124869e-12
199.846 | 1.126473e-12
199.833 | 1.106903e-12
199.77 | 1.111397e-12
199.728 | 1.133702e-12
199.713 | 1.121783e-12
199.698 | 1.14325e-12
199.685 | 1.122224e-12
199.672 | 1.102253e-12
199.659 | 1.100245e-12
199.647 | 1.094817e-12
199.637 | 1.093175e-12
199.626 | 1.083364e-12
199.614 | 1.076382e-12
199.599 | 1.065928e-12
199.422 | 1.057045e-12
199.32 | 1.059997e-12
199.246 | 1.060131e-12
199.176 | 1.065716e-12
199.119 | 1.052269e-12
199.055 | 1.05093e-12
198.999 | 1.035279e-12
198.967 | 1.014398e-12
198.941 | 9.9265e-13
198.92 | 9.95551e-13
198.902 | 9.96375e-13
198.886 | 9.98755e-13
198.87 | 9.96973e-13
198.856 | 9.89018e-13
198.842 | 9.85673e-13
198.733 | 1.000888e-12
198.512 | 1.005729e-12
198.425 | 1.01498e-12
198.348 | 1.034116e-12
198.281 | 1.044564e-12
198.227 | 1.052246e-12
198.179 | 1.042622e-12
198.141 | 1.063363e-12
198.106 | 1.042343e-12
198.08 | 1.021293e-12
198.06 | 9.89737e-13
198.04 | 9.46076e-13
198.025 | 9.52277e-13
198.009 | 9.57273e-13
197.985 | 9.78187e-13
197.937 | 1.018589e-12
197.882 | 1.045092e-12
197.863 | 1.020043e-12
197.843 | 1.081975e-12
197.83 | 1.127923e-12
197.82 | 3.20467e-13
197.808 | 7.25539e-13
197.799 | 8.19536e-13
197.789 | 8.3477e-13
197.78 | 7.98863e-13
197.733 | -7.8e-16
197.654 | 6.07974e-13
197.644 | 6.40884e-13
197.636 | 1.45098e-13
197.625 | 3.90612e-13
197.614 | 3.08532e-13
197.607 | 1.54785e-13
197.594 | -5.1607e-14
197.522 | 3.20622e-13
197.46 | -4.29677e-13
197.446 | 1.143942e-12
197.434 | 2.88172e-13
197.417 | 1.000353e-12
197.401 | 6.7027e-13
197.355 | 2.56726e-13
197.342 | 3.3485e-14
197.092 | 3.08033e-13
196.9 | -2.77186e-13
196.815 | -3.6217e-14
196.73 | 1.28595e-13
196.666 | 2.05859e-13
196.612 | 2.49126e-13
196.573 | 2.46847e-13
196.541 | 2.89332e-13
196.514 | 2.53855e-13
196.495 | 2.87128e-13
196.475 | 2.61718e-13
196.461 | 3.15319e-13
196.445 | 2.89846e-13
196.434 | 2.76059e-13
196.419 | 2.85757e-13
196.408 | 2.8188e-13
196.341 | 3.22683e-13
196.282 | 2.57552e-13
196.258 | 4.27835e-13
196.235 | 2.60342e-13
196.22 | 2.27821e-13
196.206 | 3.05993e-13
196.193 | 3.2066e-13
196.182 | 3.11559e-13
196.171 | 2.75768e-13
196.159 | 3.12433e-13
196.125 | 3.31418e-13
196.109 | 3.31413e-13
196.087 | 3.37232e-13
196.072 | 3.19195e-13
196.065 | 3.55235e-13
196.055 | 2.32605e-13
196.043 | 3.72789e-13
196.025 | 2.82972e-13
195.999 | 2.93056e-13
195.988 | 3.11222e-13
195.977 | 2.99641e-13
195.967 | 3.21747e-13
195.953 | 3.24129e-13
195.93 | 3.20406e-13
195.909 | 3.01793e-13
195.898 | 3.02563e-13
195.885 | 3.16202e-13
195.874 | 3.21494e-13
195.853 | 3.32688e-13
195.83 | 4.6734e-13
195.821 | 1.908e-13
195.811 | 2.26438e-13
195.8 | 2.23149e-13
195.791 | 2.83386e-13
195.782 | 2.79287e-13
195.77 | 3.10643e-13
195.759 | 2.68912e-13
195.75 | 2.90339e-13
195.738 | 3.07611e-13
195.709 | 3.0616e-13
195.689 | 3.00482e-13
195.673 | 3.08918e-13
195.66 | 3.04214e-13
195.65 | 2.90128e-13
195.635 | 3.00285e-13
195.625 | 3.43918e-13
195.614 | 5.63997e-13
195.603 | 3.6495e-13
195.592 | 3.80098e-13
195.578 | 3.40479e-13
195.564 | 3.08047e-13
195.553 | 3.28369e-13
195.537 | 3.24572e-13
195.526 | 3.2428e-13
195.512 | 3.21482e-13
195.503 | 3.11548e-13
195.49 | 3.23211e-13
195.48 | 3.35441e-13
195.471 | 2.76169e-13
195.458 | 7.4321e-14
195.429 | 1.69104e-13
195.362 | 2.29291e-13
195.348 | 2.65275e-13
195.334 | 3.01384e-13
195.327 | 6.37697e-13
195.316 | 3.96412e-13
195.305 | 3.66008e-13
195.294 | 3.28512e-13
195.281 | 3.19563e-13
195.232 | 3.26474e-13
194.99 | 3.14178e-13
194.884 | 3.06878e-13
194.822 | 2.22031e-13
194.729 | 1.81614e-13
194.695 | 1.46833e-13
194.667 | 1.32035e-13
194.644 | 1.20203e-13
194.62 | 9.4105e-14
194.599 | 8.1445e-14
194.577 | 9.1233e-14
194.557 | 8.2289e-14
194.541 | 9.9209e-14
194.527 | 1.0009e-13
194.51 | 9.3099e-14
194.496 | 8.4813e-14
194.466 | 9.7542e-14
194.405 | 7.9032e-14
194.365 | 1.01311e-13
194.195 | 9.6564e-14
193.822 | 9.5467e-14
193.694 | 7.3861e-14
193.54 | 1.03606e-13
193.358 | 2.0984e-13
193.287 | 2.81015e-13
193.225 | 1.98508e-13
193.163 | 3.78901e-13
193.107 | 2.91978e-13
193.054 | 2.59474e-13
193 | 2.473e-13
192.939 | 2.19064e-13
192.886 | 1.17554e-13
192.759 | 8.3444e-14
192.702 | 8.9811e-14
192.643 | 6.6187e-14
192.571 | 7.684e-15
192.5 | 4.267e-14
192.442 | -4.7961e-14
192.362 | 5.382e-14
192.206 | 1.01328e-13
192.113 | 6.6142e-14
192.043 | 9.8684e-14
191.978 | 1.10229e-13
191.904 | 1.49115e-13
191.831 | 2.67219e-13
191.731 | 1.82919e-13
191.616 | 1.22342e-13
191.506 | 5.4991e-14
191.401 | 1.17226e-13
191.299 | 9.7913e-14
191.178 | -3.6548e-14
191.075 | 7.747e-14
190.964 | -9.9499e-14
190.869 | -8.1279e-14
190.761 | 2.6791e-14
190.645 | -9.0139e-14
190.529 | 4.0426e-14
190.42 | 2.38462e-13
190.296 | -2.83072e-13
190.161 | -1.186e-14
190.002 | 9.2527e-14
189.862 | 3.3111e-13
189.72 | 1.86994e-13
189.575 | 1.90987e-13
189.415 | 1.14044e-13
189.27 | 5.8393e-14
189.125 | 2.2148e-14
188.981 | 1.4156e-14
188.814 | -1.4484e-14
188.654 | 4.2391e-14
188.494 | 9.4065e-14
188.319 | 1.4657e-14
188.146 | 1.694e-14
187.978 | -3.821e-15
187.798 | 6.4127e-14
187.606 | 4.6455e-14
187.412 | 3.6979e-14
187.213 | 7.6183e-14
187.014 | 9.8027e-14
186.798 | 8.9819e-14
186.59 | 8.5696e-14
186.363 | 7.9479e-14
186.146 | 6.2748e-14
185.937 | 4.9653e-14
185.686 | 3.7723e-14
185.457 | 1.8775e-14
185.212 | 2.5837e-14
184.96 | 1.2161e-14
184.707 | 2.208e-15
184.388 | 2.4987e-14
184.039 | 1.6872e-14
183.696 | 1.4239e-14
183.392 | 5.581e-15
183.095 | 5.5857e-14
182.749 | 4.99e-16
182.406 | 1.1529e-14
182.013 | 1.4609e-14
181.672 | 1.8394e-14
181.353 | 7.719e-14
181.085 | 1.61642e-13
180.785 | 1.113e-13
180.449 | 2.65029e-13
180.113 | 2.04848e-13
179.72 | 1.71225e-13
179.309 | 1.25679e-13
178.948 | 8.3988e-14
178.605 | 1.04543e-13
178.317 | 5.09152e-13
178.029 | 2.23233e-13
177.763 | 1.70033e-13
177.472 | 1.58795e-13
177.186 | 1.28517e-13
176.771 | 1.37898e-13
176.295 | 1.49568e-13
175.802 | 1.59357e-13
175.276 | 1.7185e-13
174.751 | 1.56031e-13
174.245 | 1.45344e-13
173.835 | 1.32428e-13
173.304 | 1.50409e-13
172.937 | 1.32937e-13
172.624 | 1.26544e-13
172.298 | 1.20807e-13
171.978 | 1.09362e-13
171.662 | 1.09285e-13
171.362 | 3.20897e-13
170.722 | 5.15897e-12
169.128 | -4.2107e-14
168.586 | 3.1908e-14
168.012 | 8.0666e-14
167.25 | 8.0323e-14
166.487 | 1.58552e-13
165.649 | 1.93152e-13
164.844 | 1.67686e-13
163.994 | 1.35407e-13
163.344 | 1.7867e-14
161.933 | 2.98388e-12
159.181 | 3.35371e-13
158.74 | 7.76013e-13
158.079 | 1.6411e-13
156.824 | 1.82156e-13
156.554 | 2.20793e-13
156.292 | 2.94379e-13
156.037 | 3.32536e-13
155.788 | 4.04529e-13
155.555 | 4.36394e-13
155.302 | 4.5903e-13
155.04 | 4.7795e-13
154.712 | 4.91328e-13
154.349 | 5.42859e-13
153.947 | 5.87976e-13
153.558 | 5.86174e-13
153.189 | 5.61058e-13
152.824 | 5.43982e-13
152.534 | 5.1508e-13
152.237 | 4.4671e-13
151.942 | 4.03195e-13
151.676 | 5.60195e-13
151.085 | 2.0376e-13
149.451 | 7.99671e-13
149.056 | 5.51382e-13
148.703 | 4.14486e-13
148.361 | 3.4744e-13
148.029 | 3.00013e-13
147.704 | 3.63778e-13
147.409 | 5.08625e-13
147.065 | 3.15706e-13
146.673 | 1.98268e-13
146.278 | 9.6062e-14
145.905 | 1.07697e-13
145.548 | 1.69982e-13
145.2 | 1.30853e-13
144.877 | 1.27263e-13
144.565 | 1.78431e-13
144.305 | 5.1022e-14
144.043 | 7.5599e-14
143.789 | 8.7325e-14
143.541 | 9.4235e-14
143.311 | 9.8406e-14
143.07 | 9.4137e-14
142.83 | 9.8248e-14
142.613 | 7.6686e-14
142.377 | 8.4669e-14
142.15 | 8.1554e-14
141.94 | 7.8267e-14
141.713 | 6.8049e-14
141.493 | 2.9153e-14
141.276 | -8.946e-15
141.076 | 4.3344e-14
140.87 | 1.2478e-14
140.661 | 3.7542e-14
140.454 | -2.168e-14
140.249 | -7.197e-15
140.055 | -2.3067e-14
139.856 | -3.4692e-14
139.654 | -3.5003e-14
139.457 | -7.6847e-14
139.26 | -6.8268e-14
139.064 | -7.2362e-14
138.88 | -8.0599e-14
138.685 | -7.0209e-14
138.492 | -6.1686e-14
138.302 | 9.437e-15
138.085 | 2.975e-15
137.889 | 2.0872e-14
137.696 | 1.4042e-14
137.522 | 3.0587e-14
137.336 | 4.1933e-14
137.148 | 3.7413e-14
136.955 | 4.884e-14
136.779 | 4.6751e-14
136.592 | 3.1582e-14
136.399 | 2.9202e-14
136.216 | 3.4717e-14
136.04 | 1.966e-14
135.875 | 3.0071e-14
135.681 | 3.744e-14
135.462 | 4.2237e-14
135.278 | 3.6952e-14
135.104 | 3.365e-14
134.945 | 2.8852e-14
134.771 | 3.4215e-14
134.594 | 1.1061e-14
134.42 | 1.8702e-14
134.256 | 3.2e-14
134.082 | 2.2416e-14
133.913 | 1.7809e-14
133.742 | 2.1276e-14
133.585 | 2.1694e-14
133.409 | 7.322e-15
133.246 | 1.3797e-14
133.086 | 1.2957e-14
132.936 | -2.037e-15
132.764 | 2.062e-14
132.594 | 1.3628e-14
132.407 | -3.4164e-14
132.243 | -4.7271e-14
132.089 | -6.4723e-14
131.911 | -6.7934e-14
131.714 | -8.2111e-14
131.537 | -8.3354e-14
131.372 | -7.8825e-14
131.207 | -8.0842e-14
131.049 | -8.6847e-14
130.882 | -8.3235e-14
130.712 | -8.2967e-14
130.539 | -8.1397e-14
130.389 | -8.3405e-14
130.227 | -7.9501e-14
130.047 | -7.2279e-14
129.824 | -7.742e-14
129.584 | -1.229518e-12
129.244 | -8.6713e-13
127.897 | -6.6347e-13
126.504 | -5.53906e-13
126.069 | -3.16877e-13
125.696 | -6.9463e-13
125.378 | -6.05703e-13
125.137 | -4.49083e-13
124.88 | -3.47753e-13
124.535 | -6.13091e-13
124.075 | -9.85875e-13
123.542 | -8.62294e-13
122.912 | -4.93111e-13
122.367 | -3.15811e-13
121.935 | -3.76431e-13
121.589 | 7.5802e-14
121.216 | -6.23429e-13
120.558 | -1.85351e-13
119.708 | -1.93937e-13
118.779 | -1.66315e-13
117.966 | -1.01838e-13
117.314 | -8.5413e-14
116.809 | -2.469e-14
116.434 | -2.9015e-13
116.103 | -8.0387e-14
115.837 | -1.8381e-13
115.626 | 1.5668e-14
115.426 | -3.87477e-13
115.09 | 3.90058e-13
114.676 | -4.95819e-13
114.154 | -1.208645e-12
113.657 | -8.08643e-13
113.034 | 2.4516e-13
110.438 | -1.32875e-13
109.918 | -8.3204e-14
109.526 | 1.154691e-12
109.155 | 2.90501e-13
108.673 | 5.1079e-14
108.111 | 9.1427e-14
107.617 | -1.57504e-13
107.227 | -1.18635e-13
106.926 | -7.7438e-14
106.722 | -3.3921e-14
106.472 | -3.25423e-13
105.93 | 1.69557e-13
105.22 | 5.29737e-13
104.552 | 3.32931e-13
103.968 | -7.6804e-14
103.56 | 2.3498e-14
103.09 | -1.74431e-13
102.271 | -1.38809e-13
101.127 | -1.48371e-13
100.017 | -1.1634e-13
99.0755 | -1.09414e-13
98.3924 | -8.1152e-14
98.027 | -1.03925e-13
97.6802 | -2.28231e-13
97.2408 | -1.98918e-13
96.7372 | -5.33607e-13
96.3099 | -3.87354e-13
96.0274 | -2.20247e-13
95.8666 | -1.80396e-13
95.6457 | -1.66528e-13
94.8912 | -1.1414e-13
93.5842 | -1.05619e-13
92.126 | -1.26635e-13
91.4075 | -1.76174e-13
90.9873 | -2.0909e-13
90.78 | -1.61885e-13
90.6528 | -1.52371e-13
90.4696 | -1.23229e-13
90.388 | -7.1879e-14
90.3553 | -1.31063e-13
90.3664 | -2.07108e-13
90.2636 | -1.76873e-13
89.6461 | -1.48638e-13
89.2043 | -1.6854e-13
89.1185 | -5.1338e-13
88.9502 | -2.66838e-13
88.8221 | -3.24707e-13
88.7345 | -1.71848e-13
88.7216 | 2.56605e-12
85.5507 | -4.3394e-13
85.6297 | 5.189e-14
85.6759 | -5.56467e-13
85.0128 | -2.28045e-13
84.0349 | -8.5221e-14
83.8896 | -5.1007e-14
83.7458 | -4.2633e-14
83.8074 | -4.5692e-14
83.8981 | -3.197e-14
83.9587 | -3.2693e-14
82.7642 | 6.197e-15
82.053 | -2.419e-15
81.5717 | -1.2619e-14
81.3021 | -1.0555e-14
81.2354 | -5.2801e-14
81.2476 | -3.0117e-14
81.2928 | -2.8247e-14
80.9918 | -1.7309e-14
80.5223 | -7.585e-15
80.2611 | -1.1762e-14
80.1394 | 6.9065e-14
80.0926 | -8.887e-14
80.0931 | -5.1867e-14
80.0235 | 1.9792e-14
79.8372 | -4.8908e-14
79.7288 | 1.0507e-14
79.7046 | -4.3253e-14
79.695 | -3.8167e-14
79.7208 | -2.8508e-14
79.7141 | -2.9153e-14
79.6567 | -2.7282e-14
79.6815 | 5.091e-15
79.7208 | -4.7399e-14
79.7552 | -1.07008e-13
79.8016 | -7.1587e-14
79.7576 | -1.9228e-14
79.73 | 6.097e-14
79.7682 | 1.16129e-13
79.8126 | -4.1e-15
79.7988 | -9.2162e-14
79.7452 | -4.3412e-14
79.7687 | -3.9575e-14
79.8194 | -3.1085e-14
79.8687 | -3.0481e-14
79.9183 | -2.2765e-14
79.8548 | -2.5066e-14
79.8456 | -1.98e-14
79.9074 | -2.2306e-14
79.9907 | -2.9079e-14
80.0639 | -4.2261e-14
80.0983 | -2.654e-14
79.9951 | -6.44e-16
80.0227 | -1.2722e-14
80.1079 | -2.5151e-14
80.2362 | -2.0739e-14
80.3353 | -3.7608e-14
80.2654 | 1.32802e-13
80.2375 | -8.9656e-14
80.3047 | 3.3324e-14
80.4012 | -6.3701e-14
80.4119 | -3.941e-14
80.1432 | -1.2407e-14

## Measurements
Temperature | Current
80.2797 | -1.961e-14
82.7307 | -2.8975e-14
83.6947 | -2.867e-14
83.9901 | -2.7299e-14
84.3495 | -2.73567e-13
84.5964 | -7.7101e-14
84.9207 | -8.01e-15
85.2083 | -2.9138e-14
85.5128 | -3.0911e-14
85.7934 | 9.692e-15
86.0975 | 4.84e-15
86.3906 | 8.781e-15
86.6863 | 5.59022e-13
86.9794 | 7.4007e-13
87.2907 | -5.7522e-14
89.8803 | -1.35954e-13
90.9152 | -8.4476e-14
91.2094 | 7.701e-15
91.4813 | -4.8889e-14
91.8121 | -9.0736e-14
92.103 | -9.6734e-14
92.4234 | -9.7237e-14
92.6713 | -7.997e-14
93.0106 | -9.0906e-14
93.3231 | -3.09627e-13
93.624 | -1.19264e-13
93.9101 | -9.3292e-14
94.2243 | -2.9065e-14
94.5249 | -1.50875e-13
94.8151 | -1.26874e-13
95.1202 | -1.22128e-13
95.3877 | -1.00124e-13
95.7168 | -8.8141e-14
95.9866 | -7.4277e-14
96.284 | -5.4207e-14
96.5883 | -6.9161e-14
96.8789 | -4.2338e-14
97.1727 | -4.3917e-14
97.4693 | -3.7824e-14
97.8006 | -4.8508e-14
98.1124 | -4.4275e-14
98.4114 | -1.2698e-14
98.6879 | -5.0093e-14
98.9763 | -4.3383e-14
99.291 | -3.0435e-14
99.5982 | -3.4123e-14
99.9139 | -3.5065e-14
100.195 | -6.6454e-14
100.48 | -1.21278e-13
100.817 | -2.80997e-13
101.095 | 2.4655e-14
101.406 | 8.1562e-14
101.673 | 1.4805e-14
101.975 | -3.7536e-14
102.281 | -2.6973e-14
102.588 | -3.4953e-14
102.905 | -3.3635e-14
103.209 | -3.1107e-14
103.502 | -4.0089e-14
103.796 | -3.7168e-14
104.071 | -3.8695e-14
104.398 | -2.4793e-14
104.726 | -1.6614e-14
104.973 | -2.8216e-14
105.284 | -2.7961e-14
105.585 | -2.0593e-14
105.908 | -2.4617e-14
106.169 | -2.2999e-14
106.489 | -2.5188e-14
106.809 | -2.1774e-14
107.077 | -2.4478e-14
107.408 | -2.5456e-14
107.684 | -6.0046e-14
108.001 | -1.12596e-13
108.291 | -1.06829e-13
108.591 | -1.17292e-13
108.881 | -5.7874e-14
109.171 | -2.504e-14
109.502 | -2.2356e-14
109.805 | -1.8445e-14
110.115 | -9.018e-15
110.463 | -1.1709e-14
110.713 | -1.7094e-14
111.018 | -1.4779e-14
111.282 | -1.5922e-14
111.576 | -1.8989e-14
111.894 | -2.4615e-14
112.213 | -1.9068e-14
112.518 | -8.949e-15
112.78 | -6.538e-15
113.135 | -9.081e-15
113.396 | -3.2214e-14
113.7 | -3.0431e-14
114.017 | -2.9046e-14
114.279 | -1.4761e-14
114.592 | -8.2485e-14
114.87 | -1.56863e-13
115.173 | -9.4195e-14
115.483 | -4.018e-14
115.793 | -1.3567e-14
116.104 | -2.5556e-14
116.414 | -1.4253e-14
116.674 | -6.177e-15
116.987 | -7.851e-15
117.3 | -9.0555e-14
117.584 | -5.8608e-13
117.889 | -3.35292e-13
118.222 | -9.9858e-14
118.51 | -3.5319e-14
118.818 | -1.7782e-14
119.092 | -1.505e-14
119.419 | -8.515e-15
119.7 | -8.83e-15
119.978 | -1.217e-14
120.315 | -6.545e-15
120.578 | -1.4397e-14
120.896 | -1.1306e-14
121.207 | -1.8162e-14
121.486 | -3.646e-15
121.789 | -6.845e-15
122.086 | -8.607e-15
122.406 | -5.7809e-14
122.704 | -5.1731e-14
123.021 | -3.0945e-14
123.301 | -1.1393e-14
123.585 | -9.113e-15
123.905 | -8.5283e-14
124.191 | -7.1683e-14
124.516 | -2.9762e-14
124.815 | -1.2911e-14
125.115 | -7.222e-15
125.376 | -1.4332e-14
125.692 | -1.0338e-14
125.982 | -4.424e-15
126.315 | -6.328e-15
126.612 | -7.351e-15
126.873 | -4.412e-15
127.176 | -5.857e-15
127.486 | -1.2629e-14
127.813 | -4.7337e-14
128.122 | -3.1471e-14
128.42 | -1.2772e-14
128.68 | -1.2255e-14
129.032 | -1.318e-14
129.306 | -2.8644e-14
129.602 | -1.8335e-14
129.914 | -1.2859e-14
130.191 | -1.8686e-14
130.482 | -1.1883e-14
130.789 | -1.2093e-14
131.101 | -9.673e-15
131.384 | -3.725e-15
131.679 | -1.253e-15
132.012 | -9.208e-15
132.289 | -6.373e-15
132.599 | -1.068e-15
132.902 | -6.81e-15
133.21 | -7.574e-15
133.493 | 2.12e-16
133.8 | -6.617e-15
134.11 | -1.0706e-14
134.401 | -3.051e-15
134.707 | -3.355e-15
135.015 | -6.531e-15
135.315 | -1.0294e-14
135.615 | -7.976e-15
135.914 | -3.979e-15
136.214 | -1.1121e-14
136.514 | -8.814e-15
136.812 | -7.963e-15
137.09 | -5.62e-16
137.386 | -6.747e-15
137.695 | -5.166e-15
137.976 | 4.488e-15
138.286 | -4.851e-15
138.595 | -1.116e-14
138.898 | -1.0198e-14
139.195 | -1.6336e-14
139.509 | -1.1986e-14
139.787 | -1.2775e-14
140.095 | -8.96e-15
140.396 | -1.9516e-14
140.709 | -3.1183e-14
140.988 | -2.6956e-14
141.297 | -2.0313e-14
141.593 | -2.6519e-14
141.902 | -2.3466e-14
142.207 | -2.3745e-14
142.51 | -2.391e-14
142.812 | -2.6295e-14
143.096 | -3.0008e-14
143.398 | -2.7353e-14
143.697 | -3.3856e-14
143.995 | -3.1858e-14
144.289 | -3.3508e-14
144.585 | -3.2369e-14
144.914 | -3.0007e-14
145.214 | -3.1996e-14
145.513 | -3.509e-14
145.8 | 1.11071e-13
146.118 | 8.01467e-13
146.418 | 2.73738e-13
146.703 | 1.27682e-13
147.002 | -3.924e-14
147.305 | -7.1116e-14
147.607 | -7.3726e-14
147.914 | -6.5355e-14
148.21 | -6.1204e-14
148.503 | -5.6874e-14
148.795 | -6.0346e-14
149.092 | -6.067e-14
149.394 | -5.8095e-14
149.698 | -5.3489e-14
149.998 | -4.767e-14
150.299 | 6.8059e-14
150.596 | -2.0385e-14
150.895 | -5.9563e-14
151.18 | -7.5029e-14
151.498 | -6.3538e-14
151.796 | -7.0525e-14
152.09 | -5.5029e-14
152.376 | -5.446e-14
152.678 | -5.4991e-14
152.985 | -5.2545e-14
153.289 | -5.0863e-14
153.59 | -5.3439e-14
153.877 | -5.2066e-14
154.181 | -4.542e-14
154.483 | -6.2449e-13
154.786 | -9.55e-13
157.388 | -3.70994e-12
158.388 | 2.17379e-12
158.692 | 2.72304e-12
158.992 | 5.64965e-12
159.295 | -2.90049e-12
159.577 | -1.04925e-12
159.874 | -2.49904e-12
160.222 | -1.42327e-12
160.506 | -3.47099e-13
163.076 | -1.97082e-13
164.08 | -1.64575e-13
164.427 | -6.5475e-14
164.728 | -6.6929e-14
165.028 | -4.154e-15
165.274 | -1.6876e-14
165.572 | 7.0964e-14
165.923 | 3.2072e-14
166.211 | -1.45944e-13
166.528 | 7.518e-15
166.776 | 1.7248e-14
167.074 | 5.866e-15
167.371 | 6.3259e-14
167.681 | -2.747e-15
168.031 | 2.3727e-14
168.276 | 7.015e-15
168.575 | -3.2076e-14
168.92 | -8.5354e-14
169.204 | -3.6886e-14
169.505 | -4.2445e-14
169.812 | -6.3145e-14
170.113 | -5.6148e-14
170.416 | -4.2263e-14
170.72 | -6.7046e-14
171.023 | -5.2936e-14
171.323 | 4.1704e-14
171.622 | 1.3842e-14
171.899 | 2.1204e-14
172.195 | -1.51055e-13
172.491 | -6.9227e-14
172.793 | -2.41338e-13
173.094 | -1.8528e-13
173.393 | -4.8892e-14
173.689 | -1.06098e-13
173.985 | -1.66285e-13
174.281 | -2.09142e-13
174.583 | -2.58315e-13
174.885 | -1.49539e-13
175.213 | -2.53126e-13
175.514 | -3.30559e-13
175.816 | -3.18662e-13
176.072 | -3.4227e-13
176.383 | -3.75487e-13
176.676 | -4.35596e-13
177.019 | -4.34067e-13
177.315 | -2.13655e-13
177.615 | -3.91286e-13
177.919 | -3.69257e-13
178.174 | -3.09701e-13
178.471 | -3.3608e-13
178.78 | -2.56479e-13
179.081 | -3.5861e-13
179.392 | -3.54982e-13
179.689 | -5.27334e-13
180.02 | -5.0888e-13
180.293 | -4.4362e-13
180.578 | -5.70399e-13
180.899 | -5.07777e-13
181.189 | -6.35546e-13
181.499 | -6.51799e-13
181.812 | -8.67446e-13
182.119 | -8.96746e-13
182.414 | -1.07126e-12
182.715 | -9.91923e-13
183.016 | -1.04985e-12
183.317 | -1.139828e-12
183.575 | -1.1561e-12
183.918 | -1.103617e-12
184.172 | -5.35441e-13
184.471 | -1.80845e-13
184.817 | -3.5653e-14
185.117 | -4.5809e-14
185.404 | -4.336e-15
185.704 | -8.8818e-14
186.001 | -3.6807e-14
186.3 | 5.5913e-14
186.599 | -4.4309e-14
186.906 | 9.582e-15
187.208 | -1.2705e-14
187.5 | 5.3769e-14
187.777 | -1.29e-15
188.072 | -1.155e-15
188.422 | -6.4464e-14
188.716 | 1.2767e-14
188.999 | -6.9374e-14
189.306 | -1.61558e-13
189.608 | -4.22354e-13
189.916 | 5.62569e-13
190.174 | 3.23526e-13
190.483 | 1.052382e-12
190.795 | 9.81881e-13
191.113 | 9.125e-15
191.375 | -2.04678e-13
191.718 | -2.18713e-13
191.999 | -1.72889e-13
192.304 | -1.76955e-13
192.575 | -2.52083e-13
192.877 | -1.85248e-13
193.204 | 6.1887e-14
193.509 | 1.97527e-13
193.816 | 1.14445e-13
194.074 | -7.505e-14
194.382 | -2.15108e-13
194.691 | -5.73203e-13
195.005 | -1.473052e-12
195.295 | -6.46586e-12
195.634 | -7.79027e-12
195.892 | -1.276899e-11
196.203 | -1.494971e-11
196.514 | -1.75877e-11
196.789 | -2.28515e-11
197.101 | -2.75959e-11
197.405 | -2.77263e-11
197.723 | -2.46315e-11
197.973 | -2.36167e-11
198.279 | -2.66116e-11
198.607 | -3.14338e-11
198.913 | -3.38554e-11
199.207 | -3.68863e-11
199.529 | -2.66411e-11
199.783 | -2.73667e-11
200.13 | -3.0158e-11
200.413 | -3.16579e-11
200.732 | -3.33049e-11
201.017 | -3.21257e-11
201.318 | -3.19839e-11
201.618 | -3.33542e-11
201.89 | -3.1584e-11
202.176 | -3.2258e-11
202.515 | -3.20913e-11
202.805 | -2.86205e-11
203.101 | -2.87966e-11
203.404 | -2.19175e-11
203.706 | -1.134566e-11
204.015 | -2.59871e-13
206.612 | -3.21269e-13
207.6 | -3.31992e-13
207.906 | -3.76464e-13
208.184 | -3.25971e-13
208.487 | -2.5275e-13
208.808 | -3.23983e-13
209.102 | -3.49479e-13
209.409 | -3.31826e-13
209.725 | -3.96123e-13
210.024 | -3.37991e-13
210.273 | -5.55871e-13
210.635 | -6.35027e-13
210.938 | -3.33789e-13
211.205 | -4.5132e-13
211.517 | -3.24701e-13
211.807 | -3.3321e-13
212.096 | -3.32948e-13
212.405 | -4.03438e-13
212.702 | -3.39756e-13
212.974 | -3.86845e-13
213.302 | -3.56454e-13
213.579 | -2.67447e-13
213.9 | -3.15622e-13
214.181 | -2.99623e-13
214.513 | -3.73891e-13
214.8 | -3.42602e-13
215.1 | -3.49203e-13
215.395 | -3.77981e-13
215.706 | -3.6618e-13
216.045 | -4.28129e-13
216.344 | -3.96201e-13
216.571 | -3.97841e-13
216.89 | -4.6017e-13
217.209 | -3.97448e-13
217.508 | -4.60506e-13
217.798 | -4.08196e-13
218.107 | -3.9713e-13
218.379 | -4.61999e-13
218.691 | -3.58568e-13
219.001 | -3.73264e-13
219.291 | -4.19834e-13
219.594 | -4.05827e-13
219.883 | -3.54431e-13
220.189 | -3.03729e-13
220.495 | -3.70872e-13
220.802 | -3.03051e-13
221.096 | -3.90377e-13
221.409 | -3.24846e-13
221.693 | -3.0425e-13
222.011 | -2.87821e-13
222.286 | -2.22976e-13
222.61 | -3.06896e-13
222.889 | -2.84671e-13
223.171 | -2.23478e-13
223.5 | -2.34188e-13
223.785 | -2.54595e-13
224.115 | -2.1957e-13
224.403 | -1.8529e-13
224.693 | -2.41553e-13
224.989 | -2.05673e-13
225.285 | -1.81518e-13
225.63 | -1.78836e-13
225.877 | -1.70325e-13
226.174 | -1.41469e-13
226.473 | -1.0445e-13
226.773 | -5.7584e-14
227.094 | -8.3583e-14
227.394 | -2.4148e-14
227.693 | -1.0485e-14
227.994 | -6.8035e-14
228.298 | -4.7772e-14
228.607 | -7.5163e-14
228.908 | -1.259e-14
229.221 | 1.8006e-14
229.469 | 3.0638e-14
229.815 | 5.2582e-14
230.112 | 2.5316e-14
230.411 | 4.6774e-14
230.727 | 4.8949e-14
231.026 | 1.39797e-13
231.31 | 9.8135e-14
231.576 | 1.34489e-13
231.877 | 8.965e-14
232.227 | 8.5733e-14
232.527 | 1.08206e-13
232.779 | 1.38491e-13
233.113 | 1.75212e-13
233.414 | 1.40217e-13
233.714 | 2.02102e-13
234.017 | 1.82307e-13
234.333 | 2.17249e-13
234.618 | 2.09059e-13
234.935 | 1.89157e-13
235.186 | 2.01164e-13
235.487 | 2.02699e-13
235.787 | 2.19717e-13
236.088 | -1.463852e-12
236.387 | -1.8027e-12
236.689 | 7.524e-14
239.291 | 1.92959e-13
240.289 | 2.66545e-13
240.59 | 2.04429e-13
240.891 | 2.5242e-13
241.191 | 3.26376e-13
241.49 | 3.04188e-13
241.79 | 3.28421e-13
242.09 | 2.88978e-13
242.39 | 7.54249e-13
242.69 | 6.10256e-13
242.991 | 3.54556e-13
243.29 | 2.96957e-13
243.591 | 2.85407e-13
243.889 | -2.17999e-13
244.172 | -1.94139e-13
244.469 | 6.07272e-13
244.815 | 2.57674e-13
245.114 | 1.79666e-13
245.411 | 2.84001e-13
245.708 | 3.02087e-13
246.01 | 3.20565e-13
246.31 | 3.29533e-13
246.644 | 3.68251e-13
246.894 | 3.21669e-13
247.193 | 3.23716e-13
247.496 | 5.1443e-13
247.797 | 3.99402e-13
248.096 | 3.68034e-13
248.397 | 3.57582e-13
248.698 | 3.64628e-13
248.999 | 3.65283e-13
249.299 | 3.27867e-13
249.599 | 3.65693e-13
249.901 | 3.25754e-13
250.217 | 3.56576e-13
250.52 | 3.71818e-13
250.819 | 2.98054e-13
251.119 | 3.33814e-13
251.403 | 3.5462e-13
251.704 | 3.53422e-13
251.971 | 3.75806e-13
252.271 | 3.65159e-13
252.588 | 3.11937e-13
252.87 | 3.30839e-13
253.171 | 3.41849e-13
253.472 | 3.2749e-13
253.772 | 3.2133e-13
254.072 | 3.49577e-13
254.388 | 4.72241e-13
254.69 | 4.5848e-13
255.006 | 3.47997e-13
255.305 | 3.50539e-13
255.605 | 3.39765e-13
255.922 | 3.42133e-13
256.191 | 3.13178e-13
256.49 | 2.94982e-13
256.789 | 3.12137e-13
257.106 | 3.33445e-13
257.406 | 2.73278e-13
257.706 | 2.96026e-13
258.022 | 4.11062e-13
258.289 | 3.13046e-13
258.589 | 3.39032e-13
258.89 | 3.03679e-13
259.188 | 3.51924e-13
259.489 | 3.27437e-13
259.789 | 3.95587e-13
260.155 | 2.85766e-13
260.39 | 3.48766e-13
260.686 | 2.4079e-13
260.988 | 2.18485e-13
261.335 | 2.83004e-13
261.584 | 2.92017e-13
261.882 | 5.26852e-13
262.228 | 3.55767e-13
262.479 | 3.15534e-13
262.778 | 3.53058e-13
263.077 | 2.01809e-13
263.394 | 2.47416e-13
263.696 | 2.9236e-13
263.995 | 3.45134e-13
264.297 | 3.2607e-13
264.614 | 3.4149e-13
264.914 | 3.26652e-13
265.215 | 3.17644e-13
265.516 | 3.45677e-13
265.816 | 3.30356e-13
266.133 | 3.38363e-13
266.383 | 3.37143e-13
266.684 | 3.41335e-13
267.001 | 3.63102e-13
267.302 | 2.94603e-13
267.603 | 3.712e-13
267.903 | 2.92944e-13
268.203 | 3.1666e-13
268.52 | 3.39175e-13
268.787 | 3.5156e-13
269.087 | 4.60905e-13
269.387 | 3.96487e-13
269.688 | 3.02312e-13
270.005 | 3.35036e-13
270.306 | 3.71645e-13
270.605 | 3.69455e-13
270.906 | 2.83073e-13
271.222 | 3.35827e-13
271.506 | 3.37751e-13
271.823 | 3.29441e-13
272.089 | 3.85031e-13
272.388 | 3.18455e-13
272.688 | -8.874e-14
272.989 | 5.14546e-13
273.306 | 3.83282e-13
273.656 | 3.59052e-13
273.889 | 4.02768e-13
274.19 | 4.08616e-13
274.488 | 3.49997e-13
274.805 | 3.66873e-13
275.105 | 3.73544e-13
275.405 | 2.99662e-13
275.706 | 3.06559e-13
276.006 | 3.46288e-13
276.305 | 3.23641e-13
276.606 | 3.68995e-13
276.906 | 3.62847e-13
277.207 | 3.66995e-13
277.523 | 4.47787e-13
277.773 | 2.92025e-13
278.089 | 3.65188e-13
278.389 | 3.09279e-13
278.689 | 3.74902e-13
278.989 | 3.49628e-13
279.286 | 3.22946e-13
279.583 | 3.46099e-13
279.88 | 3.74128e-13
280.18 | 3.13524e-13
280.495 | 3.39913e-13
280.794 | 3.29253e-13
281.11 | 3.49337e-13
281.411 | 3.58498e-13
281.711 | 3.83825e-13
282.028 | 3.31082e-13
282.279 | 3.36557e-13
282.579 | 3.05486e-13
282.88 | 3.43579e-13
283.181 | 3.79937e-13
283.497 | 3.47234e-13
283.799 | 2.94484e-13
284.098 | 2.84025e-13
284.399 | 3.4539e-13
284.716 | 3.31345e-13
285 | 3.31857e-13
285.318 | 3.06037e-13
285.617 | 3.46324e-13
285.919 | 3.15862e-13
286.186 | 3.3985e-13
286.485 | 3.18648e-13
286.786 | 3.24577e-13
287.087 | 3.27142e-13
287.37 | 3.05757e-13
287.67 | 2.83148e-13
287.971 | 3.31615e-13
288.287 | 3.67704e-13
288.587 | 3.34878e-13
288.887 | 2.81705e-13
289.188 | 3.12594e-13
289.506 | 3.69658e-13
289.805 | 3.0499e-13
290.105 | 2.82337e-13
290.421 | 1.8258e-13
290.672 | 2.62879e-13
290.971 | 2.46269e-13
291.288 | 2.20987e-13
291.588 | 2.83155e-13
291.887 | 3.3016e-13
292.188 | 2.84531e-13
292.487 | 2.35031e-13
292.804 | 2.82743e-13
293.105 | 2.87033e-13
293.405 | 2.61937e-13
293.705 | 2.74026e-13
294.005 | 2.51457e-13
294.322 | 2.79283e-13
294.622 | 2.20851e-13
294.888 | 2.63617e-13
295.188 | 2.86407e-13
295.488 | 2.69396e-13
295.788 | 2.44259e-13
296.089 | 2.56753e-13
296.387 | 2.83293e-13
296.687 | 2.30701e-13
296.988 | 2.71543e-13
297.306 | 2.54028e-13
297.604 | 2.84457e-13
297.905 | 2.57545e-13
298.205 | 2.28481e-13
298.471 | 2.38545e-13
298.818 | 2.5075e-13
299.115 | 2.58236e-13
299.43 | 1.81613e-13
299.68 | 2.50773e-13
299.978 | 2.57546e-13
300.295 | 2.58281e-13
300.596 | 2.29596e-13
300.928 | 2.17505e-13
301.213 | 2.55239e-13
301.513 | 2.05659e-13
301.811 | 2.29004e-13
302.113 | 2.02124e-13
302.431 | 1.92063e-13
302.681 | 1.87439e-13
302.982 | 1.70039e-13
303.298 | 2.35664e-13
303.6 | 1.93617e-13
303.899 | 2.23352e-13
304.217 | 2.27771e-13
304.517 | 2.28173e-13
304.769 | 1.99874e-13
305.119 | 1.77476e-13
305.386 | 2.04914e-13
305.686 | 2.41653e-13
305.986 | 2.01663e-13
306.287 | 1.54266e-13
306.588 | 1.62674e-13
306.887 | 2.08743e-13
307.204 | 1.69613e-13
307.504 | 1.48975e-13
307.805 | 1.62185e-13
308.104 | 1.5984e-13
308.422 | 1.84424e-13
308.672 | 6.9886e-14
308.972 | 2.26812e-13
309.289 | 1.42157e-13
309.59 | 1.31652e-13
309.89 | 1.42373e-13
310.188 | 1.52313e-13
310.505 | 1.27565e-13
310.806 | 1.63394e-13
311.106 | 1.40687e-13
311.406 | 1.59542e-13
311.705 | 1.54359e-13
312.006 | 1.37408e-13
312.323 | 1.77231e-13
312.572 | 1.64142e-13
312.871 | 1.5864e-13
313.172 | 1.58612e-13
313.489 | 1.09858e-13
313.789 | 1.62684e-13
314.088 | 1.00735e-13
314.371 | 1.31991e-13
314.688 | 1.45462e-13
314.988 | 1.62267e-13
315.289 | 9.8796e-14
315.588 | 1.40304e-13
315.888 | 1.40633e-13
316.206 | 3.1656e-14
316.505 | 1.14921e-13
316.805 | 9.7925e-14
317.122 | 1.41262e-13
317.422 | 1.47714e-13
317.671 | 7.5808e-14
317.988 | 8.4958e-14
318.287 | 1.0976e-13
318.589 | 1.45289e-13
318.888 | 9.2677e-14
319.204 | 4.0226e-14
319.506 | 6.64e-14
319.805 | 3.74782e-13
320.121 | 2.34434e-13
320.384 | 1.4578e-13
320.7 | 1.29532e-13
321.015 | 7.8865e-14
321.283 | 1.17079e-13
321.597 | 1.06835e-13
321.914 | 1.08675e-13
322.213 | 1.1803e-13
322.514 | 7.7692e-14
322.781 | 7.5404e-14
323.097 | 7.5355e-14
323.398 | 5.6847e-14
323.731 | 7.7113e-14
324.015 | 8.8789e-14
324.315 | 6.3993e-14
324.616 | 1.06018e-13
324.933 | 6.053e-14
325.183 | 6.339e-14
325.5 | 6.1476e-14
325.801 | 7.6963e-14
326.118 | 4.6461e-14
326.385 | 5.9632e-14
326.685 | 1.06753e-13
326.986 | 6.8625e-14
327.303 | 7.7151e-14
327.602 | 6.5233e-14
327.938 | 5.6954e-14
328.202 | 4.6733e-14
328.47 | 7.5521e-14
328.786 | 6.007e-14
329.086 | 5.0705e-14
329.42 | 5.8886e-14
329.671 | 5.1285e-14
329.971 | 6.0136e-14
330.287 | 6.3271e-14
330.588 | 4.0704e-14
330.904 | 4.5387e-14
331.205 | 3.4329e-14
331.504 | 4.186e-14
331.806 | 3.6743e-14
332.088 | 2.9348e-14
332.371 | 2.2048e-14
332.705 | 4.2746e-14
333.022 | 2.9508e-14
333.304 | 2.852e-14
333.589 | 2.1617e-14
333.871 | 1.624e-15
334.221 | 2.0743e-14
334.489 | 1.0873e-14
334.821 | 1.4484e-14
335.088 | -6.312e-15
335.389 | -1.321e-15
335.689 | -5.149e-15
335.972 | -1.547679e-12
336.289 | 1.774e-14
336.623 | -8.6261e-14
339.173 | -2.9367e-14
340.223 | -2.3972e-14
340.507 | -3.1697e-14
340.824 | -1.8352e-14
341.075 | -4.7723e-14
341.39 | -3.8476e-14
341.708 | -6.0252e-14
341.99 | -4.4095e-14
342.307 | -4.5686e-14
342.607 | -3.0865e-14
342.874 | -5.945e-15
343.188 | 3.1373e-14
343.49 | -9.8118e-14
343.789 | -9.0696e-14
344.105 | -5.599e-14
344.405 | -7.362e-14
344.706 | -1.30113e-13
344.972 | -3.02768e-13
345.288 | -1.12218e-13
345.605 | -9.1141e-14
345.906 | 1.84238e-13
346.203 | -5.3215e-14
346.502 | -8.6364e-14
346.816 | -1.03598e-13
347.115 | -7.5638e-14
347.412 | -7.7716e-14
347.713 | -9.8336e-14
348.029 | -9.2838e-14
348.279 | -1.09086e-13
348.58 | -9.4266e-14
348.897 | -1.13644e-13
349.197 | -1.11756e-13
349.514 | -9.3375e-14
349.814 | -1.11906e-13
350.115 | -1.11795e-13
350.412 | -1.22534e-13
350.732 | -1.30155e-13
350.981 | -1.22378e-13
351.281 | -1.27193e-13
351.599 | -1.31437e-13
351.9 | -1.19001e-13
352.2 | -1.20444e-13
352.5 | -1.31586e-13
352.814 | -1.22916e-13
353.117 | -1.40006e-13
353.433 | -1.42158e-13
353.716 | -1.54622e-13
354.034 | -1.57446e-13
354.334 | -1.63311e-13
354.585 | -1.55207e-13
354.901 | -1.64489e-13
355.185 | -1.67623e-13
355.502 | -1.37194e-13
355.818 | -1.63005e-13
356.118 | -1.60738e-13
356.384 | -1.76191e-13
356.685 | -1.73326e-13
356.985 | -1.86421e-13
357.285 | -1.68504e-13
357.586 | -1.81099e-13
357.902 | -1.80286e-13
358.201 | -1.90677e-13
358.502 | -1.78181e-13
358.802 | -1.75964e-13
359.101 | -2.34224e-13
359.401 | -2.27488e-13
359.702 | -1.934e-13
360.018 | -2.11344e-13
360.318 | -2.15208e-13
360.584 | -1.98632e-13
360.885 | -2.20434e-13
361.202 | -2.12672e-13
361.502 | -2.03384e-13
361.818 | -2.25045e-13
362.118 | -2.35872e-13
362.37 | -2.17843e-13
362.686 | -2.1726e-13
362.987 | -2.16473e-13
363.302 | -2.46704e-13
363.601 | -2.45873e-13
363.902 | -2.46799e-13
364.219 | -2.35404e-13
364.47 | -2.52554e-13
364.786 | -2.5769e-13
365.087 | -2.70161e-13
365.387 | -2.50803e-13
365.703 | -2.58732e-13
366.003 | -2.66098e-13
366.318 | -2.92037e-13
366.619 | -2.74577e-13
366.884 | -2.70355e-13
367.186 | -2.92461e-13
367.485 | -2.91613e-13
367.786 | -2.97986e-13
368.102 | -3.04273e-13
368.403 | -2.79617e-13
368.817 | -2.90027e-13
369.019 | -3.0353e-13
369.27 | -3.15339e-13
369.585 | -3.01484e-13
369.886 | -3.04779e-13
370.185 | -3.18182e-13
370.486 | -3.2048e-13
370.802 | -3.10529e-13
371.102 | -3.12056e-13
371.403 | -3.46643e-13
371.67 | -3.29268e-13
372.035 | -3.25592e-13
372.335 | -3.37548e-13
372.584 | -3.43655e-13
372.901 | -3.51716e-13
373.2 | -3.54277e-13
373.5 | -3.49987e-13
373.8 | -4.12593e-13
374.101 | 1.49534e-12
374.4 | -3.3051e-13
374.719 | -1.91018e-12
375.018 | -2.27543e-12
375.318 | -8.91968e-12
375.635 | 5.94099e-13
378.219 | -1.1562e-12
379.202 | -8.93258e-13