## Settings
Sample Info | v16m20, irr, run 09
Sample Description | -10/+10/-5.5
Major Measurement Parameters
Starting Temperature | 346.713
Initial Temperature | 80.5
Final Temperature | 380
Preliminary Voltage | -10
Pulse Voltage | 10
Pulse Time | 20
Measurement Voltage | -5.5
Subsidiary Measurement Parameters
Step | 0.3
Accuracy Step | 0.1
Accuracy Stable | 0.5
Accuracy End | 0.2
Lakeshore TC Parameters
Ramp | 10
Range | 3
P | 100
I | 50
D | 20
Keysight EM Parameters
NPLC | 7
Measurecount | 1
Time
Date | 23.10.2023
clock | 20:51:11

## Stabilization
Temperature | Current
345.8 | -2.45519e-08
344.309 | -8.81877e-12
343.575 | -6.78376e-12
342.681 | -5.46035e-12
341.983 | -4.73363e-12
341.097 | -4.20789e-12
340.397 | -3.66038e-12
339.419 | -3.46334e-12
338.729 | -2.99396e-12
337.77 | -2.84452e-12
337.088 | -2.6211e-12
336.187 | -2.48131e-12
335.451 | -2.24594e-12
334.562 | -2.03349e-12
333.833 | -2.02207e-12
332.924 | -1.88549e-12
332.2 | -1.77783e-12
331.312 | -1.79597e-12
330.574 | -1.53384e-12
326.908 | -1.331489e-12
326.004 | -1.276355e-12
325.038 | -1.192461e-12
324.175 | -1.170443e-12
323.107 | -1.12081e-12
322.159 | -1.103227e-12
321.48 | -1.043313e-12
320.591 | -9.70247e-13
319.843 | -9.96401e-13
318.955 | -9.51878e-13
318.119 | -9.40591e-13
317.265 | -8.7696e-13
316.466 | -8.73208e-13
315.686 | -8.71328e-13
314.905 | -7.85136e-13
314.26 | -8.17986e-13
313.402 | -8.48961e-13
312.677 | -8.20472e-13
311.727 | -8.16337e-13
310.785 | -8.03679e-13
310.108 | -7.78219e-13
309.343 | -7.67881e-13
308.581 | -7.43733e-13
307.731 | -7.67679e-13
306.94 | -7.29145e-13
306.168 | -7.14233e-13
305.401 | -7.09981e-13
304.588 | -7.45577e-13
303.891 | -7.36561e-13
303.175 | -7.81251e-13
302.268 | -7.24759e-13
301.592 | -7.59692e-13
300.697 | -7.38613e-13
300.043 | -7.85403e-13
299.154 | -7.73754e-13
298.441 | -8.09816e-13
297.56 | -7.68331e-13
296.926 | -7.77387e-13
296.241 | -7.83924e-13
295.395 | -8.21174e-13
294.66 | -7.70935e-13
293.915 | -8.15253e-13
293.108 | -8.08132e-13
292.419 | -8.34639e-13
291.712 | -8.61073e-13
290.743 | -8.68267e-13
290.098 | -9.00539e-13
289.218 | -9.31704e-13
288.581 | -8.90054e-13
287.846 | -8.82129e-13
287.043 | -9.21789e-13
286.281 | -9.15336e-13
285.571 | -9.24801e-13
284.814 | -8.27269e-13
284.094 | -9.79841e-13
283.387 | -9.56606e-13
282.644 | -9.04195e-13
281.915 | -9.48648e-13
281.345 | -9.75705e-13
280.759 | -1.048006e-12
279.973 | -9.93923e-13
279.388 | -1.014097e-12
278.824 | -1.078141e-12
278.017 | -1.023653e-12
277.361 | -9.8432e-13
276.744 | -9.93237e-13
275.935 | -1.04805e-12
275.254 | -1.045556e-12
274.687 | -1.026912e-12
274.158 | -1.048779e-12
273.456 | -1.01611e-12
272.853 | -1.005603e-12
272.234 | -1.031092e-12
271.721 | -1.046052e-12
270.97 | -1.039744e-12
270.455 | -1.059653e-12
270.002 | -1.042935e-12
269.296 | -1.103826e-12
268.697 | -1.101418e-12
268.069 | -1.087116e-12
267.592 | -1.015919e-12
266.948 | -1.063409e-12
266.496 | -1.096676e-12
266.04 | -1.029529e-12
265.608 | -1.063366e-12
265.009 | -1.051405e-12
264.656 | -1.063685e-12
264.228 | -1.130153e-12
263.727 | -1.061279e-12
263.25 | -1.124106e-12
262.737 | -1.033397e-12
262.313 | -1.029934e-12
261.956 | -1.050935e-12
261.664 | -1.117118e-12
261.234 | -1.079549e-12
260.844 | -1.015823e-12
260.22 | -1.011535e-12
259.847 | -1.007115e-12
259.412 | -1.00862e-12
259.084 | -1.017751e-12
258.543 | -9.74603e-13
258.213 | -9.73232e-13
257.932 | -9.19935e-13
257.689 | -9.50784e-13
257.33 | -9.60524e-13
256.887 | -9.83343e-13
256.643 | -9.37293e-13
256.33 | -1.013948e-12
256.103 | -8.79523e-13
255.813 | -9.28218e-13
255.625 | -9.77406e-13
255.368 | -8.71458e-13
255.226 | -8.5618e-13
255.102 | -8.91248e-13
254.965 | -8.70993e-13
254.742 | -9.00392e-13
254.389 | -8.90795e-13
253.859 | -8.49365e-13
253.635 | -8.38692e-13
253.386 | -8.73977e-13
253.18 | -8.69414e-13
253 | -8.34035e-13
252.778 | -8.57903e-13
252.622 | -8.76202e-13
252.486 | -7.39409e-13
252.355 | -7.36568e-13
252.231 | -7.63128e-13
252.039 | -7.20495e-13
251.812 | -7.58217e-13
251.638 | -7.3385e-13
251.444 | -7.51059e-13
251.343 | -7.27063e-13
251.213 | -7.61914e-13
251.044 | -7.43337e-13
250.947 | -6.73043e-13
250.813 | -7.00067e-13
250.705 | -6.39276e-13
250.616 | -6.44863e-13
250.499 | -6.13919e-13
250.321 | -6.36772e-13
250.199 | -6.70078e-13
249.999 | -5.84942e-13
249.889 | -6.12926e-13
249.658 | -5.7449e-13
249.558 | -5.6979e-13
249.397 | -5.79117e-13
249.297 | -5.49047e-13
249.168 | -5.8407e-13
249.065 | -5.5873e-13
248.869 | -6.2104e-13
248.77 | -4.92673e-13
248.672 | -5.03159e-13
248.574 | -5.32399e-13
248.473 | -5.31716e-13
248.383 | -5.26851e-13
248.289 | -4.68339e-13
248.192 | -4.34087e-13
248.104 | -4.60502e-13
248.013 | -5.7554e-13
247.922 | -4.30345e-13
247.817 | -4.31122e-13
247.7 | -4.53949e-13
247.6 | -4.81368e-13
247.491 | -5.1175e-13
247.266 | -4.39987e-13
247.013 | -5.16784e-13
246.922 | -5.01357e-13
246.831 | -3.77144e-13
246.693 | -5.14862e-13
246.416 | -4.96141e-13
246.298 | -3.95419e-13
246.197 | -4.32255e-13
246.099 | -5.24585e-13
245.976 | -4.43881e-13
245.798 | -4.36424e-13
245.706 | -4.17515e-13
245.612 | -4.30727e-13
245.519 | -4.19332e-13
245.425 | -4.03209e-13
245.319 | -4.36722e-13
245.227 | -3.78539e-13
245.129 | -4.00103e-13
245.002 | -4.30442e-13
244.894 | -3.76776e-13
244.795 | -4.0254e-13
244.694 | -4.07245e-13
244.558 | -3.49614e-13
244.464 | -3.81084e-13
244.339 | -3.62389e-13
244.171 | -3.9399e-13
244.078 | -3.16575e-13
243.974 | -3.21733e-13
243.854 | -3.59926e-13
243.754 | -3.4568e-13
243.618 | -3.60767e-13
243.404 | -3.37239e-13
243.312 | -4.16033e-13
243.217 | -3.2438e-13
243.101 | -3.32219e-13
243.002 | -3.48726e-13
242.902 | -3.67505e-13
242.804 | -3.93473e-13
242.698 | -3.69961e-13
242.598 | -3.53532e-13
242.475 | -3.34552e-13
242.365 | -3.04597e-13
242.266 | -3.23498e-13
242.168 | -3.2948e-13
242.067 | -3.25819e-13
241.96 | -3.58072e-13
241.861 | -2.8628e-13
241.758 | -3.51293e-13
241.651 | -3.26984e-13
241.553 | -2.16667e-13
241.441 | -2.527e-13
241.274 | -2.76466e-13
241.155 | -3.03875e-13
241.064 | -4.42623e-13
240.974 | -2.639e-13
240.873 | -2.87443e-13
240.707 | -4.05584e-13
240.393 | -3.42893e-13
240.239 | -2.43867e-13
240.125 | -3.09042e-13
239.99 | 2.30411e-13
239.594 | 2.8092e-12
238.881 | -5.34718e-13
238.734 | -5.0023e-13
238.578 | -4.28414e-13
238.476 | -4.05091e-13
238.368 | -3.87706e-13
238.236 | -3.77009e-13
238.124 | -3.60137e-13
238.009 | -3.43155e-13
237.895 | -3.41809e-13
237.775 | -3.97381e-13
237.663 | -2.73991e-13
237.551 | -3.16975e-13
237.435 | -3.18028e-13
237.287 | -3.12354e-13
237.042 | -2.95784e-13
236.925 | -2.56558e-13
236.802 | -4.49833e-13
236.649 | -1.261946e-12
236.499 | 1.55758e-13
236.393 | -2.40536e-13
236.271 | -4.58062e-13
236.167 | -4.58915e-13
236.061 | -3.94993e-13
235.946 | -3.04378e-13
235.757 | -2.91979e-13
235.621 | -2.8208e-13
235.438 | -2.79245e-13
235.022 | -3.30357e-13
234.744 | -3.13245e-13
234.577 | -3.76182e-13
234.389 | 4.66114e-13
234.238 | -2.30723e-13
233.964 | -6.4603e-13
233.277 | -4.42148e-13
233.153 | -4.42966e-13
233.009 | -4.15806e-13
232.84 | -3.97956e-13
232.683 | -4.12689e-13
232.53 | -8.54964e-13
232.376 | -1.211619e-12
232.206 | 5.51617e-13
232.042 | -5.15091e-13
231.793 | -5.40925e-13
231.395 | -1.02788e-13
231.195 | -2.89098e-13
231.002 | -3.25484e-13
230.829 | -3.36806e-13
230.66 | -3.56043e-13
230.491 | -4.19982e-13
230.286 | -3.25307e-13
230.075 | -3.09892e-13
229.864 | -2.90365e-13
229.677 | -3.24141e-13
229.494 | -1.88791e-13
229.275 | -2.61062e-13
229.049 | -2.55305e-13
228.875 | -2.81749e-13
228.688 | -3.11573e-13
228.505 | -3.50006e-13
228.311 | -3.39795e-13
228.097 | -3.22792e-13
227.897 | -3.01023e-13
227.683 | -2.65874e-13
227.409 | -2.98559e-13
227.166 | -2.78932e-13
226.877 | -2.55784e-13
226.633 | -2.58936e-13
226.407 | -2.57538e-13
226.187 | -2.84889e-13
225.963 | -2.73871e-13
225.714 | -2.92779e-13
225.464 | -2.91169e-13
225.217 | -2.92175e-13
224.932 | -2.80463e-13
224.613 | -3.03857e-13
224.296 | -3.22916e-13
224.043 | -2.93506e-13
223.774 | -3.0703e-13
223.523 | -3.20199e-13
223.254 | -3.06692e-13
223.002 | -2.89618e-13
222.726 | -3.04116e-13
222.41 | -3.11796e-13
222.105 | -3.25638e-13
221.809 | -2.90089e-13
221.247 | -1.21247e-12
219.884 | -4.94376e-13
219.499 | -5.41394e-13
219.123 | -5.28791e-13
218.741 | -5.3067e-13
218.306 | -5.48866e-13
217.851 | -5.8059e-13
217.479 | -5.62447e-13
217.14 | -5.65521e-13
216.777 | -6.08087e-13
216.439 | -6.13071e-13
216.058 | -5.97483e-13
215.586 | -5.78162e-13
215.232 | -6.23702e-13
214.852 | -6.24328e-13
214.486 | -6.13038e-13
214.08 | -5.68813e-13
213.669 | -6.38387e-13
213.258 | -6.17431e-13
212.896 | -6.51749e-13
212.492 | -6.33062e-13
212.008 | -6.1655e-13
211.558 | -6.36615e-13
211.135 | -6.507e-13
210.637 | -6.37708e-13
210.075 | -6.39907e-13
209.564 | -6.33736e-13
209.101 | -6.51513e-13
208.657 | -6.4189e-13
208.15 | -6.76634e-13
207.724 | -6.41084e-13
207.327 | -6.20728e-13
206.9 | -6.37823e-13
206.404 | -6.46117e-13
205.972 | -6.57478e-13
205.431 | -6.60987e-13
204.94 | -6.55386e-13
204.421 | -6.64075e-13
203.882 | -6.38977e-13
203.301 | -6.55328e-13
202.774 | -6.59844e-13
202.26 | -6.67579e-13
201.714 | -6.70429e-13
201.009 | -6.54431e-13
200.355 | -6.52069e-13
199.638 | -7.01785e-13
198.909 | -6.81833e-13
198.186 | -7.05153e-13
197.269 | -6.55598e-13
196.467 | -7.81546e-13
195.54 | -6.37265e-13
194.589 | -6.93089e-13
193.724 | -8.10481e-13
192.837 | -7.54615e-13
191.889 | -7.37703e-13
191.008 | -7.63336e-13
190.125 | -7.60018e-13
189.27 | -7.70425e-13
188.304 | -7.76183e-13
187.438 | -7.09423e-13
186.586 | -7.5539e-13
185.702 | -7.95932e-13
184.978 | -7.86846e-13
184.223 | -8.22537e-13
183.296 | -7.90028e-13
182.403 | -8.20256e-13
181.547 | -8.16326e-13
180.671 | -7.89537e-13
179.709 | -8.16035e-13
178.911 | -8.31893e-13
178.024 | -7.82299e-13
177.166 | -8.41139e-13
176.436 | -8.53313e-13
175.731 | -8.4886e-13
175.006 | -8.95673e-13
174.267 | -8.43256e-13
173.536 | -8.41452e-13
172.824 | -9.87571e-13
172.217 | -9.21344e-13
171.505 | -9.00069e-13
170.687 | -8.95051e-13
169.892 | -7.58804e-13
169.1 | -8.38549e-13
168.287 | -8.75087e-13
167.473 | -8.60387e-13
166.722 | -8.87955e-13
166.052 | -8.45403e-13
165.502 | -8.56257e-13
164.994 | -8.39286e-13
164.486 | -8.68438e-13
164.027 | -8.36245e-13
163.568 | -8.77349e-13
163.046 | -8.55883e-13
162.523 | -8.46527e-13
162.055 | -8.55824e-13
161.624 | -8.65531e-13
161.177 | -8.50031e-13
160.745 | -8.3716e-13
160.311 | -8.43242e-13
159.848 | -8.10535e-13
159.288 | -8.37283e-13
158.664 | -1.056415e-12
157.237 | 1.319577e-11
156.425 | -1.36505e-12
152.562 | -1.272201e-12
151.512 | -1.312606e-12
150.893 | -1.081244e-12
150.296 | -9.66987e-13
149.804 | -1.088077e-12
149.328 | -9.86914e-13
148.82 | -1.398586e-12
148.379 | -1.409807e-12
147.927 | 7.01365e-13
147.518 | -8.91474e-13
147.078 | -5.84402e-13
146.116 | 2.81797e-12
145.547 | -2.36305e-12
145.001 | -1.97058e-12
144.468 | -1.00927e-12
142.595 | -7.59821e-13
142.241 | -8.60777e-13
141.905 | -8.09689e-13
141.55 | -8.29591e-13
141.197 | -7.32688e-13
140.834 | -8.21369e-13
140.267 | -3.68225e-12
138.839 | 5.17933e-13
138.266 | -1.10032e-12
136.911 | -8.15599e-13
136.601 | -7.72414e-13
136.302 | -7.72005e-13
135.973 | -7.52052e-13
135.628 | -7.74874e-13
135.318 | -7.81165e-13
135.026 | -7.60205e-13
134.695 | -7.09513e-13
134.328 | -7.43807e-13
133.901 | -7.11937e-13
133.489 | -5.9789e-13
133.017 | -4.7646e-14
131.744 | -6.8184e-13
128.366 | 7.52718e-13
127.726 | -6.28928e-13
127.071 | -1.087985e-12
126.53 | -1.254018e-12
125.948 | -1.31672e-12
125.258 | -1.24968e-12
124.452 | -1.213381e-12
123.795 | -1.284978e-12
123.243 | -1.249117e-12
122.736 | -1.087071e-12
122.342 | -1.091426e-12
121.937 | -9.38411e-13
121.429 | -9.96696e-13
120.753 | -9.47151e-13
120.014 | -9.57713e-13
119.079 | -1.033238e-12
117.867 | -9.40657e-13
116.571 | -9.65103e-13
115.277 | -9.04526e-13
114.162 | -9.58389e-13
113.095 | -9.4521e-13
112.246 | -8.82167e-13
111.562 | -9.71587e-13
110.503 | -4.19992e-12
109.985 | -1.72916e-12
108.216 | -1.02456e-12
107.802 | -8.43179e-13
107.451 | -8.62652e-13
107.158 | -7.95853e-13
106.513 | -7.24984e-13
105.673 | -6.7819e-13
104.806 | -6.14466e-13
104.14 | -7.79639e-13
103.611 | -6.26937e-13
102.978 | -2.82535e-13
102.372 | 1.64898e-13
101.869 | -4.8865e-13
101.252 | -7.18965e-13
100.302 | -7.92333e-13
98.8662 | -7.86823e-13
97.4258 | -7.48186e-13
96.1183 | -6.1491e-13
94.3885 | -6.45908e-13
91.9358 | -6.74125e-13
88.5118 | -9.4097e-13
86.245 | -7.72657e-13
83.6091 | -6.72695e-13
82.2902 | -8.25111e-13
81.545 | -8.69126e-13
81.1869 | -9.46944e-13
80.941 | -8.31634e-13
80.6864 | -9.3683e-13
80.5157 | -1.02301e-12
80.4017 | -1.038376e-12
80.3276 | -9.80935e-13
80.3036 | -8.95565e-13
80.3284 | -8.38564e-13
80.398 | -8.45552e-13
80.54 | -8.03779e-13
80.7175 | -7.43429e-13

## Measurements
Temperature | Current
81.8458 | -6.4721e-09
82.0403 | -1.63036e-11
82.3595 | -1.53942e-11
82.5916 | -1.38052e-11
82.8924 | -1.407302e-11
83.2162 | -1.066261e-11
83.4708 | -7.80911e-12
83.8023 | -7.86013e-12
84.1702 | -7.50569e-12
84.4493 | -6.7929e-12
84.6806 | -5.5103e-12
84.9921 | -5.99917e-12
85.2703 | -5.92817e-12
85.6431 | -5.38042e-12
85.9047 | -5.17896e-12
86.1933 | -4.6852e-12
86.4808 | -4.60261e-12
86.785 | -4.29282e-12
87.0905 | -3.77343e-12
87.4302 | -3.47847e-12
87.7307 | -3.58167e-12
87.9703 | -3.59569e-12
88.334 | -3.35724e-12
88.6221 | -3.15987e-12
88.8892 | -2.969e-12
89.1727 | -3.16626e-12
89.5295 | -2.86401e-12
89.7945 | -2.81531e-12
90.0762 | -2.56328e-12
90.4199 | -2.44052e-12
90.712 | -2.32026e-12
90.9918 | -2.0599e-12
91.32 | -2.22894e-12
91.5707 | -1.89922e-12
91.9035 | -1.86238e-12
92.433 | -1.80825e-12
92.557 | -2.06204e-12
92.7993 | -1.75834e-12
93.0999 | -1.50519e-12
93.3787 | -1.72232e-12
93.7155 | -1.59939e-12
94.0164 | -1.344173e-12
96.5897 | -1.031326e-12
97.5803 | -7.58935e-13
97.8736 | -6.73034e-13
98.1759 | -6.89197e-13
98.4775 | -7.23016e-13
98.8101 | -8.93948e-13
99.1144 | -7.89952e-13
99.3743 | -6.63878e-13
99.6829 | -7.14445e-13
100.008 | -8.0084e-13
100.305 | -7.20533e-13
100.598 | -7.36673e-13
100.913 | -6.6634e-13
101.172 | -7.19962e-13
101.526 | -6.31025e-13
101.802 | -5.8531e-13
102.144 | -6.0786e-13
102.41 | -5.09042e-13
102.712 | -4.41644e-13
102.974 | -2.97747e-13
103.292 | -2.61582e-13
103.59 | -2.68385e-13
103.876 | -2.50272e-13
104.178 | -3.53095e-13
104.492 | -3.42964e-13
104.818 | -2.81732e-13
105.079 | -3.37389e-13
105.397 | -1.8574e-13
105.728 | -3.54462e-13
105.984 | -3.68353e-13
106.273 | -2.29664e-13
106.646 | -3.05285e-13
106.905 | -3.628e-13
107.231 | -3.74502e-13
107.495 | -3.19115e-13
107.833 | -2.72623e-13
108.079 | -2.4929e-13
108.444 | -2.771e-13
108.736 | -2.97179e-13
109.011 | -3.17407e-13
109.313 | -7.11563e-13
109.623 | -5.25799e-13
109.927 | -2.84252e-13
110.201 | -1.29956e-13
110.483 | 1.572833e-12
110.808 | 8.61386e-13
111.074 | 3.55812e-13
111.431 | -7.73e-16
111.673 | -1.27002e-13
111.981 | -8.4857e-14
112.337 | -9.7171e-14
112.612 | -1.43184e-13
112.896 | -1.45371e-13
113.229 | -5.8173e-13
113.507 | -3.18832e-13
113.802 | 4.145e-15
114.073 | -2.15209e-13
114.379 | -1.83758e-13
114.715 | 3.3419e-14
115.006 | -3.8718e-14
115.291 | -1.32373e-13
115.603 | -1.42322e-13
115.976 | -1.91781e-13
116.208 | -1.92115e-13
116.495 | -2.37621e-13
116.787 | -2.36464e-13
117.096 | -1.54418e-13
117.387 | -1.14604e-13
117.687 | -1.83601e-13
117.977 | -1.66457e-13
118.276 | 1.96955e-13
118.575 | -1.05146e-13
118.876 | 2.50805e-13
119.233 | 1.42341e-13
119.515 | 5.1366e-14
119.787 | -7.0273e-14
120.116 | -1.00624e-13
120.426 | -1.45071e-13
120.747 | -1.74814e-13
120.988 | -1.33639e-13
121.318 | -9.6e-14
121.622 | -1.07002e-13
121.874 | -7.8527e-14
122.221 | -1.3412e-14
122.528 | 5.9559e-14
122.807 | -3.7599e-14
123.12 | -4.43516e-13
123.421 | -1.6067e-13
123.715 | 4.4516e-14
124.019 | 8.5337e-14
124.306 | 1.07013e-13
124.59 | 9.5668e-14
124.888 | 5.3045e-14
125.211 | -4.6648e-14
125.496 | -4.3383e-14
125.81 | -6.4604e-14
126.096 | 5.864e-15
126.419 | 1.7373e-14
126.687 | -3.467e-14
127.016 | 2.04274e-13
127.333 | -2.16489e-13
127.602 | -9.7753e-14
127.918 | -5.4689e-14
128.186 | -3.4653e-14
128.488 | 6.367e-15
128.822 | 1.3063e-14
129.101 | 1.5041e-14
129.383 | 1.45096e-13
129.716 | 2.665e-15
129.986 | -2.4934e-14
130.331 | -1.23466e-13
130.616 | -6.0444e-14
130.903 | -5.983e-15
131.188 | 1.365e-14
131.49 | 8.078e-15
131.814 | 3.538e-15
132.09 | 1.43592e-13
132.401 | 9.5773e-14
132.702 | 1.36042e-13
132.992 | -1.50382e-13
133.286 | -4.9243e-13
133.618 | -2.405e-13
136.175 | 1.393e-14
137.202 | 1.10262e-13
137.497 | 8.7418e-14
137.801 | -4.08932e-13
138.079 | -8.20686e-13
138.405 | 1.62414e-12
138.718 | 9.2877e-14
141.295 | 9.0588e-14
142.303 | 1.01698e-13
142.605 | 1.39975e-13
142.889 | 1.31452e-13
143.242 | 1.26843e-13
143.491 | 8.6321e-14
143.834 | 1.83579e-13
144.121 | 1.90278e-13
144.425 | 1.84621e-13
144.715 | 1.68989e-13
145.005 | 3.18535e-13
145.293 | 2.6605e-14
145.591 | 9.3329e-14
145.875 | 1.5761e-13
146.21 | 1.57261e-13
146.497 | 1.57998e-13
146.804 | 1.15689e-13
147.089 | 2.03295e-13
147.389 | 1.54264e-13
147.72 | 1.48288e-13
148 | 1.53942e-13
148.298 | 2.34848e-13
148.581 | 2.18142e-13
148.877 | 2.52195e-13
149.206 | 2.14271e-13
149.503 | 1.38469e-13
149.788 | 2.37301e-13
150.089 | 3.15922e-13
150.417 | 1.93169e-13
150.695 | 2.05585e-13
150.99 | 2.06138e-13
151.291 | 1.93247e-13
151.575 | 2.69044e-13
151.922 | 2.08991e-13
152.203 | 1.7271e-13
152.488 | 8.1242e-14
152.791 | 1.79054e-13
153.132 | 2.67579e-13
153.418 | 2.8753e-13
153.7 | 2.56992e-13
153.999 | 2.28307e-13
154.282 | 1.50903e-13
154.623 | 2.41846e-13
154.925 | 3.02549e-13
155.205 | 2.91755e-13
155.5 | 1.98708e-13
155.781 | 1.94491e-13
156.115 | 1.5152e-14
156.422 | 3.39941e-13
156.722 | 3.40556e-13
156.991 | 1.05181e-13
157.315 | 2.11798e-13
157.614 | 2.00954e-13
157.897 | 2.20214e-13
158.186 | 2.45576e-13
158.486 | 2.78307e-13
158.815 | 2.33895e-13
159.114 | 2.99343e-13
159.4 | 2.64931e-13
159.697 | 1.87262e-13
160.016 | 2.72919e-13
160.272 | 2.93151e-13
160.622 | 2.60578e-13
160.908 | 2.61222e-13
161.209 | 2.27755e-13
161.492 | 2.42596e-13
161.779 | 2.33537e-13
162.132 | 3.0669e-13
162.414 | 2.56175e-13
162.696 | 2.25052e-13
162.998 | 2.18695e-13
163.285 | 2.60317e-13
163.621 | 2.41808e-13
163.871 | 1.9342e-13
164.223 | 2.65799e-13
164.508 | 2.97909e-13
164.792 | 3.16746e-13
165.093 | 2.46169e-13
165.397 | 2.29172e-13
165.732 | 2.90658e-13
166.01 | 2.77774e-13
166.29 | 2.64827e-13
166.587 | 2.72146e-13
166.919 | 1.09106e-13
167.174 | 2.84191e-13
167.509 | 2.96396e-13
167.806 | 2.77386e-13
168.102 | 3.38711e-13
168.383 | 2.90879e-13
168.734 | 2.89778e-13
168.972 | 2.70848e-13
169.309 | 3.17759e-13
169.595 | 2.77505e-13
169.891 | 2.77746e-13
170.226 | 3.05437e-13
170.512 | 3.20558e-13
170.803 | 3.3742e-13
171.088 | 3.72765e-13
171.438 | 3.39016e-13
171.713 | 3.13671e-13
172.006 | 2.24698e-13
172.286 | 2.19315e-11
172.59 | 1.5131e-12
172.912 | -2.48643e-13
175.513 | 3.46312e-13
176.498 | -1.82417e-12
176.783 | 1.055259e-11
177.1 | 1.3293e-14
179.704 | 2.43605e-13
180.679 | 2.28737e-13
180.998 | 3.19853e-13
181.302 | 2.34488e-13
181.615 | 2.94598e-13
181.911 | 3.15694e-13
182.186 | 2.30673e-13
182.505 | -5.942e-14
182.798 | 3.23483e-13
183.095 | 3.76522e-13
183.412 | 3.59761e-13
183.728 | 3.66502e-13
183.995 | 2.88156e-13
184.296 | 3.86037e-13
184.599 | 3.82221e-13
184.903 | 3.91231e-13
185.192 | 3.80906e-13
185.5 | 4.17786e-13
185.78 | 3.86432e-13
186.13 | 3.34224e-13
186.411 | 3.82709e-13
186.719 | 4.01555e-13
187.008 | 3.962e-13
187.298 | 3.67673e-13
187.587 | 3.78021e-13
187.917 | 3.63341e-13
188.218 | 2.7513e-13
188.522 | 3.50751e-13
188.809 | 3.88736e-13
189.117 | 3.82921e-13
189.417 | 3.81369e-13
189.709 | 3.32226e-13
189.999 | 2.65684e-13
190.309 | 3.97597e-13
190.605 | 4.52355e-13
190.901 | 3.69678e-13
191.209 | 3.57375e-13
191.509 | 3.03082e-13
191.8 | 3.35833e-13
192.111 | 1.05955e-13
192.403 | 4.01012e-13
192.71 | 3.67924e-13
193.005 | 2.90381e-13
193.295 | 3.27366e-13
193.603 | 3.99204e-13
193.899 | 3.94837e-13
194.214 | 3.22557e-13
194.497 | 3.33874e-13
194.819 | 3.62401e-13
195.097 | 3.61634e-13
195.398 | 3.53706e-13
195.687 | 2.84817e-13
195.995 | 3.51431e-13
196.287 | 3.30027e-13
196.588 | 3.5635e-13
196.918 | 3.34805e-13
197.184 | 3.32765e-13
197.474 | 3.39632e-13
197.84 | 3.21915e-13
198.111 | 3.2451e-13
198.415 | 3.03314e-13
198.712 | 2.8627e-13
199.015 | 3.08422e-13
199.322 | 3.27669e-13
199.618 | 3.22945e-13
199.924 | 2.99709e-13
200.204 | 2.92153e-13
200.486 | 2.73583e-13
200.787 | 2.7126e-13
201.089 | 2.85637e-13
201.379 | 2.70197e-13
201.671 | 2.89489e-13
202 | 2.81378e-13
202.295 | 2.5491e-13
202.58 | 2.58096e-13
202.89 | 2.61286e-13
203.197 | 2.56074e-13
203.481 | 2.52171e-13
203.781 | 2.59656e-13
204.116 | 2.39825e-13
204.373 | 2.53298e-13
204.724 | 2.44659e-13
204.988 | 2.43957e-13
205.315 | 2.31894e-13
205.601 | 2.1265e-13
205.909 | 2.33667e-13
206.201 | 2.32707e-13
206.507 | 2.38263e-13
206.809 | 2.46541e-13
207.091 | 2.39449e-13
207.389 | 2.53174e-13
207.674 | 2.58357e-13
208.018 | 2.60513e-13
208.312 | 2.70418e-13
208.602 | 2.54365e-13
208.88 | 2.40102e-13
209.179 | 2.29904e-13
209.528 | 1.99415e-13
209.817 | 2.37476e-13
210.127 | 2.07397e-13
210.385 | 2.58036e-13
210.731 | 2.61212e-13
210.988 | 2.67179e-13
211.304 | 1.52018e-13
211.594 | 2.63009e-13
211.909 | 2.66029e-13
212.192 | 9.341e-14
212.484 | 2.97463e-13
212.795 | 2.14343e-13
213.088 | 2.55014e-13
213.4 | 3.00972e-13
213.688 | 3.15695e-13
214.01 | 3.29791e-13
214.298 | 2.54063e-13
214.582 | 3.78161e-13
214.919 | 3.54854e-13
215.177 | 4.77831e-13
215.537 | 2.02679e-13
215.779 | 4.11479e-13
216.098 | 3.46622e-13
216.419 | 2.35602e-13
216.707 | 5.96951e-13
217.014 | 5.19582e-13
217.31 | 4.40738e-13
217.619 | 3.9227e-13
217.916 | 4.20453e-13
218.214 | 4.35614e-13
218.513 | 4.16581e-13
218.798 | 4.40872e-13
219.103 | 4.09038e-13
219.393 | 3.9647e-13
219.701 | 4.77007e-13
219.994 | 5.0383e-13
220.302 | 4.56291e-13
220.586 | 1.9864e-11
220.918 | 6.3747e-12
221.171 | -1.29529e-13
223.814 | -8.93907e-13
224.811 | 4.34758e-13
225.077 | 5.31369e-13
225.407 | 5.2681e-13
225.688 | 5.39289e-13
226.012 | 5.42928e-13
226.271 | 5.52253e-13
226.59 | 5.77569e-13
226.904 | 5.70891e-13
227.203 | 5.51531e-13
227.502 | 5.65913e-13
227.814 | 5.70817e-13
228.079 | 5.67216e-13
228.383 | 5.59665e-13
228.688 | 5.56476e-13
229.013 | 5.60886e-13
229.288 | 5.56364e-13
229.585 | 5.55718e-13
229.924 | 5.32051e-13
230.176 | 5.6065e-13
230.519 | 5.42415e-13
230.789 | 5.5051e-13
231.104 | 5.35445e-13
231.395 | 5.90564e-13
231.727 | 6.15334e-13
232.021 | 6.00447e-13
232.315 | 6.03139e-13
232.613 | 6.10847e-13
232.886 | 6.02255e-13
233.212 | 6.26673e-13
233.514 | 5.95903e-13
233.784 | 5.93176e-13
234.081 | 5.94911e-13
234.391 | 5.28983e-13
234.685 | 1.151306e-12
234.993 | 3.35469e-13
235.287 | 5.38748e-13
235.597 | 5.66835e-13
235.894 | 5.96386e-13
236.205 | 5.91706e-13
236.505 | 5.91527e-13
236.823 | 5.97502e-13
237.083 | 5.94494e-13
237.404 | 5.90944e-13
237.712 | 5.96121e-13
237.994 | 5.70511e-13
238.292 | 5.83907e-13
238.607 | 5.74784e-13
238.894 | 5.78339e-13
239.214 | 8.00409e-13
239.505 | 4.4185e-13
239.795 | 5.4566e-13
240.122 | 5.74246e-13
240.414 | 5.48434e-13
240.691 | 5.87535e-13
240.989 | 5.68613e-13
241.318 | 5.91127e-13
241.616 | 5.66561e-13
241.913 | 5.76697e-13
242.196 | 5.7198e-13
242.477 | 4.77123e-13
242.778 | 4.45099e-13
243.077 | 5.94052e-13
243.41 | 6.65167e-13
243.71 | 5.96988e-13
244.01 | 6.37293e-13
244.291 | 5.84642e-13
244.589 | 5.83734e-13
244.921 | 7.21964e-13
245.22 | 7.66663e-13
245.504 | 5.95866e-13
245.804 | 5.75522e-13
246.104 | 5.20044e-13
246.389 | 4.99553e-13
246.687 | 5.65159e-13
246.99 | 5.84072e-13
247.275 | 6.01167e-13
247.61 | 6.98071e-13
247.911 | -1.42434e-12
248.212 | -1.76201e-13
250.786 | 5.7293e-14
251.839 | 1.51631e-13
252.122 | 1.58177e-13
252.423 | 1.86448e-13
252.723 | 1.78788e-13
253.024 | 1.68193e-13
253.273 | 2.50016e-13
253.624 | 2.44115e-13
253.874 | 2.52805e-13
254.173 | 2.46624e-13
254.524 | 2.7162e-13
254.791 | 2.81966e-13
255.091 | 2.69392e-13
255.424 | 2.83315e-13
255.708 | 2.86171e-13
256.008 | 2.62274e-13
256.306 | 2.50799e-13
256.591 | 2.43551e-13
256.89 | 2.79962e-13
257.173 | 2.95545e-13
257.507 | 3.11553e-13
257.807 | 3.17428e-13
258.106 | 3.02254e-13
258.39 | 3.20799e-13
258.69 | 3.37848e-13
258.99 | 3.348e-13
259.322 | 3.50352e-13
259.608 | 3.47306e-13
259.907 | 3.40929e-13
260.205 | 3.42167e-13
260.505 | 3.55296e-13
260.788 | 3.57996e-13
261.089 | 3.60661e-13
261.419 | 3.60808e-13
261.715 | 3.5426e-13
261.997 | 3.66957e-13
262.296 | 3.77518e-13
262.578 | 3.58529e-13
262.913 | 3.5645e-13
263.212 | 3.79792e-13
263.511 | 3.6666e-13
263.796 | 3.80467e-13
264.095 | 3.78553e-13
264.38 | 3.66739e-13
264.715 | 3.73447e-13
265.014 | 3.5933e-13
265.315 | 3.75537e-13
265.599 | 3.54941e-13
265.901 | 3.62571e-13
266.2 | 3.42083e-13
266.484 | 3.48737e-13
266.784 | 3.45747e-13
267.118 | 3.47343e-13
267.418 | 3.59308e-13
267.719 | 3.55825e-13
268.019 | 3.49476e-13
268.319 | 3.52467e-13
268.602 | 3.49408e-13
268.902 | 3.39344e-13
269.204 | 3.47828e-13
269.505 | 3.5593e-13
269.786 | 3.48167e-13
270.088 | 3.4717e-13
270.421 | 3.49719e-13
270.672 | 3.41618e-13
270.971 | 3.61262e-13
271.321 | 3.55918e-13
271.604 | 3.51715e-13
271.904 | 3.56364e-13
272.204 | 3.6162e-13
272.502 | 3.60416e-13
272.787 | 3.41011e-13
273.089 | 3.42528e-13
273.389 | 3.53213e-13
273.672 | 3.5099e-13
273.972 | 3.68238e-13
274.323 | 3.64541e-13
274.605 | 3.58199e-13
274.905 | 3.40671e-13
275.204 | 3.63025e-13
275.505 | 3.87724e-13
275.789 | 3.64732e-13
276.088 | 3.53218e-13
276.388 | 3.53948e-13
276.672 | 3.58524e-13
276.971 | 4.03847e-13
277.323 | 4.19742e-13
277.605 | 4.07162e-13
277.905 | 4.54075e-13
278.206 | 3.97426e-13
278.505 | 3.86078e-13
278.838 | 3.79605e-13
279.084 | 3.56408e-13
279.435 | 3.38604e-13
279.715 | 3.01295e-13
279.997 | 3.273e-13
280.296 | 3.39799e-13
280.594 | 3.59539e-13
280.893 | 3.20344e-13
281.176 | 2.32197e-13
281.527 | 2.88847e-13
281.794 | 3.27227e-13
282.095 | 3.33103e-13
282.394 | 3.39368e-13
282.678 | 3.30958e-13
283.029 | 3.4251e-13
283.329 | 3.41498e-13
283.614 | 3.26223e-13
283.915 | 3.33976e-13
284.213 | 3.24621e-13
284.498 | 3.30813e-13
284.799 | 3.3171e-13
285.1 | 3.25851e-13
285.401 | 3.12785e-13
285.685 | 3.20045e-13
286.034 | 3.11362e-13
286.285 | 3.09274e-13
286.636 | 3.02231e-13
286.888 | 3.05578e-13
287.235 | 3.09557e-13
287.471 | 3.08528e-13
287.821 | 3.08958e-13
288.071 | 3.02475e-13
288.421 | 2.97083e-13
288.721 | 2.99224e-13
289.005 | 3.07036e-13
289.305 | 2.97158e-13
289.606 | 2.8376e-13
289.889 | 2.91062e-13
290.188 | 2.91718e-13
290.489 | 3.05335e-13
290.772 | 2.92358e-13
291.072 | 2.73797e-13
291.372 | 2.98939e-13
291.672 | 2.79746e-13
292.005 | 2.75067e-13
292.306 | 2.8945e-13
292.59 | 2.8569e-13
292.89 | 2.82439e-13
293.172 | 2.83144e-13
293.472 | 2.84452e-13
293.822 | 2.84183e-13
294.105 | 2.86948e-13
294.405 | 2.84325e-13
294.705 | 2.68645e-13
294.988 | 2.85466e-13
295.288 | 2.67011e-13
295.589 | 2.69929e-13
295.873 | 2.68531e-13
296.188 | 2.78382e-13
296.474 | 2.74294e-13
296.821 | 2.65619e-13
297.121 | 2.60335e-13
297.402 | 2.57585e-13
297.706 | 2.59786e-13
298.005 | 2.7219e-13
298.305 | 2.55277e-13
298.587 | 2.55889e-13
298.884 | 2.58563e-13
299.215 | 2.4619e-13
299.514 | 2.5294e-13
299.813 | 2.46358e-13
300.113 | 2.54238e-13
300.412 | 2.46616e-13
300.695 | 2.57582e-13
300.995 | 2.48191e-13
301.296 | 2.38639e-13
301.579 | 2.5594e-13
301.88 | 2.36918e-13
302.181 | 2.45364e-13
302.53 | 2.31053e-13
302.83 | 2.3931e-13
303.116 | 2.29473e-13
303.415 | 2.19194e-13
303.699 | 2.32566e-13
304 | 2.31077e-13
304.3 | 2.28153e-13
304.601 | 2.21168e-13
304.901 | 2.31967e-13
305.201 | 2.05999e-13
305.485 | 2.16036e-13
305.786 | 2.11254e-13
306.102 | 2.08409e-13
306.387 | 2.02493e-13
306.719 | 1.95604e-13
306.971 | 2.06664e-13
307.32 | 2.03123e-13
307.603 | 1.83088e-13
307.921 | 1.82283e-13
308.202 | 1.91361e-13
308.503 | 1.77982e-13
308.804 | 1.74541e-13
309.104 | 1.74516e-13
309.388 | 1.71427e-13
309.688 | 1.67082e-13
309.971 | 1.62028e-13
310.32 | 1.71917e-13
310.602 | 1.57621e-13
310.904 | 1.45925e-13
311.205 | 1.41108e-13
311.505 | 1.37797e-13
311.787 | 1.32006e-13
312.087 | 1.3886e-13
312.387 | 1.47849e-13
312.721 | 1.28518e-13
313.02 | 1.32937e-13
313.304 | 1.41965e-13
313.605 | 1.24688e-13
313.905 | 1.25157e-13
314.186 | 1.22667e-13
314.488 | 1.28819e-13
314.788 | 1.1673e-13
315.121 | 1.13656e-13
315.389 | 1.17244e-13
315.686 | 9.6384e-14
316.037 | 9.8562e-14
316.287 | 9.0671e-14
316.571 | 9.5991e-14
316.923 | 8.6024e-14
317.206 | 8.8763e-14
317.505 | 9.407e-14
317.805 | 7.9437e-14
318.104 | 8.3278e-14
318.404 | 7.7865e-14
318.704 | 7.5331e-14
319.003 | 5.204e-14
319.288 | -4.2059e-14
321.879 | 6.2515e-14
322.881 | 5.798e-14
323.214 | 3.9846e-14
323.514 | 3.4736e-14
323.815 | 5.8349e-14
324.115 | 3.4049e-14
324.416 | 3.8481e-14
324.716 | 3.1409e-14
324.998 | 4.7413e-14
325.3 | 3.6839e-14
325.582 | 3.6869e-14
325.934 | 3.1676e-14
326.217 | 2.6064e-14
326.519 | 2.5786e-14
326.819 | 4.1794e-14
327.118 | 1.7513e-14
327.402 | 1.4517e-14
327.704 | 2.6161e-14
328.002 | 1.5599e-14
328.302 | 1.5825e-14
328.585 | 1.7637e-14
328.937 | 1.0691e-14
329.22 | 1.0458e-14
329.471 | 6.651e-15
329.804 | 1.5035e-14
330.103 | 2.696e-15
330.403 | -8.607e-15
330.704 | 2.511e-15
330.987 | 1.944e-15
331.288 | 6.807e-15
331.619 | -4.846e-15
331.922 | -9.266e-15
332.22 | -5.88e-16
332.521 | -7.9e-15
332.804 | -6.85e-15
333.103 | -2.1945e-14
333.404 | -2.2197e-14
333.704 | -9.207e-15
334.004 | 2.99e-16
334.304 | 5.283e-15
334.605 | -1.5835e-14
334.888 | -2.0679e-14
335.188 | -1.7014e-14
335.487 | -1.4912e-14
335.788 | -2.0078e-14
336.088 | -2.2945e-14
336.422 | -1.9476e-14
336.671 | -1.7081e-14
336.971 | -2.904e-14
337.272 | -2.8977e-14
337.571 | -3.3558e-14
337.871 | -3.8557e-14
338.205 | -3.444e-14
338.505 | -2.9915e-14
338.805 | -3.3364e-14
339.089 | -3.5722e-14
339.405 | -4.254e-14
339.688 | -4.8345e-14
339.989 | -3.6307e-14
340.288 | -3.5239e-14
340.587 | -4.9989e-14
340.888 | -4.829e-14
341.172 | -4.6926e-14
341.505 | -4.0562e-14
341.806 | -4.177e-14
342.106 | -4.9158e-14
342.405 | -6.2684e-14
342.706 | -4.839e-14
343.006 | -5.0777e-14
343.307 | -4.6966e-14
343.606 | -5.478e-14
343.891 | -5.7766e-14
344.191 | -6.4681e-14
344.49 | -6.0478e-14
344.79 | -6.5639e-14
345.073 | -6.7906e-14
345.375 | -7.2861e-14
345.672 | -6.6514e-14
346.022 | -7.1359e-14
346.303 | -6.8952e-14
346.601 | -7.9484e-14
346.901 | -6.9427e-14
347.199 | -7.2424e-14
347.481 | -6.8316e-14
347.782 | -7.3715e-14
348.114 | -7.5383e-14
348.414 | -7.9634e-14
348.714 | -8.9037e-14
349.014 | -7.8767e-14
349.314 | -8.6349e-14
349.598 | -9.1122e-14
349.899 | -8.5031e-14
350.199 | -9.3249e-14
350.481 | -9.2708e-14
350.78 | 7.41318e-13
351.082 | 9.7992e-13
351.434 | 4.5051e-14
351.717 | -9.8538e-14
352.017 | -1.43387e-13
352.317 | -1.31309e-13
352.617 | -1.39664e-13
352.916 | -1.46367e-13
353.218 | -6.7306e-14
353.519 | -6.2233e-14
353.803 | -6.4869e-13
354.102 | -2.86588e-13
356.718 | 3.2924e-14
357.718 | -1.39553e-13
358.019 | -2.63027e-13
358.303 | -2.10642e-13
358.603 | -1.71764e-13
358.901 | -1.56135e-13
359.185 | -1.52179e-13
359.486 | -1.40233e-13
359.835 | -1.38544e-13
360.118 | -1.46124e-13
360.419 | -1.49324e-13
360.719 | -1.38355e-13
361.019 | -1.52074e-13
361.318 | -1.46811e-13
361.618 | -1.59878e-13
361.92 | -1.43517e-13
362.219 | -1.54353e-13
362.501 | -1.5517e-13
362.817 | -1.51603e-13
363.101 | -1.49439e-13
363.401 | -1.62522e-13
363.701 | -1.56171e-13
363.984 | -1.54618e-13
364.284 | -1.52144e-13
364.634 | -1.48526e-13
364.917 | -1.66357e-13
365.219 | -1.57366e-13
365.518 | -1.53652e-13
365.817 | -1.52326e-13
366.118 | -1.72193e-13
366.402 | -1.73643e-13
366.702 | -2.20067e-13
367.004 | -1.89165e-13
367.303 | -1.67259e-13
367.603 | -1.65448e-13
367.886 | -1.71845e-13
368.186 | -1.68456e-13
368.485 | -1.68619e-13
368.786 | -1.69962e-13
369.135 | -1.74014e-13
369.42 | -1.70795e-13
369.717 | -1.69298e-13
370.019 | -1.76317e-13
370.302 | -1.83195e-13
370.601 | -1.77566e-13
370.902 | -1.70907e-13
371.203 | -1.78789e-13
371.501 | -1.78968e-13
371.803 | -1.80593e-13
372.102 | -1.9289e-13
372.402 | -1.88159e-13
372.703 | -1.84797e-13
372.987 | -1.80529e-13
373.287 | -1.89138e-13
373.635 | -1.89259e-13
373.919 | -1.9129e-13
374.218 | -1.93473e-13
374.534 | -1.98297e-13
374.818 | -1.95407e-13
375.117 | -2.02885e-13
375.417 | -1.96013e-13
375.717 | -1.91384e-13
376.001 | -1.87274e-13
376.299 | -2.07659e-13
376.602 | -2.10045e-13
376.901 | -2.0584e-13
377.201 | -2.06452e-13
377.485 | -1.98e-13
377.786 | -2.0609e-13
378.118 | -1.96374e-13
378.419 | -2.09995e-13
378.719 | -2.03962e-13
379.018 | -2.03965e-13
379.32 | -2.02945e-13
379.617 | -2.0468e-13
379.917 | -2.07213e-13
380.216 | -1.88048e-13