## Settings
Sample Info | v16m20, irr, run 10
Sample Description | -5.5/+10/-5.5
Major Measurement Parameters
Starting Temperature | 316.183
Initial Temperature | 80.5
Final Temperature | 380
Preliminary Voltage | -5.5
Pulse Voltage | 10
Pulse Time | 20
Measurement Voltage | -5.5
Subsidiary Measurement Parameters
Step | 0.3
Accuracy Step | 0.1
Accuracy Stable | 0.5
Accuracy End | 0.2
Lakeshore TC Parameters
Ramp | 10
Range | 3
P | 100
I | 50
D | 20
Keysight EM Parameters
NPLC | 7
Measurecount | 1
Time
Date | 23.10.2023
clock | 21:44:4

## Stabilization
Temperature | Current
315.316 | -7.1218e-09
313.609 | -6.1866e-12
312.623 | -4.5229e-12
311.854 | -3.3622e-12
310.69 | -2.9348e-12
309.932 | -2.5195e-12
309.013 | -2.0879e-12
308.18 | -2.1486e-12
307.212 | -1.8629e-12
306.396 | -1.7288e-12
305.54 | -1.593e-12
304.68 | -1.7074e-12
303.81 | -1.7113e-12
302.95 | -1.56614e-12
302.154 | -1.56109e-12
301.137 | -1.57734e-12
300.375 | -1.5515e-12
299.418 | -1.41166e-12
298.661 | -1.37091e-12
297.653 | -1.41367e-12
296.911 | -1.57341e-12
295.934 | -1.48245e-12
295.142 | -1.50468e-12
294.202 | -1.32682e-12
293.461 | -1.44289e-12
292.508 | -1.38164e-12
291.758 | -1.36003e-12
290.724 | -1.4133e-12
289.943 | -1.38271e-12
289.17 | -1.50226e-12
288.307 | -1.60282e-12
287.577 | -1.30859e-12
286.692 | -1.57124e-12
285.964 | -1.44062e-12
285.157 | -1.41475e-12
284.49 | -1.19832e-12
283.601 | -1.43298e-12
282.965 | -1.55577e-12
282.228 | -1.2796e-12
281.65 | -1.5887e-12
280.825 | -1.1798e-12
280.121 | -1.4905e-12
279.308 | -1.38617e-12
278.683 | -1.4156e-12
278.027 | -1.32035e-12
277.243 | -1.32656e-12
276.601 | -1.54919e-12
275.754 | -1.49916e-12
274.95 | -1.41574e-12
274.308 | -1.67247e-12
273.656 | -1.40079e-12
272.928 | -1.31277e-12
272.292 | -1.52674e-12
271.55 | -1.54707e-12
270.848 | -1.50012e-12
270.304 | -1.55238e-12
269.75 | -1.64617e-12
269.012 | -1.35413e-12
268.473 | -1.34802e-12
267.771 | -1.31557e-12
267.273 | -1.48271e-12
266.534 | -1.43927e-12
265.987 | -1.62295e-12
265.397 | -1.55198e-12
264.885 | -1.76798e-12
264.089 | -1.56319e-12
263.569 | -1.54022e-12
263.053 | -1.52446e-12
262.386 | -1.60005e-12
261.657 | -1.54047e-12
261.188 | -1.6132e-12
260.587 | -1.46224e-12
260.097 | -1.68906e-12
259.391 | -1.55222e-12
258.938 | -1.8305e-12
258.25 | -1.54282e-12
257.85 | -1.42576e-12
257.199 | -1.42739e-12
256.806 | -1.57124e-12
256.231 | -1.46235e-12
255.86 | -1.50186e-12
255.392 | -1.35258e-12
255.051 | -1.52453e-12
254.696 | -1.54498e-12
254.394 | -1.71753e-12
253.905 | -1.64936e-12
253.577 | -1.31164e-12
253.224 | -1.49284e-12
252.866 | -1.52726e-12
252.583 | -1.73271e-12
252.243 | -1.30781e-12
251.955 | -1.58901e-12
251.662 | -1.57971e-12
251.394 | -1.4797e-12
250.857 | -1.4476e-12
250.618 | -1.33031e-12
250.19 | -1.3809e-12
249.898 | -1.32031e-12
249.618 | -1.22771e-12
249.253 | -1.45851e-12
249.08 | -1.10545e-12
248.888 | -1.46752e-12
248.665 | -1.53611e-12
248.196 | -1.35168e-12
248 | -1.21532e-12
247.557 | -1.3416e-12
247.332 | -1.17169e-12
247.125 | -1.36685e-12
246.917 | -1.21818e-12
246.779 | -1.35555e-12
246.598 | -1.31716e-12
246.434 | -1.24708e-12
246.112 | -1.27675e-12
245.886 | -1.33249e-12
245.737 | -1.13187e-12
245.588 | -1.20381e-12
245.432 | -1.24701e-12
245.064 | -9.8963e-13
244.896 | -1.06629e-12
244.759 | -1.18483e-12
244.621 | -1.03352e-12
244.481 | -9.2598e-13
244.339 | -1.19153e-12
244.159 | -1.08284e-12
244.035 | -1.22622e-12
243.906 | -1.08772e-12
243.729 | -9.39e-13
243.566 | -1.03558e-12
243.239 | -1.106e-12
243.033 | -1.24023e-12
242.901 | -1.08581e-12
242.685 | -9.876e-13
242.559 | -1.19541e-12
242.433 | -1.19905e-12
242.244 | -1.14331e-12
242.105 | -1.0205e-12
241.983 | -9.2491e-13
241.855 | -1.04592e-12
241.683 | -1.0117e-12
241.549 | -8.9191e-13
241.336 | -9.9095e-13
241.172 | -7.681e-13
241.052 | -1.26082e-12
240.929 | -1.04955e-12
240.806 | -5.9741e-13
240.677 | -1.41527e-12
240.554 | -1.48493e-12
240.408 | -1.17469e-12
240.272 | -2.67123e-12
240.145 | -8.0909e-13
240.012 | -7.312e-14
239.853 | -1.45893e-12
239.513 | -8.0383e-13
239.301 | -4.2965e-13
239.149 | -6.8142e-13
239.002 | -8.0956e-13
238.846 | -1.5007e-13
238.717 | -1.19885e-12
238.588 | -1.162e-13
238.457 | -1.5412e-12
238.312 | -3.4248e-13
238.171 | 5.35e-14
238.027 | -8.2291e-13
237.882 | -3.0789e-13
237.731 | -1.71093e-12
237.596 | -1.30156e-12
237.433 | -9.8661e-13
236.71 | -1.2485e-12
236.577 | -1.023e-12
236.406 | -1.19645e-12
236.241 | -5.3726e-13
236.089 | -4.9497e-13
235.843 | 1.6983e-13
235.671 | -1.03399e-12
235.287 | -1.31974e-12
235.017 | -4.9654e-13
234.832 | -6.9667e-12
234.585 | -8.6971e-13
234.42 | -1.06396e-12
234.24 | -3.2776e-13
233.876 | -7.606e-13
233.583 | -1.26317e-12
233.401 | -1.08228e-12
233.236 | -8.5982e-13
233.062 | -9.524e-13
232.86 | -8.1019e-13
232.69 | -6.7572e-13
232.542 | -9.6032e-13
232.38 | -7.6785e-13
232.223 | -9.1837e-13
232.067 | -8.1738e-13
231.893 | -7.0912e-13
231.73 | -1.00246e-12
231.576 | -9.2292e-13
231.394 | -9.2277e-13
231.136 | -1.0628e-12
230.871 | -8.0898e-13
230.69 | -5.8215e-13
230.523 | -6.9353e-13
230.345 | -8.3294e-13
230.148 | -5.3676e-13
229.946 | -7.0206e-13
229.778 | -6.682e-13
229.608 | -8.0478e-13
229.433 | -7.226e-13
229.272 | -7.2726e-13
229.103 | -7.0172e-13
228.937 | -3.9686e-13
228.769 | -7.075e-13
228.603 | -7.428e-13
228.418 | -6.0495e-13
228.235 | -8.0254e-13
228.068 | -8.3236e-13
227.897 | -7.0388e-13
227.729 | -1.01566e-12
227.561 | -7.3993e-13
227.393 | -9.2742e-13
227.219 | -8.5993e-13
227.044 | -7.0735e-13
226.872 | -1.27516e-12
226.701 | -3.7581e-13
226.533 | -4.3836e-13
226.37 | -6.7258e-13
226.202 | -7.6395e-13
226.02 | -7.3439e-13
225.854 | -6.1491e-13
225.682 | -5.423e-12
225.486 | -6.1545e-12
224.725 | 6.72544e-13
224.541 | 3.1974e-14
224.363 | -4.69055e-13
224.188 | -4.68885e-13
223.841 | -6.6817e-13
223.664 | -6.1828e-13
223.493 | -3.4852e-13
223.326 | -2.20998e-12
223.157 | 5.9096e-13
222.985 | -2.563e-13
222.802 | -5.328e-13
222.638 | -5.2607e-13
222.472 | -4.5202e-13
222.292 | -5.3017e-13
222.097 | -3.7728e-13
221.929 | -7.0223e-13
221.765 | -6.1445e-13
221.592 | -3.3235e-13
221.411 | -6.9046e-13
221.242 | -4.5888e-13
221.075 | -4.6264e-13
220.906 | -9.4721e-13
220.737 | -6.6434e-13
220.559 | -6.831e-13
220.393 | -4.0512e-13
220.226 | -8.3379e-13
220.054 | -5.5137e-13
219.886 | -6.8827e-13
219.697 | -5.5833e-13
219.526 | -5.8565e-13
219.352 | -8.8991e-13
219.189 | -6.1289e-13
219.022 | -6.0083e-13
218.84 | -4.3295e-13
218.655 | -7.8127e-13
218.473 | -6.3664e-13
218.285 | -6.7949e-13
218.113 | -4.9879e-13
217.937 | -7.9272e-13
217.75 | -6.5701e-13
217.585 | -5.2046e-13
217.421 | -6.2394e-13
217.253 | -4.4044e-13
217.082 | -7.9052e-13
216.905 | -8.6544e-13
216.738 | -8.5525e-13
216.545 | -5.3696e-13
216.35 | -6.7275e-13
216.177 | -8.0874e-13
216.008 | -7.051e-13
215.835 | -6.1114e-13
215.67 | -6.8325e-13
215.502 | 2.052e-13
215.307 | -1.81131e-12
215.14 | 5.6293e-13
214.96 | -2.1572e-13
214.157 | -6.4274e-13
213.981 | -5.84732e-13
213.809 | -6.37488e-13
213.638 | -5.94687e-13
213.455 | -5.8651e-13
213.287 | -5.02665e-13
213.12 | -6.19176e-13
212.929 | -6.12932e-13
212.761 | -5.4332e-13
212.564 | -6.62978e-13
212.387 | -5.92952e-13
212.216 | -6.13603e-13
212.047 | -5.70576e-13
211.858 | -6.15649e-13
211.688 | -5.32898e-13
211.249 | -1.24238e-12
211.076 | -6.9756e-13
210.894 | -4.74169e-12
210.725 | -9.36055e-12
210.544 | 2.63165e-12
209.631 | -1.34803e-12
208.836 | -5.28239e-13
208.649 | -6.93924e-13
208.26 | -4.625e-13
208.058 | -5.5655e-13
207.856 | -6.8884e-13
207.653 | -1.11517e-12
207.469 | -1.94987e-12
207.294 | -9.632e-13
206.338 | -1.02445e-12
206.167 | -7.0657e-13
205.979 | -5.7052e-13
205.804 | -8.4255e-13
205.635 | -5.755e-13
204.894 | -6.21663e-13
204.715 | -5.74582e-13
204.505 | -6.1984e-13
204.335 | -6.01522e-13
204.169 | -5.62934e-13
204.002 | -6.18098e-13
203.829 | -6.2637e-13
203.67 | -6.04596e-13
203.515 | -5.95341e-13
203.363 | -5.68653e-13
203.197 | -5.9245e-13
203.041 | -5.13481e-13
202.865 | -6.60368e-13
202.705 | -5.44083e-13
202.537 | -5.62774e-13
202.38 | -6.05931e-13
202.223 | -6.59072e-13
202.069 | -5.60433e-13
201.897 | -5.48966e-13
201.736 | -6.20453e-13
201.57 | -5.88041e-13
201.421 | -5.96357e-13
201.275 | -6.14167e-13
201.132 | -5.67417e-13
200.978 | -5.67588e-13
200.836 | -5.79624e-13
200.685 | -5.91153e-13
200.542 | -6.06428e-13
200.361 | -7.03344e-13
200.059 | -7.9693e-13
199.9 | 2.6825e-13
199.749 | -1.676e-14
199.603 | -8.3661e-13
199.444 | -7.3929e-13
199.266 | -2.8995e-13
199.091 | -4.2965e-13
198.92 | -2.7632e-13
198.763 | -6.8677e-13
198.592 | -4.6324e-13
198.384 | -8.4781e-13
197.482 | -6.3939e-13
197.292 | -6.05835e-13
197.075 | -6.35202e-13
196.843 | -6.11654e-13
196.611 | -6.03979e-13
196.396 | -6.15322e-13
196.176 | -5.94874e-13
195.758 | 3.4342e-13
195.549 | 3.63278e-12
195.344 | -9.7254e-13
195.114 | -8.0342e-13
194.873 | 8.1465e-12
194.634 | 2.5493e-13
194.412 | -5.5854e-13
194.188 | -7.6674e-13
192.828 | -9.4066e-13
192.516 | -3.7899e-13
192.247 | -4.7715e-13
191.952 | -1.41704e-12
191.653 | -6.1591e-13
191.378 | -5.3923e-13
191.089 | -7.9796e-13
190.771 | -1.11099e-12
190.462 | -4.7601e-13
190.184 | -1.148e-12
189.907 | -7.0861e-13
189.649 | -7.2471e-13
189.366 | -9.5495e-13
189.094 | -8.5606e-13
188.819 | -1.33932e-12
188.521 | -6.8047e-13
188.176 | -9.6293e-13
187.884 | -9.6146e-13
187.546 | -6.4555e-13
186.966 | -5.6534e-13
186.549 | -8.6461e-13
186.168 | -7.8926e-13
185.729 | -8.0735e-13
185.31 | -7.966e-13
184.885 | -1.20278e-12
184.483 | -9.3278e-13
184.06 | -9.4233e-13
183.691 | -6.4189e-13
183.355 | -1.17005e-12
183.006 | -6.5488e-13
182.574 | -7.0068e-13
182.132 | -1.35192e-12
181.684 | -1.07828e-12
181.198 | -7.6698e-13
180.768 | -8.9695e-13
180.374 | -9.3625e-13
179.969 | -8.8702e-13
179.583 | -1.22945e-12
179.217 | -6.6696e-13
178.866 | -1.04006e-12
178.482 | -9.191e-13
178.062 | -7.8213e-13
177.613 | -1.13589e-12
177.139 | -1.32883e-12
176.697 | -1.06382e-12
176.243 | -8.8507e-13
175.802 | -1.02906e-12
175.245 | -8.0425e-13
174.742 | -4.7197e-13
174.221 | -1.15483e-12
173.653 | -1.16232e-12
173.104 | -7.0383e-13
172.499 | -1.21124e-12
171.869 | -1.45252e-12
171.286 | -1.283e-12
170.672 | -1.05319e-12
170.055 | -1.18767e-12
169.373 | -1.2411e-12
168.762 | -1.01375e-12
168.186 | -9.6716e-13
167.615 | -1.23584e-12
167.11 | -1.15556e-12
166.619 | -1.54737e-12
166.137 | -1.1572e-12
165.667 | -1.26576e-12
165.199 | -1.15959e-12
164.738 | -1.09769e-12
164.372 | -1.02278e-12
164.021 | -1.22631e-12
163.678 | -1.1315e-12
163.316 | -7.9652e-13
162.989 | -1.27991e-12
162.658 | -5.7316e-13
162.348 | -9.8111e-13
162.042 | -1.12379e-12
161.761 | -1.38339e-12
161.508 | -1.09165e-12
161.26 | -1.28582e-12
160.994 | -1.16338e-12
160.73 | -1.03066e-12
160.443 | -1.09229e-12
160.163 | -1.24885e-12
159.833 | -7.4885e-13
159.515 | -1.16506e-12
159.173 | -8.6966e-13
158.818 | -7.6732e-13
158.424 | -1.16411e-12
158.011 | -9.8982e-13
157.61 | -1.13444e-12
157.204 | -1.22157e-12
156.814 | -1.01525e-12
156.462 | -8.8278e-13
156.116 | -7.3235e-13
155.765 | -1.38525e-12
155.47 | -1.43845e-12
155.174 | -8.502e-13
154.875 | -1.08808e-12
154.488 | -1.3139e-12
154.129 | -9.8078e-13
153.805 | -6.0103e-13
153.511 | -1.18274e-12
153.197 | -1.22796e-12
152.87 | -8.1552e-13
152.55 | -1.04133e-12
152.221 | -7.9655e-13
151.93 | -6.8369e-13
151.62 | -8.4391e-13
151.258 | -8.8238e-13
150.931 | -1.02499e-12
150.585 | -2.1076e-13
150.255 | -3.6846e-13
149.903 | -1.02974e-12
149.567 | -1.07073e-12
149.239 | -1.01424e-12
148.865 | -6.3459e-13
148.483 | -1.16215e-12
148.033 | -1.19858e-12
147.542 | -1.19215e-12
147.021 | -1.94928e-12
146.539 | -1.53821e-12
146.099 | -1.22839e-12
145.674 | -1.64329e-12
145.303 | -1.12943e-12
144.927 | -1.20015e-12
144.59 | -1.59884e-12
144.235 | -1.07366e-12
143.914 | -1.13427e-12
143.581 | -9.5151e-13
143.263 | -1.06589e-12
142.926 | -7.7725e-13
142.61 | -8.7974e-13
142.296 | -7.7129e-13
141.949 | -6.1028e-13
141.644 | -1.11367e-12
141.341 | -5.503e-13
140.944 | -9.1173e-13
140.542 | -7.6769e-13
140.089 | -9.4056e-13
139.707 | -8.669e-13
139.322 | -9.8748e-13
138.815 | -7.6419e-13
138.425 | -4.601e-13
138.007 | -1.01703e-12
137.553 | -3.958e-13
137.011 | -7.9397e-13
136.525 | -9.8602e-13
136.097 | -5.7167e-13
135.681 | -1.04749e-12
135.308 | -7.2817e-13
134.914 | -7.5209e-13
134.529 | -6.9229e-13
134.09 | -9.097e-13
133.675 | -8.5494e-13
133.143 | -5.3965e-13
132.612 | -1.03893e-12
132.063 | -7.4316e-13
129.685 | -8.8573e-13
129.168 | -7.1329e-13
128.758 | -6.9795e-13
128.409 | -7.1812e-13
128.08 | -9.6115e-13
127.788 | -7.7882e-13
127.48 | -7.7612e-13
127.05 | -1.22288e-12
126.591 | -8.663e-13
126.109 | -6.5934e-13
125.669 | -4.173e-13
125.307 | -5.2919e-13
124.825 | -9.1393e-13
124.274 | -1.0721e-12
123.808 | -4.2727e-13
123.356 | -6.6982e-13
122.973 | -7.9989e-13
122.594 | -9.6424e-13
122.258 | -1.03889e-12
121.935 | -9.8485e-13
121.666 | -7.4874e-13
121.399 | -6.6158e-13
121.048 | -1.02929e-12
120.615 | -5.5916e-13
120.002 | -5.2478e-13
119.446 | -8.075e-13
118.945 | -9.7524e-13
118.568 | -9.0742e-13
118.262 | -8.214e-13
117.973 | -8.5972e-13
117.694 | -8.3407e-13
114.839 | 3.15987e-11
114.458 | 5.35916e-11
114.038 | 2.46374e-10
113.438 | 1.180461e-10
113.044 | 2.69635e-10
112.651 | 1.43789e-10
111.92 | -1.07545e-11
111.596 | 3.11e-14
111.253 | -1.081673e-10
110.846 | 3.4469e-12
110.257 | -3.793e-13
109.711 | -7.664e-13
109.021 | -1.6927e-12
108.404 | -1.4414e-12
107.868 | -1.085e-12
107.358 | -1.39212e-11
106.991 | -2.33694e-11
106.563 | 8.99957e-11
106.108 | 9.4511e-12
105.752 | -3.42771e-11
105.458 | 2.9212e-11
105.125 | 1.18334e-11
104.685 | 3.2217e-11
104.222 | -2.304e-13
103.83 | 3.0722e-12
103.571 | -6.834e-13
103.368 | -9.371e-13
103.192 | -9.434e-13
103.039 | -1.1751e-12
102.939 | -1.3057e-12
102.865 | -6.13e-13
102.814 | -8.842e-13
102.775 | -9.739e-13
102.753 | -8.493e-13
102.745 | -7.23e-13
102.739 | -1.5696e-12
102.743 | -1.8688e-12
102.748 | -1.6237e-12
102.751 | -1.0284e-12
102.763 | -1.2719e-12
102.776 | -1.3951e-12
102.787 | -1.0369e-12
102.804 | -9.032e-13
102.826 | -1.1092e-12
102.853 | -7.934e-13
102.879 | -8.104e-13
102.905 | -1.6427e-12
102.932 | -8.703e-13
102.948 | -5.043e-13
102.975 | -4.552e-13
103.006 | -5.519e-13
103.038 | -1.918e-13
103.072 | -4.004e-13
103.113 | -6.814e-13
103.159 | -1.886e-13
103.201 | -5.232e-13
103.236 | -3.739e-13
103.268 | -3.944e-13
103.181 | -3.201e-13
102.901 | -8.66e-13
102.39 | -1.2594e-12
101.963 | -9.926e-13
101.685 | -1.0714e-12
101.477 | -1.2141e-12
101.233 | -1.3576e-12
101.009 | -1.0391e-12
100.742 | -8.658e-13
100.302 | -1.1247e-12
99.7518 | -4.823e-13
98.9694 | -8.967e-13
98.2555 | -3.516e-13
97.6404 | -6.698e-13
97.1333 | -9.154e-13
96.7087 | -9.382e-13
96.2271 | -5.716e-13
95.8732 | -5.878e-13
95.523 | -1.2453e-12
94.9057 | -5.336e-13
94.2262 | -1.0121e-12
93.6004 | -9.121e-13
92.5675 | -6.389e-13
91.7407 | -7.764e-13
91.3518 | -7.446e-13
91.0237 | -3.075e-13
90.8167 | -1.5138e-12
89.7377 | -9.941e-13
88.5049 | -8.261e-13
88.11 | -4.174e-13
87.1251 | -6.739e-13
85.5739 | -1.0853e-12
84.6702 | -3.933e-13
83.6791 | -4.817e-13
83.032 | -1.0874e-12
82.118 | -5.952e-13
81.5266 | -3.974e-13
81.0849 | -8.721e-13
80.7971 | -7.493e-13
80.609 | -1.2425e-12
80.3925 | -1.0447e-12
80.2194 | -1.5059e-12
80.0773 | -1.0635e-12
80.0264 | -7.468e-13
79.973 | -6.891e-13
79.9468 | -1.6679e-12
79.9016 | -1.2857e-12
79.8979 | -4.634e-13
79.9118 | -6.147e-13
79.927 | -1.3346e-12
79.917 | -4.953e-13
79.8638 | -1.3032e-12
79.847 | -2.703e-13
79.8467 | -1.3498e-12
79.8614 | -1.1885e-12
79.8913 | -3.373e-13
79.9002 | -3.289e-13
79.9612 | -7.997e-13
80.0376 | 2.837e-13
80.1328 | -1.0526e-12
80.2034 | -4.828e-13
80.3553 | -6.067e-13
80.5128 | -1.3418e-12
80.6836 | -6.103e-13
80.862 | -5.998e-13
80.9721 | -9.416e-13
81.0854 | -1.2971e-12
81.2367 | -6.727e-13
81.4074 | -1.1587e-12
81.5729 | -8.787e-13
81.6921 | -5.193e-13
81.816 | 4e-14
81.9355 | -4.406e-13
82.0581 | -7.096e-13
82.1808 | -1.2075e-12
82.3044 | -4.781e-13
82.4267 | -7.39e-13
82.5418 | 1.433e-13
82.6433 | -2.19e-14
82.7472 | -1.1774e-12
82.3961 | 2.62e-14
82.1075 | -1.1676e-12
81.953 | -1.1679e-12
81.9979 | -1.0354e-12
82.1015 | -3.251e-13
82.1889 | -6.834e-13
82.2608 | -1.5306e-12
82.1663 | -9.263e-13
82.2278 | -6.114e-13
82.2523 | -5.008e-13
82.3337 | -5.191e-13
82.4464 | -1.0659e-12
82.576 | -5.45e-14
82.7015 | -5.334e-13
82.8449 | -4.048e-13
82.9849 | -6.361e-13
83.1377 | -1.003e-12
83.2849 | -8.411e-13
83.4399 | 2.532e-13
83.5981 | -3.5e-14
83.75 | -3.988e-13
83.9163 | -5.824e-13
84.0704 | -7.736e-13
84.2304 | -4.812e-13
84.3731 | 3.707e-13
84.5244 | -3.437e-13
84.6806 | -4.031e-13
84.8436 | -4.646e-13
84.9893 | -1.0927e-12
85.1463 | -7.171e-13
85.3002 | -7.79e-14
85.4572 | -6.609e-13
85.6101 | 2.09e-14
85.7084 | -3.726e-13
85.8137 | 4.137e-13
85.9578 | -2.518e-13
86.1158 | -3.369e-13
86.2741 | -8.566e-13
86.4053 | 2.997e-13
86.5528 | -1.233e-13
86.7104 | -3.94e-14
86.8544 | -3.567e-13
87.0043 | -4.307e-13
87.1394 | -1.141e-13
87.2879 | 7.48e-14
87.4125 | 1.354e-13
87.5317 | -5.159e-13
87.6137 | -3.561e-13
87.7293 | 5.95e-14
87.8748 | -1.892e-13
88.0011 | -6.166e-13
88.1274 | -4.343e-13
88.2514 | -3.316e-13
88.3833 | -5.04e-14
88.5104 | 4.142e-13
88.624 | -6.49e-14
88.7414 | 1.1624e-12
88.7164 | -9.8e-14
88.8414 | 9.11e-14
88.6811 | -1.808e-13
87.9321 | -1.0957e-12
88.0357 | -1.2748e-12
88.1787 | -1.1128e-12
88.2313 | -2.764e-13
88.1952 | -6.223e-13
86.2416 | -9.739e-13
84.7195 | 8.14e-14
84.745 | -4.337e-13
84.826 | -2.65e-14
84.8995 | -7.096e-13
84.9793 | -1.329e-13
85.0438 | -8.659e-13
85.0593 | -1.2077e-12
85.1466 | -1.3452e-12
85.2205 | 1.376e-13
85.3036 | -7.43e-14
85.3869 | -7.274e-13
84.3436 | -1.2298e-12
82.6043 | -1.165e-12
82.07 | -9.201e-13
81.4783 | -5.594e-13
81.2354 | -5.268e-13
81.1484 | -8.264e-13
81.1521 | -1.0443e-12
81.1597 | -4.559e-13
80.9292 | 3.428e-13
80.5688 | -6.843e-13
80.3442 | -5.024e-13
80.3051 | -9.766e-13
80.32 | -5.391e-13
80.3544 | -9.212e-13
80.3597 | -2.3868e-12
80.1487 | -5.273e-13
79.9534 | -1.0424e-12
79.8441 | -4.107e-13
79.7901 | -2.008e-13
79.7812 | -5.146e-13
79.7783 | -1.0127e-12
79.7964 | -1.5354e-12
79.8257 | -3.31e-14
79.884 | -3.909e-13
79.9715 | -2.814e-13
80.0376 | -5.326e-13
80.049 | -6.139e-13
79.8929 | -6.823e-13
79.8467 | -6.67e-13
79.8534 | -3.432e-13
79.8827 | -2.828e-13
79.9433 | 3.671e-13
79.9074 | -1.0446e-12
79.8401 | -5.012e-13
79.8769 | -6.35e-13
79.8984 | -4.04e-13
79.9021 | -5.996e-13
79.8658 | -1.4524e-12
79.8964 | -1.0418e-12
79.9319 | -7.86e-13
79.9571 | -3.398e-13
79.9693 | -1.159e-13
79.994 | -3.351e-13
79.9801 | -8.419e-13
80.0017 | -5.801e-13
80.0213 | -8.397e-13
80.0371 | -3.494e-13
80.0486 | -8.623e-13
80.065 | -3.984e-13
80.0724 | 9.454e-13
80.0744 | -2.871e-13
80.0906 | -5.26e-13
80.1002 | -1.174e-13
80.1155 | -1.2681e-12

## Measurements
Temperature | Current
80.0321 | -6.17698e-09
80.1644 | -2.5676e-12
80.4682 | -2.2484e-12
80.7879 | -1.6079e-12
81.0566 | -1.424e-12
81.3952 | -8.592e-13
81.6489 | -6.695e-13
81.9567 | -1.0374e-12
82.24 | -9.375e-13
82.6249 | 4.07e-13
82.9243 | -3.577e-13
83.2485 | -3.202e-13
83.6058 | -8.646e-13
83.8839 | -6.57e-14
84.1565 | 7.29e-14
84.4189 | 1.495e-13
84.7895 | 2.523e-13
85.0203 | 1.322e-13
85.2684 | 6.301e-13
85.5987 | 2.136e-13
85.8544 | 4.05e-14
86.2051 | -4.226e-13
86.4499 | -1.507e-13
86.7375 | 5.793e-13
87.0722 | -2.36e-13
87.3831 | -7.46e-14
87.7865 | 1.473e-13
88.1874 | 2.693e-13
88.4838 | 5.436e-13
88.75 | -2.573e-13
88.9971 | 9.03e-13
89.2272 | 1.108e-13
89.435 | -1.413e-13
89.8221 | 1.79e-14
90.0764 | 1.284e-13
90.3988 | 4.852e-13
90.7023 | 5.24e-14
90.991 | 3.352e-13
91.2609 | 4.275e-13
91.5579 | -4.7e-15
91.8776 | 3.391e-13
92.1575 | -6.23e-14
92.4562 | 5.166e-13
92.7376 | -5.847e-13
93.0768 | 8.09e-14
93.3793 | -3.248e-13
93.6516 | 5.825e-13
93.9577 | -2.266e-13
94.265 | -4.86e-14
94.5692 | 3.441e-13
95.0039 | 2.3e-14
95.1487 | 3.617e-13
95.6435 | 2.303e-13
95.7829 | 4.35e-14
96.0549 | 9.874e-13
96.4303 | 5.152e-13
96.6626 | -1.571e-13
96.9464 | 1.193e-13
97.3226 | 3.6e-15
97.6018 | 1.847e-13
97.9029 | 3.657e-13
98.1795 | 5.725e-13
98.4638 | -9.074e-13
98.7376 | -3.11e-14
99.0741 | 4.697e-13
99.3366 | -7e-15
99.6631 | 2.04e-13
99.9583 | -5.33e-14
100.284 | -1.376e-13
100.574 | 3.266e-13
100.917 | -7.58e-14
101.179 | 5.686e-13
101.45 | 4.214e-13
101.74 | -1.672e-13
102.067 | 7.304e-13
102.377 | -2.582e-13
102.663 | 3.004e-13
102.975 | 3.226e-13
103.268 | -2.07e-14
103.599 | 1.684e-13
103.837 | 7.04e-14
104.145 | 1.573e-13
104.468 | 5.968e-13
104.765 | 5.079e-13
105.084 | 1.258e-13
105.348 | -4.944e-13
105.672 | 2.94e-13
105.969 | 3.766e-13
106.271 | -1.0026e-12
106.564 | 3.623e-13
106.864 | -3.105e-13
107.163 | 3.77e-14
107.456 | -1.215e-13
107.742 | 5.594e-13
108.045 | 3.078e-13
108.381 | 2.707e-13
108.656 | 1.631e-13
108.967 | 4e-15
109.26 | -4.289e-13
109.573 | 1.0599e-12
109.912 | 2.199e-13
110.159 | -2.47e-13
110.456 | 3.06e-13
110.777 | 2.011e-13
111.049 | -4.679e-13
111.356 | 6.79e-14
111.661 | -1.198e-13
111.979 | -5.444e-13
112.27 | 2.91e-14
112.55 | -2.416e-13
112.893 | 2.16e-13
113.138 | 5.356e-13
113.441 | 8.725e-13
113.781 | -8.528e-13
114.061 | 4.621e-13
114.365 | 3.891e-13
114.711 | -4.96e-13
114.939 | 1.624e-13
115.244 | 3.416e-13
115.555 | 2.952e-13
115.858 | -1.3416e-12
116.214 | 3.621e-13
116.511 | 3.761e-13
116.757 | -1.4e-13
117.085 | 3.708e-13
117.405 | -1.919e-13
117.633 | 6.241e-13
117.994 | -5.386e-13
118.26 | 4.417e-13
118.568 | 3.135e-13
118.834 | -3.909e-13
119.171 | -4.631e-13
119.512 | 4.249e-13
119.787 | 4.61e-14
120.051 | 5.852e-13
120.35 | 2.883e-13
120.653 | 3.192e-13
120.954 | -7.011e-13
121.327 | 4.034e-13
121.597 | 5.95e-13
121.883 | 1.1429e-12
122.159 | 1.46e-13
122.491 | 3.754e-13
122.748 | 4.777e-13
123.055 | -3.275e-13
123.399 | -3.535e-13
123.652 | 2.175e-13
123.969 | 8.1e-14
124.268 | 2.524e-13
124.558 | 5.942e-13
124.838 | 5.489e-13
125.163 | 2.467e-13
125.466 | 9.68e-14
125.756 | 9.36e-14
126.068 | 8.127e-13
126.369 | -3.038e-13
126.679 | 1.95e-14
126.951 | -1.042e-13
127.283 | -1.62e-14
127.539 | -2.844e-13
127.843 | 9.97e-14
128.164 | -9.062e-13
128.46 | 4.039e-13
128.762 | 7.99e-14
129.068 | 1.47e-14
129.334 | -2.542e-13
129.671 | 2.122e-13
129.942 | -4.463e-13
130.262 | 1.179e-13
130.596 | 2.284e-13
130.872 | 2.565e-13
131.148 | -1.19e-14
131.442 | 4.775e-13
131.762 | 4.177e-13
132.055 | -1.285e-13
132.382 | 7.67e-14
132.684 | 6.291e-13
132.979 | 2.208e-13
133.251 | -6.662e-13
133.539 | 7.56e-14
133.883 | -1.571e-13
134.159 | -3.579e-13
134.475 | -3.654e-13
134.758 | -4.76e-13
135.068 | 3.997e-13
135.382 | 2.877e-13
135.662 | 1.625e-13
135.995 | -4.354e-13
136.271 | 2.143e-13
136.553 | 1.661e-13
136.848 | -1.308e-13
137.17 | -1.981e-13
137.479 | -6.33e-13
137.736 | -5.22e-13
138.093 | -6.314e-13
138.359 | -2.706e-13
138.637 | 2.395e-13
138.966 | -1.734e-13
139.263 | 2.61e-14
139.534 | 2.383e-13
139.858 | 4.138e-13
140.151 | -7.364e-13
140.46 | 2.469e-13
140.752 | -3.057e-13
141.063 | 3.946e-13
141.335 | 3.278e-13
141.665 | -5.161e-13
141.955 | 1.72e-13
142.283 | 1.2e-14
142.566 | 2.285e-13
142.871 | 2.272e-13
143.154 | 8.728e-13
143.475 | -2.509e-13
143.751 | 5.5e-14
144.072 | 3.342e-13
144.378 | 6.876e-13
144.669 | 1.681e-13
144.964 | -1.004e-13
145.264 | -3.778e-13
145.533 | 1.675e-13
145.886 | -1.659e-13
146.157 | -6.84e-14
146.47 | 1.696e-13
146.768 | -5.08e-14
147.089 | 6.262e-13
147.382 | 2.574e-13
147.653 | -2.178e-13
147.953 | 6.516e-13
148.298 | -1.31e-14
148.536 | 4.934e-13
148.859 | 6.817e-13
149.136 | -2.106e-13
149.485 | -1.555e-13
149.799 | -2.038e-13
150.04 | 1.377e-13
150.345 | 6.376e-13
150.699 | 7.85e-14
151.002 | 4.393e-13
151.239 | -1.2e-15
151.544 | 2.649e-13
151.879 | 2.451e-13
152.173 | 4.83e-14
152.454 | 1.263e-13
152.753 | -6.302e-13
153.054 | 8.688e-13
153.336 | 8.499e-13
153.667 | 1.823e-13
153.963 | 2.764e-13
154.251 | 5.2e-14
154.546 | 5.223e-13
154.874 | 4.856e-13
155.167 | 2.493e-13
155.452 | 3.802e-13
155.753 | -3.36e-14
156.097 | 9.46e-14
156.372 | 7.387e-13
156.671 | 4.524e-13
156.961 | 2.044e-13
157.249 | -2.256e-13
157.553 | 3.348e-13
157.856 | 5.029e-13
158.157 | 4.386e-13
158.434 | 9.06e-14
158.785 | 1.528e-13
159.085 | 4.758e-13
159.35 | -2.49e-14
159.674 | 5.78e-13
159.951 | 4.598e-13
160.257 | 1.4529e-12
160.556 | -3.661e-13
160.863 | -3.62e-14
161.144 | 8.77e-14
161.444 | 2.812e-13
161.757 | -1.79e-14
162.069 | 9.52e-14
162.333 | 5.807e-13
162.67 | 2.337e-13
162.952 | 2.803e-13
163.27 | -4.738e-13
163.565 | 2.758e-13
163.871 | 1.843e-13
164.144 | 3.823e-13
164.45 | 6.515e-13
164.761 | 1.888e-13
165.074 | -7.428e-13
165.364 | 5.016e-13
165.639 | -2.479e-13
165.979 | 2.887e-13
166.253 | 3.58e-13
166.593 | 3.96e-14
166.866 | 1.612e-13
167.154 | 1.411e-13
167.478 | 1.43e-14
167.77 | 3.608e-13
168.065 | 4.349e-13
168.336 | 4.17e-14
168.663 | 1.405e-13
168.936 | 5.23e-14
169.275 | 3.075e-13
169.574 | -3.98e-14
169.847 | -4.46e-14
170.163 | 9.71e-13
170.438 | -7.88e-14
170.736 | -6.94e-14
171.07 | 2.01e-13
171.376 | 2.771e-13
171.633 | -6.25e-14
171.961 | 2.99e-14
172.266 | 3.712e-13
172.554 | 1.666e-13
172.861 | 3.889e-13
173.17 | 5.12e-14
173.463 | 3.949e-13
173.762 | 3.364e-13
174.064 | 1.072e-13
174.35 | -3.78e-14
174.647 | 7.192e-13
174.963 | 1.564e-13
175.272 | -1.636e-13
175.551 | 3.013e-13
175.836 | 6.13e-14
176.141 | 8.3e-14
176.447 | 1.256e-13
176.759 | 4.012e-13
177.055 | 1.65e-13
177.366 | 1.6e-14
177.653 | 4.093e-13
177.964 | 1.61e-14
178.256 | 1.114e-13
178.569 | 6.003e-13
178.865 | 2.423e-13
179.14 | 3.78e-14
179.441 | 1.045e-13
179.743 | -3.211e-13
180.047 | 4.522e-13
180.352 | 1.335e-13
180.66 | 3.228e-13
180.941 | 2.024e-13
181.273 | 9.73e-14
181.535 | 1.485e-13
181.855 | -2.632e-13
182.16 | 9.268e-13
182.443 | 1.0589e-12
182.733 | 1.4123e-12
183.096 | 2.144e-13
183.356 | 4.919e-13
183.671 | 1.908e-13
183.971 | 1.075e-13
184.252 | 1.317e-13
184.552 | 2.065e-13
184.876 | 3.051e-13
185.14 | 4.608e-13
185.486 | -4.12e-14
185.772 | 5.868e-13
186.058 | 7.244e-13
186.374 | 3.282e-13
186.646 | 8.293e-13
186.97 | 3.878e-13
187.271 | 7.947e-13
187.585 | 5.435e-13
187.898 | 3.25e-14
188.157 | 3.57e-13
188.469 | 5.684e-13
188.756 | 2.785e-13
189.064 | 3.229e-13
189.369 | 3.297e-13
189.673 | 4.643e-13
189.954 | 4.9e-13
190.256 | 5.225e-13
190.554 | 4.216e-13
190.852 | 3.423e-13
191.133 | 7.868e-13
191.48 | -6.33e-14
191.76 | 4.47e-13
192.038 | 7.678e-13
192.384 | 4.478e-13
192.662 | 4.067e-13
192.954 | 5.201e-13
193.295 | 3.066e-13
193.57 | 2.398e-13
193.865 | 3.528e-13
194.157 | 7.436e-13
194.481 | 2.373e-13
194.774 | 1.963e-13
195.068 | 3.991e-13
195.344 | 2.41e-14
195.685 | 5.125e-13
195.974 | 2.19e-13
196.25 | 5.933e-13
196.544 | 6.26e-13
196.839 | 4.452e-13
197.136 | 4.289e-13
197.476 | 3.406e-13
197.772 | 4.16e-13
198.049 | 6.112e-13
198.395 | 5.1e-13
198.686 | 3.128e-13
198.958 | 2.264e-13
199.25 | 3.686e-13
199.549 | 5.618e-13
199.879 | 4.138e-13
200.175 | 1.901e-13
200.456 | 6.974e-13
200.758 | 3.533e-13
201.058 | 7.387e-13
201.336 | 5.112e-13
201.634 | 1.586e-13
201.982 | 5.863e-13
202.261 | 6.184e-13
202.558 | 2.138e-13
202.854 | 4.009e-13
203.181 | 4.052e-13
203.476 | 1.864e-13
203.775 | 6.484e-13
204.077 | 5.875e-13
204.377 | 3.694e-13
204.664 | 2.268e-13
204.966 | 3.384e-13
205.267 | 3.873e-13
205.536 | 4.263e-13
205.836 | 3.057e-13
206.135 | 6.3e-13
206.483 | 5.554e-13
206.733 | 1.115e-12
207.081 | 7.43e-13
207.38 | 5.212e-13
207.662 | 5.015e-13
207.961 | 4.591e-13
208.261 | 7.717e-13
208.548 | 6.554e-13
208.847 | 8.2e-13
209.147 | 7.388e-13
209.48 | 7.822e-13
209.778 | 6.482e-13
210.076 | 9.18e-13
210.356 | 7.222e-13
210.657 | 6.74e-13
210.963 | 1.1009e-12
211.263 | 4.943e-13
211.544 | 1.0589e-12
211.894 | 9.246e-13
212.18 | 1.1168e-12
212.479 | 1.1512e-12
212.78 | 9.258e-13
213.078 | 8.668e-13
213.356 | 5.68e-13
213.651 | 1.0787e-12
214 | 1.1837e-12
214.249 | 1.3714e-12
214.571 | 9.215e-13
214.872 | 1.0229e-12
215.176 | 1.2886e-12
215.476 | 8.138e-13
215.775 | 9.78e-13
216.063 | 9.255e-13
216.358 | 1.0831e-12
216.642 | 1.3178e-12
216.944 | 1.395e-12
217.248 | 1.2154e-12
217.549 | 1.142e-12
217.896 | 1.3057e-12
218.172 | 1.3995e-12
218.472 | 9.848e-13
218.776 | 1.4477e-12
219.051 | 1.1367e-12
219.363 | 1.3157e-12
219.651 | 1.2137e-12
219.949 | 1.1308e-12
220.247 | 1.6094e-12
220.579 | 1.1635e-12
220.876 | 1.4509e-12
221.174 | 1.2899e-12
221.471 | 1.4254e-12
221.767 | 1.5773e-12
222.072 | 1.5128e-12
222.357 | 1.7691e-12
222.657 | 1.1896e-12
222.956 | 1.6795e-12
223.256 | 1.6585e-12
223.538 | 1.6244e-12
223.834 | 1.6406e-12
224.187 | 1.7913e-12
224.483 | 1.5422e-12
224.786 | 1.6028e-12
225.069 | 1.9492e-12
225.368 | 1.7443e-12
225.671 | 1.468e-12
225.969 | 1.5424e-12
226.249 | 1.6921e-12
226.553 | 1.7892e-12
226.853 | 1.9968e-12
227.155 | 2.0055e-12
227.456 | 1.8663e-12
227.739 | 1.7818e-12
228.037 | 1.5186e-12
228.333 | 1.6954e-12
228.677 | 1.7583e-12
228.957 | 2.0055e-12
229.254 | 1.9171e-12
229.551 | 1.3749e-12
229.881 | 1.7054e-12
230.133 | 1.7341e-12
230.433 | 1.8736e-12
230.767 | 1.8801e-12
231.07 | 1.7035e-12
231.373 | 1.8291e-12
231.679 | 2.0997e-12
231.942 | 1.946e-12
232.239 | 1.6444e-12
232.575 | 1.8858e-12
232.878 | 1.7089e-12
233.175 | 1.7462e-12
233.479 | 2.1002e-12
233.766 | 1.7941e-12
234.067 | 1.7918e-12
234.359 | 1.7175e-12
234.645 | 1.9866e-12
234.961 | 1.581e-12
235.261 | 1.9139e-12
235.548 | 1.6511e-12
235.854 | 1.6208e-12
236.158 | 1.7714e-12
236.462 | 1.5547e-12
236.761 | 1.8615e-12
237.066 | 1.8797e-12
237.37 | 1.9852e-12
237.651 | 1.7894e-12
237.965 | 1.6956e-12
238.251 | 1.6174e-12
238.551 | 1.6383e-12
238.88 | 1.5069e-12
239.18 | 1.8372e-12
239.482 | 1.9647e-12
239.782 | 1.4774e-12
240.042 | 1.9761e-12
240.371 | 1.5893e-12
240.656 | 1.693e-12
240.955 | 1.6701e-12
241.276 | 1.8383e-12
241.581 | 1.8907e-12
241.902 | 1.8734e-12
242.166 | 1.7427e-12
242.477 | 1.7401e-12
242.764 | 1.8728e-12
243.066 | 1.7451e-12
243.367 | 1.741e-12
243.666 | 1.7539e-12
243.963 | 1.3528e-12
244.258 | 1.6584e-12
244.537 | 1.8938e-12
244.882 | 1.5035e-12
245.178 | 1.5971e-12
245.472 | 1.3359e-12
245.755 | 1.5444e-12
246.077 | 1.61e-12
246.365 | 1.6724e-12
246.664 | 1.7779e-12
246.971 | 1.356e-12
247.275 | 1.4932e-12
247.582 | 1.4986e-12
247.881 | 1.3213e-12
248.181 | 1.4935e-12
248.481 | 1.2975e-12
248.78 | 1.4156e-12
249.076 | 1.3376e-12
249.376 | 1.4012e-12
249.674 | 1.7169e-12
249.975 | 1.4179e-12
250.273 | 1.4574e-12
250.573 | 1.4555e-12
250.871 | 1.3558e-12
251.171 | 1.2342e-12
251.471 | 1.2683e-12
251.772 | 1.2e-12
252.054 | 1.2492e-12
252.354 | 1.087e-12
252.652 | 1.2411e-12
252.954 | 1.2548e-12
253.255 | 1.0553e-12
253.553 | 1.3744e-12
253.852 | 1.2738e-12
254.152 | 1.3143e-12
254.437 | 1.1067e-12
254.736 | 1.268e-12
255.037 | 1.2874e-12
255.337 | 1.1253e-12
255.636 | 1.3881e-12
255.937 | 1.2601e-12
256.285 | 9.48e-13
256.587 | 1.1241e-12
256.885 | 1.2178e-12
257.134 | 1.179e-12
257.484 | 1.1968e-12
257.734 | 1.1286e-12
258.083 | 1.1374e-12
258.382 | 1.1174e-12
258.665 | 1.1546e-12
258.965 | 1.0561e-12
259.267 | 1.2807e-12
259.566 | 1.0729e-12
259.865 | 1.3182e-12
260.167 | 1.226e-12
260.466 | 1.1132e-12
260.765 | 1.0414e-12
261.065 | 1.1431e-12
261.361 | 9.932e-13
261.658 | 1.0862e-12
261.958 | 8.997e-13
262.258 | 1.0214e-12
262.558 | 1.1289e-12
262.858 | 7.392e-13
263.157 | 8.952e-13
263.442 | 9.863e-13
263.742 | 9.908e-13
264.041 | 7.878e-13
264.391 | 9.468e-13
264.674 | 1.1326e-12
264.975 | 1.1401e-12
265.274 | 8.123e-13
265.573 | 6.32e-13
265.874 | 7.876e-13
266.175 | 7.212e-13
266.473 | 6.401e-13
266.773 | 9.437e-13
267.073 | 8.205e-13
267.372 | 7.297e-13
267.675 | 7.105e-13
267.978 | 6.051e-13
268.277 | 4.848e-13
268.577 | 7.311e-13
268.877 | 7.96e-13
269.161 | 6.41e-13
269.461 | 6.02e-13
269.762 | 7.639e-13
270.063 | 8.69e-13
270.363 | 5.299e-13
270.648 | 5.921e-13
270.949 | 7.349e-13
271.248 | 4.122e-13
271.547 | 6.035e-13
271.843 | 6.671e-13
272.195 | 9.303e-13
272.475 | 6.206e-13
272.775 | 6.17e-13
273.077 | 3.976e-13
273.477 | 5.167e-13
273.675 | 5.984e-13
273.992 | 8.345e-13
274.277 | 4.443e-13
274.577 | 5.234e-13
274.875 | 7.381e-13
275.176 | 6.39e-13
275.478 | 3.594e-13
275.766 | 3.941e-13
276.069 | 4.078e-13
276.372 | 4.98e-13
276.672 | 4.075e-13
276.973 | 5.276e-13
277.273 | 6.481e-13
277.571 | 5.695e-13
277.872 | 5.007e-13
278.17 | 5.426e-13
278.452 | 7.521e-13
278.751 | 5.585e-13
279.051 | 4.161e-13
279.348 | 4.612e-13
279.696 | 4.686e-13
279.994 | 4.87e-13
280.294 | 6.814e-13
280.541 | 5.237e-13
280.891 | 6.39e-13
281.189 | 4.464e-13
281.473 | 6.654e-13
281.772 | 4.069e-13
282.073 | 4.119e-13
282.374 | 3.666e-13
282.673 | 5.77e-13
282.974 | 5.592e-13
283.272 | 5.118e-13
283.555 | 4.174e-13
283.855 | 5.131e-13
284.154 | 4.949e-13
284.457 | 3.656e-13
284.756 | 5.009e-13
285.055 | 2.829e-13
285.355 | 4.116e-13
285.655 | 6.578e-13
285.957 | 4.405e-13
286.241 | 4.682e-13
286.557 | 3.686e-13
286.858 | 4.339e-13
287.144 | 3.435e-13
287.441 | 1.837e-13
287.742 | 5.037e-13
288.076 | 2.435e-13
288.376 | 3.477e-13
288.675 | 3.657e-13
288.976 | 2.891e-13
289.278 | 4.266e-13
289.577 | 4.895e-13
289.876 | 4.56e-13
290.16 | 3.537e-13
290.46 | 2.498e-13
290.76 | 4.111e-13
291.063 | 1.322e-13
291.367 | 2.64e-13
291.665 | 4.274e-13
291.966 | 4.585e-13
292.25 | 3.817e-13
292.549 | 4.036e-13
292.848 | 3.522e-13
293.147 | 2.861e-13
293.448 | 3.319e-13
293.797 | 5.51e-13
294.1 | 5.184e-13
294.351 | 2.301e-13
294.635 | 3.751e-13
294.949 | 2.364e-13
295.253 | 2.512e-13
295.535 | 2.767e-13
295.84 | 3.524e-13
296.138 | 4.022e-13
296.435 | 7.93e-14
296.784 | 3.199e-13
297.082 | 4.041e-13
297.382 | 2.582e-13
297.678 | 4.082e-13
297.964 | 4.423e-13
298.259 | 1.17e-13
298.562 | 3.012e-13
298.861 | 4.815e-13
299.165 | 3.514e-13
299.461 | 3.108e-13
299.762 | 4.093e-13
300.061 | 3.655e-13
300.361 | 4.154e-13
300.674 | 4.652e-13
300.96 | 2.41e-13
301.253 | 4.463e-13
301.556 | 2.839e-13
301.855 | 1.328e-13
302.151 | 2.98e-13
302.459 | 2.942e-13
302.762 | 2.731e-13
303.057 | 3.261e-13
303.36 | 4.191e-13
303.636 | 1.684e-13
303.943 | 1.648e-13
304.291 | 3.112e-13
304.574 | 4.867e-13
304.861 | 3.096e-13
305.192 | 3.031e-13
305.439 | 7.96e-14
305.799 | 2.973e-13
306.05 | 4.288e-13
306.348 | 1.812e-13
306.692 | 7.16e-14
306.981 | 3.803e-13
307.285 | 2.472e-13
307.549 | 2.992e-13
307.853 | 3.808e-13
308.158 | 3.26e-13
308.456 | 1.707e-13
308.759 | 1.684e-13
309.061 | 2.485e-13
309.386 | 1.422e-13
309.671 | 1.863e-13
309.978 | 2.983e-13
310.278 | 1.504e-13
310.546 | 1.396e-13
310.849 | 1.778e-13
311.158 | 8.62e-14
311.46 | 2.485e-13
311.765 | 2.367e-13
312.063 | 3.293e-13
312.36 | 1.261e-13
312.659 | 2.164e-13
312.951 | 9.48e-14
313.25 | 1.072e-13
313.548 | 1.585e-13
313.852 | 1.621e-13
314.18 | 1.67e-14
314.493 | 1.721e-13
314.772 | 6.11e-14
315.073 | 1.375e-13
315.375 | 3.87e-14
315.675 | 1.098e-13
315.973 | -3.77e-14
316.271 | 1.633e-13
316.561 | 5.9e-14
316.862 | 1.175e-13
317.166 | -2e-15
317.468 | -8.12e-14
317.768 | -1.08e-14
318.066 | 2.978e-13
318.36 | 7.33e-14
318.66 | 1.14e-14
318.958 | -4.16e-14
319.255 | 1.643e-13
319.555 | -2.9e-15
319.858 | -1.176e-13
320.163 | 2.412e-13
320.458 | 4.1566e-12
320.76 | -4.2176e-12
321.06 | 1.194e-13
321.337 | -1.0445e-12
321.64 | 5.235e-13
321.959 | -1.0868e-12
322.258 | -1.059e-13
322.554 | -4.37e-14
322.852 | 5e-14
323.155 | -9.58e-14
323.458 | -1.309e-13
323.758 | -5.67e-14
324.059 | 8.36e-14
324.354 | 8.89e-14
324.654 | -2.8e-15
324.956 | 1.5e-15
325.239 | -4.79e-14
325.539 | -6.5e-14
325.883 | 2.353e-12
326.15 | 1.23686e-11
326.466 | -4.5434e-12
326.782 | -8.95e-14
327.053 | 2.0193e-12
327.398 | 1.64709e-11
327.638 | 1.12575e-11
327.94 | -5.0422e-12
328.267 | -4.0791e-12
328.58 | -2.3165e-12
328.882 | -7.152e-13
329.175 | 4.6086e-12
329.459 | 1.533e-13
329.777 | 8.7181e-12
330.07 | 2.285e-13
330.356 | -9.2128e-12
330.694 | -1.087e-13
330.939 | -3.857e-13
331.237 | 3.2e-15
331.587 | -1.027e-13
331.887 | 4.141e-13
332.188 | 4.163e-13
332.472 | -2.637e-13
332.742 | -1.456e-13
333.095 | -2e-16
333.396 | -2.567e-13
333.689 | 9.8e-14
333.976 | 8.76e-14
334.257 | 1.8167e-12
334.573 | 3.2701e-12
334.879 | 2.05947e-11
335.166 | 6.9719e-12
335.44 | -7.5245e-12
335.75 | 4.5813e-12
336.054 | 2.5582e-12
336.351 | -6.337e-13
336.646 | -5.0406e-12
336.955 | -2.191e-13
337.297 | 2.2493e-12
337.539 | -1.01081e-11
337.878 | -1.35761e-11
338.185 | -1.8135e-12
338.46 | -1.05999e-11
338.749 | 4.19735e-11
339.038 | -6.4879e-12
339.378 | 8.57e-14
339.668 | -8.089e-13
339.959 | -2.02629e-11
340.25 | -1.21184e-11
340.54 | 1.1587e-12
340.833 | 1.0982e-12
341.173 | -2.1e-15
341.483 | -3.432e-13
341.759 | -9.932e-13
342.054 | 2.9154e-12
342.397 | -6.3395e-12
342.691 | -7.7479e-12
342.986 | 3.6791e-12
343.282 | 3.13219e-11
343.579 | 2.8896e-12
343.875 | -1.44796e-11
344.173 | -2.766e-12
344.471 | 1.244e-11
344.768 | 4.9528e-12
345.066 | 3.454e-12
345.38 | 5.9841e-12
345.678 | -3.541e-13
345.977 | 1.09e-14
346.275 | -5.1e-14
346.589 | 5.5038e-12
346.835 | 1.1637e-12
347.183 | -3.6099e-12
347.482 | -2.2027e-12
347.782 | -4.3198e-12
348.081 | -2.6523e-12
348.381 | 2.308e-13
348.68 | 7.451e-13
348.981 | 2.958e-13
349.28 | 2.9607e-12
349.581 | 4.3546e-12
349.881 | 6.0924e-12
350.182 | -1.917e-13
350.482 | -4.9115e-12
350.782 | -5.0823e-12
351.083 | -6.273e-12
351.383 | -1.197e-12
351.633 | -6.4075e-12
351.983 | 2.972e-13
352.233 | -4.208e-12
352.533 | -5.2462e-12
352.85 | 4.2053e-12
353.151 | -1.61099e-11
353.451 | 1.4812e-12
353.768 | 3.6114e-12
354.069 | 9.1249e-12
354.369 | -1.00245e-11
354.669 | 1.1898e-11
354.953 | -7.2109e-12
355.269 | 5.1376e-12
355.569 | -2.08e-13
355.868 | 1.07124e-11
356.168 | -4.2665e-12
356.468 | 4.8217e-12
356.769 | -6.8991e-12
357.051 | 3.8417e-12
357.351 | 2.4542e-12
357.651 | -1.3461e-12
357.968 | -8.014e-13
358.267 | -6.031e-13
358.569 | -9.286e-13
358.854 | 1.0412e-12
359.152 | 8.4755e-12
359.452 | 4.0337e-12
359.768 | -6.432e-13
360.07 | -1.4348e-12
360.369 | -3.87e-12
360.653 | 8.545e-12
360.952 | -2.002e-12
361.253 | 5.2679e-12
361.552 | 1.5638e-12
361.852 | -7.361e-13
362.151 | -1.5756e-12
362.47 | -5.026e-13
362.768 | -1.6525e-12
363.068 | 1.7641e-12
363.368 | -4.593e-13
363.669 | -3.2203e-12
363.968 | -1.563e-13
364.285 | 4.6019e-12
364.534 | -1.2786e-12
364.834 | -3.141e-13
365.135 | -3.1e-12
365.451 | -6.954e-13
365.752 | -1.359e-12
366.051 | -7.7e-14
366.351 | -2.764e-13
366.652 | -1.22e-14
366.969 | -2.381e-13
367.269 | -5.264e-13
367.568 | 6.5515e-12
367.869 | -1.903e-13
368.167 | -4.8218e-12
368.485 | -6.971e-13
368.768 | -3.126e-13
369.069 | -6.087e-13
369.368 | -2.087e-13
369.668 | -3.31e-14
369.935 | -3.757e-13
370.235 | -3.301e-13
370.536 | -8.747e-13
370.835 | -9.811e-13
371.151 | -4.258e-13
371.434 | -2.397e-13
371.751 | 2.1597e-12
372.052 | -5.644e-13
372.353 | 7.128e-13
372.651 | 1.8517e-12
372.952 | 1.993e-13
373.27 | 2.175e-12
373.569 | 1.7651e-12
373.869 | 3.1679e-12
374.169 | -3.824e-13
374.47 | -2.4024e-12
374.769 | -9.012e-13
375.068 | -1.0394e-12
375.37 | 2.011e-13
375.685 | -1.1676e-12
375.984 | 1.8826e-12
376.285 | -2.234e-12
376.534 | 3.767e-13
376.834 | -5.6062e-12
377.134 | -1.277e-13
377.451 | 3.397e-13
377.751 | -3.758e-13
378.053 | -4.44e-14
378.351 | 5.839e-13
378.652 | -2.508e-12
378.952 | 1.2798e-12
379.268 | -1.1611e-12
379.569 | 2.319e-13
379.868 | 1.7414e-12
380.152 | 5.24e-13