## Settings
Sample Info | v16m20, irr, run 11
Sample Description | -2.5/10/-2.5
Major Measurement Parameters
Starting Temperature | 315.571
Initial Temperature | 80.5
Final Temperature | 380
Preliminary Voltage | -2.5
Pulse Voltage | 10
Pulse Time | 20
Measurement Voltage | -2.5
Subsidiary Measurement Parameters
Step | 0.3
Accuracy Step | 0.1
Accuracy Stable | 0.5
Accuracy End | 0.2
Lakeshore TC Parameters
Ramp | 10
Range | 3
P | 100
I | 50
D | 20
Keysight EM Parameters
NPLC | 7
Measurecount | 1
Time
Date | 24.10.2023
clock | 12:16:4

## Stabilization
Temperature | Current
315.318 | -6.7942e-12
315.214 | -2.6108e-12
315.098 | -1.7235e-12
314.976 | -1.2987e-12
314.892 | -1.0404e-12
314.814 | -7.999e-13
314.73 | -7.574e-13
314.65 | -3.437e-13
314.266 | -5.283e-13
313.991 | -5.202e-13
313.587 | -4.664e-13
313.324 | 6.061e-13
313.166 | 9.64e-14
313.029 | -3.47e-13
312.929 | -3.204e-13
312.686 | -3.343e-13
312.509 | -3.571e-13
312.277 | -1.769e-13
312.015 | -2.646e-13
311.853 | -2.299e-13
311.574 | -2.008e-13
311.282 | -2.724e-13
310.931 | -1.945e-13
310.66 | -2.199e-13
310.411 | -2.728e-13
310.095 | -1.532e-13
309.778 | -1.7e-13
309.557 | -1.789e-13
309.116 | -1.7e-15
308.87 | -1.522e-13
308.521 | -1.017e-13
308.227 | -2.224e-13
307.899 | -1.484e-13
307.529 | -1.75e-14
307.313 | -2.208e-13
306.867 | -1.791e-13
306.614 | -2.067e-13
306.206 | -4.43e-14
305.85 | -1.968e-13
305.484 | -1.64e-13
305.017 | -1.626e-13
304.724 | -1.513e-13
304.326 | -8.6e-14
304.029 | -1.897e-13
303.674 | -1.153e-13
302.977 | -2.62e-13
302.467 | -1.094e-13
302.182 | -3.378e-13
301.842 | -2.905e-13
301.466 | -9.17e-14
301.224 | -1.322e-13
300.858 | -9.56e-14
300.567 | -1.056e-13
300.245 | -1.058e-13
299.861 | -1.062e-13
299.606 | -2.029e-13
299.115 | -9.64e-14
298.84 | 7.71e-14
298.321 | -1.077e-13
298.069 | -8.58e-14
297.835 | -2.219e-13
297.613 | -6.13e-14
297.371 | 3.36e-14
297.134 | -1.345e-13
296.938 | -1.553e-13
296.482 | -2.85e-14
296.198 | -1.023e-13
295.862 | -3.321e-13
295.459 | 1.866e-13
295.154 | 1.615e-13
294.733 | -7.18e-14
294.482 | -1.369e-13
294.05 | -7.26e-14
293.793 | 5.44e-14
293.377 | -1.371e-13
293.11 | -7.83e-14
292.836 | -6.38e-14
292.428 | -5.34e-14
292.21 | -2.107e-13
291.686 | -5.98e-14
291.444 | -1.771e-13
291.094 | -9.16e-14
290.842 | -7.56e-14
290.613 | -8.95e-14
290.125 | -1.6e-13
289.85 | -1.73e-14
289.586 | -7.72e-14
289.257 | -9.23e-14
289.063 | -1.475e-13
288.757 | -5.03e-14
288.464 | -1.163e-13
288.23 | -1.421e-13
287.835 | -2e-15
287.597 | -1.926e-13
287.114 | -8.9e-14
286.876 | -9.64e-14
286.609 | -3.96e-14
286.235 | -1.655e-13
285.999 | -2.033e-13
285.491 | -6.77e-14
285.24 | -1.318e-13
284.883 | -1.471e-13
284.608 | -7.32e-14
284.18 | -5.49e-14
283.86 | -1.04e-13
283.461 | -4.39e-14
283.165 | -5.77e-14
282.478 | -9.67e-14
282.26 | -9.09e-14
282.002 | -1.442e-13
281.684 | -5.5e-14
281.299 | 1.588e-13
281.094 | -2.199e-13
280.626 | -2.82e-14
280.382 | -7.99e-14
280.055 | -9.36e-14
279.63 | -9.57e-14
279.314 | -3.25e-14
278.861 | -1.315e-13
278.536 | 5.6e-15
278.178 | -3.07e-14
277.882 | -1.106e-13
277.449 | -1.117e-13
277.142 | -8.66e-14
276.719 | -1.176e-13
276.349 | -1.05e-13
275.942 | -1.08e-13
275.518 | -5.01e-14
275.243 | -9.89e-14
274.889 | -4.95e-14
274.622 | -9.96e-14
274.331 | -8.4e-14
273.921 | -1.63e-13
273.612 | -5.76e-14
273.306 | -2.343e-13
273.054 | -1.86e-13
272.674 | -4.35e-14
272.36 | -1.16e-13
272.045 | -7.69e-14
271.621 | -7.99e-14
271.333 | -1.414e-13
270.817 | -1.797e-13
270.535 | -9.49e-14
270.131 | -2.2e-15
269.805 | -6.36e-14
269.477 | -7.55e-14
269.085 | -5.6e-15
268.83 | -1.635e-13
268.309 | -5.59e-14
268.053 | -1.956e-13
267.662 | -5.79e-14
267.293 | -1.513e-13
266.841 | -9.46e-14
266.459 | -1.17e-14
266.164 | -1.166e-13
265.733 | -5.43e-14
265.474 | -2.46e-13
264.972 | -5.13e-14
264.696 | -1.739e-13
264.321 | -1.098e-13
263.967 | -1.343e-13
263.556 | -8.43e-14
263.185 | -1.462e-13
262.91 | -1.737e-13
262.52 | -5.06e-14
262.23 | -1.975e-13
261.842 | -9.27e-14
261.472 | -9.83e-14
261.051 | -1.688e-13
260.287 | -1.465e-13
259.776 | -1.049e-13
259.511 | -1.504e-13
259.157 | -1.477e-13
258.76 | -1.285e-13
258.43 | -1.267e-13
257.983 | -9.12e-14
257.74 | -2.237e-13
257.292 | -9.04e-14
257.009 | -3.9e-14
256.616 | 7.3e-14
256.244 | -1.921e-13
255.864 | -1.64e-13
255.396 | -1.257e-13
255.129 | -2.318e-13
254.58 | -1.085e-13
254.311 | -2.152e-13
253.907 | -2.981e-13
253.613 | -1.375e-13
253.24 | -5.35e-14
252.866 | -1.345e-13
252.543 | -3.3e-15
252.101 | -1.923e-13
251.768 | -6.4e-14
251.357 | -6.07e-14
251.109 | -1.747e-13
250.621 | -5.24e-14
250.307 | -1.063e-13
249.948 | -1.962e-13
249.529 | -1.06e-13
249.067 | -2.184e-13
248.721 | -1.111e-13
248.413 | -1.94e-13
247.883 | -4.16e-14
247.614 | -1.935e-13
247.262 | -1.331e-13
246.91 | -1.191e-13
246.629 | -9.98e-14
246.296 | -8.63e-14
246.04 | -1.84e-13
245.549 | -5.5e-14
245.267 | -3.404e-13
245.014 | -2.758e-13
244.552 | -9.61e-14
244.331 | -2.272e-13
243.872 | -8.72e-14
243.611 | -1.778e-13
243.252 | -1.534e-13
242.827 | -1.487e-13
242.591 | -3.423e-13
242.074 | -1.511e-13
241.751 | -1.579e-13
241.43 | -1.361e-13
241.143 | -1.695e-13
240.734 | -1.042e-13
240.334 | -2.078e-13
239.842 | -7.05e-14
239.54 | -1.406e-13
239.254 | -2.632e-13
238.758 | -4.23e-14
238.479 | -2.54e-13
237.747 | -1.24e-13
237.301 | -1.159e-13
236.961 | -2.04e-13
236.513 | -1.195e-13
236.162 | -1.046e-13
235.905 | -1.651e-13
235.494 | -2.624e-13
235.213 | -7.14e-14
234.795 | -1.566e-13
234.439 | -2.086e-13
234.155 | -2.106e-13
233.711 | -1.997e-13
233.327 | -1.535e-13
232.908 | -5.06e-14
232.656 | -3.21e-13
232.121 | -1.514e-13
231.801 | -2.1e-13
231.438 | -2.074e-13
231.172 | -1.01e-13
230.93 | -1.514e-13
230.484 | -3.68e-14
230.244 | -5.743e-13
229.715 | -8.63e-14
229.474 | -2.487e-13
228.957 | -1.427e-13
228.678 | -2.64e-13
228.249 | -1.253e-13
227.852 | -1.966e-13
227.428 | -9.83e-14
227.045 | -1.893e-13
226.661 | -6e-14
226.2 | -1.308e-13
225.907 | -2.638e-13
225.401 | -1.004e-13
225.106 | -3.633e-13
224.621 | -1.254e-13
224.321 | -2.488e-13
223.987 | -1.327e-13
223.572 | -2.072e-13
223.217 | -1.809e-13
222.745 | -1.667e-13
222.405 | -1.612e-13
221.907 | -1.474e-13
221.642 | -2.86e-13
221.132 | -1.686e-13
220.879 | -3.716e-13
220.397 | -1.761e-13
220.095 | -2.405e-13
219.675 | -1.747e-13
219.337 | -2.755e-13
218.837 | -1.69e-13
218.489 | -1.581e-13
218.173 | -6.83e-14
217.716 | -1.941e-13
217.449 | -2.575e-13
216.958 | -1.63e-13
216.685 | -1.406e-13
216.227 | -2.111e-13
215.89 | -2.586e-13
215.521 | -8.63e-14
215.081 | -4.525e-13
214.531 | -2.261e-13
214.089 | -1.786e-13
213.675 | -1.328e-13
213.424 | -2.784e-13
212.929 | -2.216e-13
212.618 | -1.929e-13
212.218 | -2.562e-13
211.942 | -2.376e-13
211.505 | -1.614e-13
211.142 | -2.678e-13
210.678 | -1.856e-13
210.379 | -2.261e-13
209.829 | -2.191e-13
209.542 | -2.623e-13
209.247 | -2.731e-13
208.88 | -1.41e-13
208.623 | -2.091e-13
208.15 | -1.728e-13
207.845 | -3.186e-13
207.476 | -2.063e-13
207.089 | -1.451e-13
206.883 | -4.503e-13
206.375 | -1.426e-13
206.133 | -2.623e-13
205.725 | -1.903e-13
205.432 | -1.87e-13
204.953 | -1.359e-13
204.7 | -2.593e-13
204.4 | -1.857e-13
204.017 | -1.453e-13
203.78 | -2.572e-13
203.335 | -1.852e-13
203.045 | -2.52e-13
202.716 | -4.38e-14
202.368 | -2.205e-13
202.183 | -1.998e-13
201.859 | -1.744e-13
201.661 | -2.413e-13
201.217 | -1.776e-13
200.951 | -2.649e-13
200.647 | -2.222e-13
200.242 | -1.59e-13
200.061 | -3.063e-13
199.672 | -4.35e-14
199.39 | -1.742e-13
199.006 | -2.01e-13
198.725 | -2.65e-13
198.489 | -1.888e-13
198.095 | -2.813e-13
197.651 | -2.242e-13
197.411 | -2.326e-13
197.173 | 1.536e-13
196.7 | -2.35e-13
196.449 | -3.046e-13
195.945 | -2.853e-13
195.732 | -2.551e-13
195.191 | -1.736e-13
194.93 | -3.05e-13
194.471 | -1.731e-13
194.185 | -2.294e-13
193.885 | -1.466e-13
193.294 | -2.071e-13
193.068 | -2.579e-13
192.918 | -1.689e-13
192.602 | -2.297e-13
192.384 | -4.475e-13
192.115 | -1.335e-13
191.991 | -2.711e-13
191.768 | -1.917e-13
191.719 | -1.561e-13
191.536 | -2.081e-13
191.413 | -2.489e-13
191.208 | -4.77e-14
191.096 | -6.11e-14
191.023 | -3.029e-13
190.729 | -1.878e-13
190.613 | -3.135e-13
190.368 | -2.154e-13
190.286 | -2.841e-13
189.972 | -1.74e-13
189.919 | -1.762e-13
189.678 | -1.566e-13
189.678 | -1.716e-13
189.377 | -1.688e-13
189.192 | -2.037e-13
189.01 | -1.623e-13
188.902 | -2.373e-13
188.716 | -1.393e-13
188.68 | -2.881e-13
188.522 | -2.014e-13
188.521 | -1.051e-13
188.32 | -1.894e-13
188.357 | -1.835e-13
188.207 | -1.338e-13
188.239 | -1.145e-13
188.006 | -1.31e-13
188.014 | -1.979e-13
187.826 | -1.007e-13
187.816 | -1.601e-13
187.551 | -9.65e-14
187.51 | -2.467e-13
187.318 | -1.707e-13
187.174 | -1.594e-13
187.053 | -1.756e-13
186.895 | -8.81e-14
186.911 | -2.248e-13
186.793 | -1.3e-13
186.896 | -1.959e-13
186.799 | -1.408e-13
186.928 | -1.617e-13
186.802 | -1.411e-13
186.922 | -1.587e-13
186.757 | -1.012e-13
186.877 | -1.259e-13
186.785 | -1.235e-13
186.762 | -1.04e-13
186.787 | -1.35e-13
186.655 | -1.411e-13
186.774 | -1.855e-13
186.644 | -1.306e-13
186.77 | -1.374e-13
186.637 | -8.7e-15
186.797 | -8.31e-14
186.543 | -1.869e-13
186.655 | -1.651e-13
186.492 | -1.187e-13
186.578 | -1.658e-13
186.474 | -5.3e-14
186.41 | -1.09e-13
186.495 | -1.577e-13
186.244 | -3.85e-14
186.34 | -9.35e-14
186.095 | -1.104e-13
186.043 | -5.92e-14
186.022 | -1.921e-13
185.718 | -1.589e-13
185.774 | -9.01e-14
185.589 | -1.18e-13
185.538 | -1.348e-13
185.619 | -5.68e-14
185.466 | -1.157e-13
185.567 | -1.169e-13
185.481 | -1.246e-13
185.537 | -5.232e-13
185.578 | -2.6188e-12
185.635 | 2.3719e-12
185.647 | -2.0094e-12
185.527 | -2.675e-13
185.641 | -1.562e-13
185.413 | -2.101e-13
185.425 | -1.2958e-12
185.345 | -1.0357e-12
185.13 | -1.96e-13
185.201 | 1.3813e-12
184.838 | 5.3357e-14
184.925 | 3.7447e-14
185.012 | 2.6223e-14
184.663 | 1.3257e-14
184.362 | 7.875e-15
184.344 | 6.033e-15
183.921 | 3.997e-15
183.671 | 4.683e-15
183.631 | 5.703e-15
183.302 | 5.143e-15
183.186 | 5.409e-15
183.195 | 5.425e-15
183.026 | 6.396e-15
183.041 | 8.785e-15
183.087 | 8.215e-15
183.081 | 1.1258e-14
183.123 | 1.079e-14
182.857 | 9.061e-15
182.757 | 8.543e-15
182.803 | 9.142e-15
182.76 | 9.056e-15
182.758 | 8.268e-15
182.814 | 8.188e-15
182.797 | 8.418e-15
182.527 | 1.1999e-14
182.406 | 7.55e-15
182.13 | 5.956e-15
181.989 | 6.427e-15
181.973 | 9.234e-15
181.975 | 8.265e-15
181.975 | 7.371e-15
181.973 | 7.069e-15
181.976 | 7.12e-15
181.987 | 7.701e-15
181.996 | 7.284e-15
181.998 | 7.356e-15
181.976 | 7.345e-15
181.862 | 7.535e-15
181.81 | 7.341e-15
181.783 | 6.875e-15
181.711 | 6.132e-15
181.673 | 5.645e-15
181.616 | 6.195e-15
181.521 | 6.656e-15
181.472 | 6.434e-15
181.433 | 6.088e-15
181.335 | 6.164e-15
181.223 | 6.021e-15
181.139 | 5.744e-15
181.083 | 6.279e-15
181.016 | 5.696e-15
180.924 | 6.005e-15
180.86 | 5.421e-15
180.8 | 5.167e-15
180.727 | 5.186e-15
180.648 | 5e-15
180.553 | 5.006e-15
180.464 | 5.513e-15
180.367 | 4.169e-15
180.249 | 4.888e-15
180.143 | 5.184e-15
180.033 | 5.741e-15
179.903 | 5.352e-15
179.763 | 5.539e-15
179.592 | 5.562e-15
179.404 | 5.275e-15
179.251 | 4.969e-15
179.096 | 4.92e-15
178.877 | 1.9517e-14
178.651 | 1.1504e-14
178.489 | 7.323e-15
178.268 | 5.899e-15
178.075 | 5.203e-15
177.836 | 4.631e-15
177.612 | 4.815e-15
177.284 | 4.209e-15
176.961 | 1.393e-15
176.728 | 2.878e-15
176.467 | 3.187e-15
176.172 | 3.466e-15
175.78 | 3.628e-15
175.489 | 3.538e-15
175.091 | 3.693e-15
174.748 | 3.558e-15
173.98 | -1.1325e-12
173.52 | -4.393e-13
173.235 | -2.962e-13
172.957 | -2.16e-13
172.596 | -2.434e-13
172.151 | -2.337e-13
171.706 | -2.221e-13
171.362 | -2.8e-13
170.841 | -2.192e-13
170.291 | -2.571e-13
169.717 | -2.147e-13
169.185 | -1.978e-13
168.747 | -2.188e-13
168.293 | -2.383e-13
167.853 | -1.901e-13
167.33 | -2.711e-13
166.77 | -3.162e-13
166.161 | -3.116e-13
165.411 | -2.58e-13
164.671 | -3.124e-13
163.824 | -1.631e-13
163.109 | -2.898e-13
162.348 | -2.824e-13
161.712 | -3.199e-13
160.982 | -2.24e-13
160.553 | -1.306e-13
160.155 | -2.233e-13
159.774 | -2.826e-13
159.446 | -3.555e-13
159.049 | -2.715e-13
158.584 | -3.407e-13
157.935 | -2.975e-13
157.272 | -3.466e-13
156.481 | -2.995e-13
155.612 | -3.269e-13
154.764 | -3.145e-13
153.92 | -3.287e-13
153.226 | -3.189e-13
152.527 | -3.274e-13
151.92 | -2.802e-13
151.449 | -2.478e-13
150.994 | -2.121e-13
150.586 | -3.326e-13
150.202 | 1.76e-14
149.864 | -3.185e-13
149.505 | -3.558e-13
149.1 | -3.672e-13
148.69 | -3.106e-13
148.239 | -6.542e-13
147.598 | -4.61e-13
146.945 | -1.691e-13
146.247 | -3.834e-13
145.657 | -3.391e-13
145.124 | -3.194e-13
144.607 | -3.231e-13
144.156 | -3.945e-13
143.759 | -3.326e-13
143.319 | -3.731e-13
142.913 | -3.627e-13
142.468 | -2.84e-13
142.087 | 6.314e-13
141.592 | -4.733e-13
141.08 | -6.5e-13
140.714 | -3.289e-13
140.353 | -7.4e-15
139.933 | -4.04e-13
139.535 | 1.17e-14
139.148 | -8.446e-13
138.671 | -5.797e-13
138.16 | -5.122e-13
137.72 | -3.733e-13
137.089 | -3.24e-13
136.446 | -3.422e-13
135.79 | -1.8504e-12
134.917 | -5.186e-13
133.944 | -3.988e-13
132.904 | -3.709e-13
132.067 | -3.158e-13
131.36 | -3.621e-13
130.615 | -3.892e-13
129.976 | -3.677e-13
129.311 | -3.56e-13
128.642 | -3.84e-13
127.976 | -3.354e-13
127.288 | -3.651e-13
126.502 | -3.892e-13
125.624 | -3.452e-13
124.906 | -4.136e-13
124.096 | -3.615e-13
123.204 | -3.242e-13
122.463 | -3.805e-13
121.529 | -4.001e-13
120.426 | -3.708e-13
119.342 | -3.88e-13
118.039 | -4.299e-13
116.594 | -3.836e-13
115.019 | -4.13e-13
113.188 | -4.273e-13
111.525 | -5.057e-13
109.866 | -4.456e-13
108.545 | -4.292e-13
107.464 | -5.202e-13
106.475 | -7.193e-13
105.182 | -6.298e-13
103.988 | -3.974e-13
103.077 | -5.028e-13
101.806 | -5.055e-13
100.19 | -4.697e-13
98.8405 | -5.642e-13
97.2923 | -4.974e-13
94.5853 | -2.729e-13
91.3852 | -2.3592e-12
82.6293 | -5.6081e-14
82.2393 | -2.3544e-14
82.0438 | -6.622e-15
81.8994 | -1.212e-15
81.7947 | 1.046e-15
81.6673 | 2.02e-15
81.5889 | 3.644e-15
81.5061 | 2.842e-15
81.4964 | 3.344e-15
81.4953 | 3.112e-15
81.4672 | 3.446e-15
81.471 | 4.912e-15
81.4681 | 5.31e-15
81.4329 | 6.669e-15
81.4155 | 6.412e-15
81.3995 | 6.662e-15
81.3981 | 5.939e-15
81.3826 | 5.513e-15
81.3605 | 4.863e-15
81.3369 | 4.587e-15
81.3284 | 4.386e-15
81.3041 | 2.485e-15
81.2928 | 4.238e-15
81.2947 | 3.441e-15
81.2848 | 4.244e-15
81.2858 | 4.329e-15
81.282 | 4.216e-15
81.2711 | 6.178e-15
81.2773 | 4.358e-15
81.2587 | 1.41e-15
81.2403 | 4.943e-15
81.2407 | 5.082e-15
81.2589 | 6.339e-15
81.2425 | 4.934e-15
81.2407 | 4.783e-15
81.2711 | 4.595e-15
81.2519 | 2.917e-15
81.2081 | 4.444e-15
81.1739 | 3.874e-15
81.2007 | 3.942e-15
81.1767 | 3.902e-15
81.1329 | -4.93e-16
81.0592 | 1.573e-15
81.0344 | 3.99e-15
81.0033 | 5.639e-15
80.947 | 6.796e-15
80.9178 | 5.26e-15
80.9045 | 3.598e-15
80.8432 | 4.27e-15
80.8458 | 5.203e-15
80.8498 | 4.697e-15
80.8369 | 4.5e-15
80.8354 | 5.246e-15
80.8196 | 4.324e-15
80.8484 | 3.979e-15

## Measurements
Temperature | Current
80.2813 | -1.32961e-13
80.4148 | 1.842e-15
80.7014 | 3.237e-15
80.991 | 4.097e-15
81.3239 | 4.381e-15
81.6219 | 4.533e-15
81.8971 | 4.416e-15
82.2079 | 6.689e-15
82.5527 | 4.638e-15
82.8794 | 3.781e-15
83.1557 | 3.807e-15
83.542 | 2.716e-15
83.9006 | 1.462e-15
84.3955 | 1.28e-15
86.5896 | 6.319e-13
87.704 | -1.0209e-12
88.0884 | -9.639e-13
88.3695 | -7.633e-13
88.6282 | -8.593e-13
89.0964 | -6.589e-13
91.4611 | -7.909e-13
92.4097 | -8.189e-13
92.6996 | -8.257e-13
93.0412 | -7.81e-13
93.2919 | -8.292e-13
93.616 | -7.691e-13
93.8822 | -8.771e-13
94.205 | -8.395e-13
94.5055 | -7.516e-13
94.8066 | -7.376e-13
95.0973 | -7.36e-13
95.4001 | -7.33e-13
95.6948 | -7.13e-13
96.0027 | -7.534e-13
96.2915 | -7.652e-13
96.7024 | -6.269e-13
96.9985 | -4.033e-13
97.305 | -3.968e-13
97.6432 | -3.601e-13
97.9239 | -4.09e-13
98.1775 | -3.922e-13
98.4683 | -3.978e-13
98.7007 | -6.059e-13
99.023 | -9.142e-13
99.3671 | 2.3818e-12
99.6242 | -1.099546e-12
102.225 | -5.3935e-14
103.184 | 4.631e-15
103.514 | 4.415e-15
103.834 | 5.057e-15
104.095 | 7.992e-15
104.413 | 5.222e-15
104.718 | 4.781e-15
105.012 | 5.713e-15
105.29 | 6.403e-15
105.609 | 5.595e-15
105.946 | 4.268e-15
106.202 | 3.767e-15
106.54 | 4.876e-15
106.792 | 5.575e-15
107.084 | 5.981e-15
107.382 | 5.473e-15
107.784 | 4.177e-15
108.019 | 4.875e-15
108.315 | 6.085e-15
108.599 | 4.69e-15
108.882 | 4.186e-15
109.185 | 3.94e-15
109.486 | 4.143e-15
109.853 | 5.21e-15
110.126 | 7.047e-15
110.413 | 6.551e-15
110.707 | 6.709e-15
110.986 | 4.835e-15
111.32 | 5.144e-15
111.591 | -2.19847e-13
111.945 | -7.41065e-13
112.223 | -7.86229e-13
112.505 | -4.41167e-13
112.819 | -1.65443e-13
113.168 | -6.9693e-14
113.486 | -3.5581e-14
113.699 | -2.757e-14
113.99 | -1.5327e-14
114.294 | 5.346e-15
114.655 | 5.299e-15
114.931 | 4.148e-15
115.25 | 3.696e-15
115.584 | 3.316e-15
115.803 | 3.716e-15
116.121 | 3.664e-15
116.416 | 3.419e-15
116.694 | 3.459e-15
117.029 | 3.885e-15
117.339 | 3.876e-15
117.626 | 4.118e-15
117.937 | 4.328e-15
118.184 | 4.373e-15
118.514 | 3.006e-15
118.784 | 3.88e-15
119.112 | 3.773e-15
119.444 | 4.64e-15
119.703 | 5.983e-15
119.993 | 5.47e-15
120.304 | 4.841e-15
120.582 | 4.844e-15
120.91 | 4.409e-15
121.201 | 4.378e-15
121.489 | 3.613e-15
121.814 | 4.734e-15
122.115 | 4.331e-15
122.413 | 4.245e-15
122.7 | 4.203e-15
123.035 | 4.644e-15
123.341 | 4.507e-15
123.608 | 4.173e-15
123.923 | 4.868e-15
124.205 | 4.768e-15
124.515 | -2.8454e-14
124.784 | -2.359e-15
125.104 | -3.1105e-12
125.434 | -9.491e-13
125.688 | -6.388e-13
126.017 | 3.8683e-12
126.317 | -7.756e-13
126.622 | -8.664e-13
126.889 | -1.4093e-12
127.21 | -2.706e-13
127.506 | -8.9496e-12
127.821 | -2.03966e-12
128.134 | 7.88262e-12
128.397 | -2.2853e-12
128.699 | -5.53e-14
129.005 | -2.989e-13
129.292 | -7.946e-13
129.637 | -2.245e-13
129.912 | -2.198e-13
130.2 | -1.802e-13
130.515 | -2.347e-13
130.804 | -2.628e-13
131.097 | -1.711e-13
131.417 | -1.524e-13
131.747 | -1.113e-13
132.006 | -1.206e-13
132.316 | -1.084e-13
132.598 | -1.837e-13
133.117 | -1.444e-13
133.229 | -1.315e-13
133.492 | -2.469e-13
133.804 | -2.476e-13
134.09 | -1.227e-13
134.453 | -1.076e-13
134.73 | -5.51e-14
135.006 | -1.727e-13
135.307 | -1.171e-13
135.662 | -1.229e-13
135.98 | -7.79e-14
136.248 | -6.64e-14
136.526 | 1.578e-13
136.821 | -4.58e-14
137.087 | 2.004e-13
137.419 | 1.602e-13
137.707 | 4.16e-14
138.06 | 3.08e-14
138.305 | 7.3e-15
138.605 | 3.46e-14
138.941 | 4.01e-14
139.236 | -4.18e-14
139.484 | -1.018e-13
139.804 | -1.414e-13
140.1 | -1.91e-14
140.403 | 9.7e-15
140.685 | -7.83e-14
141.02 | -6.96e-14
141.325 | -1.565e-13
141.624 | -4.97e-14
141.92 | -5.13e-14
142.233 | -9.95e-14
142.485 | -1.233e-13
142.82 | -2.43e-14
143.131 | -6.09e-14
143.386 | -8.51e-14
143.731 | -8.61e-14
144.009 | -6.32e-14
144.306 | -7.34e-14
144.63 | -9.93e-14
144.941 | -7.33e-14
145.202 | -1.79e-14
145.523 | -3.11e-14
145.788 | -3.79e-14
146.129 | -1.45e-13
146.4 | -9.58e-14
146.836 | -1.011e-13
147.042 | -3.8e-14
147.308 | 3.27e-14
147.6 | -5e-14
147.904 | -5.13e-14
148.236 | 6.05e-14
148.517 | -1.85e-14
148.807 | -2.56e-14
149.129 | -6.94e-14
149.406 | -3.93e-14
149.713 | -8.6e-15
150.013 | -1.75e-14
150.287 | 4.6e-15
150.602 | -8.56e-14
150.924 | -5.54e-14
151.228 | -3.5e-15
151.505 | -6.36e-14
151.802 | -2.9e-14
152.111 | -6.31e-14
152.396 | -5.08e-14
152.724 | -4.87e-14
152.994 | -1.112e-13
153.301 | 6.8e-15
153.583 | -4.81e-14
153.925 | 2.56e-14
154.198 | 7.08e-14
154.485 | 6.5e-15
154.806 | -1.9e-14
155.115 | -1.28e-14
155.402 | -7.11e-14
155.708 | -4.79e-14
156.031 | -5.8e-15
156.309 | -2.25e-14
156.628 | 2.9e-15
156.93 | 5.92e-14
157.191 | 4.99e-14
157.503 | 2.82e-14
157.816 | -7.81e-14
158.111 | 2.13e-14
158.417 | 3.96e-14
158.73 | -5.9e-15
159.007 | -5.97e-14
159.289 | -4.59e-14
159.626 | 1.9e-14
159.91 | -2.431e-13
160.224 | -6.05e-14
160.577 | 6.85e-14
160.841 | 1.341e-13
161.092 | 3.03e-14
161.41 | 3.35e-14
161.7 | 2.66e-14
162.019 | 6.98e-14
162.297 | -1.08e-14
162.62 | 1.048e-13
162.882 | 2.235e-13
163.2 | 3.173e-13
163.514 | 2.552e-13
163.841 | -3.761e-13
164.092 | 1.469e-13
164.402 | -1.792e-13
164.715 | -1.529e-13
165.034 | -7.3e-15
165.283 | 6.94e-14
165.642 | 7.05e-14
165.888 | 1.082e-13
166.187 | 7.75e-14
166.531 | 8.75e-14
166.804 | 8.39e-14
167.111 | 1.133e-13
167.4 | 6.09e-14
167.698 | 2.69e-14
168.012 | 3.34e-14
168.319 | 1.209e-13
168.644 | 7.55e-14
168.917 | 1.83e-14
169.221 | 5.04e-14
169.531 | 4.69e-14
169.811 | 8.75e-14
170.134 | -3.15e-14
170.391 | -9.7e-15
170.7 | 4.5e-15
171.027 | 5.2e-14
171.319 | 5.62e-14
171.6 | -1.398e-13
171.906 | -1.228e-13
172.202 | 7.86e-14
172.518 | 8.61e-14
172.81 | -1.183e-13
173.107 | 6.33e-14
173.396 | 3.27e-14
173.703 | 7.45e-14
174.046 | 5.1e-15
174.316 | -1.584e-13
174.603 | -1.264e-13
174.945 | -3.46e-14
175.213 | 4.5e-14
175.505 | 1.113e-13
175.85 | 5.93e-14
176.113 | 1.44e-14
176.42 | 4.31e-14
176.688 | 8.14e-14
177.03 | 7.47e-14
177.301 | -1.2e-15
177.619 | 3.98e-14
177.935 | -9.07e-14
178.2 | 2.139e-13
178.516 | 1.023e-13
178.815 | 4.24e-14
179.114 | 1.787e-13
179.423 | 3.43e-14
179.703 | -3.09e-14
180.019 | -1.28e-14
180.313 | 2.13e-14
180.617 | 2.4e-14
180.922 | 4.15e-14
181.192 | -5.939e-13
181.51 | -2.58e-14
181.798 | 3.66e-14
182.13 | 8.64e-14
182.425 | 5.27e-14
182.706 | 5e-14
183.022 | 3.67e-14
183.323 | 1.2e-14
183.624 | 9.8e-15
183.907 | 6.04e-14
184.243 | 7.47e-14
184.528 | 4.79e-14
184.805 | 2.33e-14
185.124 | 3.66e-14
185.431 | 2.63e-14
185.685 | -1.42e-14
186.013 | 9.9e-15
186.307 | -4.14e-14
186.62 | -1.34e-14
186.919 | 1.8e-15
187.199 | 2.15e-14
187.557 | 1.49e-14
187.787 | 9.8e-15
188.108 | -2.44e-14
188.401 | -2.74e-14
188.702 | -2.66e-14
189.015 | 1.8e-15
189.329 | -3.13e-14
189.603 | -1.3e-15
189.905 | 3.61e-14
190.186 | -3.08e-14
190.492 | 1.07e-14
190.809 | -3.07e-14
191.131 | -3.76e-14
191.419 | -5.84e-14
191.702 | -4.02e-14
192.041 | 2e-14
192.282 | -5.14e-14
192.613 | 1.77e-14
192.945 | -2.21e-14
193.209 | -2.27e-14
193.484 | -1.25e-14
193.898 | -8e-15
194.193 | 2.32e-14
194.393 | 3.44e-14
194.732 | -6.08e-14
195.036 | 3.76e-14
195.34 | 8.82e-14
195.672 | 1.076e-13
195.953 | 9.65e-14
196.244 | 1.376e-13
196.56 | 3.29e-14
196.819 | 1.065e-13
197.134 | 9.24e-14
197.42 | 7.68e-14
197.721 | 2.95e-14
198.021 | 5.2e-14
198.291 | -5.41e-14
198.613 | -5.45e-14
198.905 | -4.6e-15
199.216 | -4.48e-14
199.508 | -4.95e-14
199.818 | -7.39e-14
200.117 | -4.84e-14
200.399 | -6.79e-14
200.714 | -2.4e-14
201.024 | -1.29e-14
201.29 | 1.169e-13
201.607 | 3.111e-13
201.918 | -7.56e-14
202.222 | 1.298e-13
202.507 | 1.13e-14
202.817 | -9.18e-14
203.122 | 1.87e-14
203.396 | -3.18e-14
203.721 | -1.224e-13
204.031 | -9.46e-14
204.321 | -8.13e-14
204.619 | -1.138e-13
204.903 | -1.528e-13
205.199 | -8.14e-14
205.523 | -2.154e-13
205.806 | -1.279e-13
206.105 | -1.685e-13
206.393 | -1.311e-13
206.697 | -1.618e-13
206.989 | -1.476e-13
207.301 | -1.847e-13
207.616 | -1.555e-13
207.916 | -1.308e-13
208.223 | -1.531e-13
208.502 | -1.993e-13
208.809 | -1.933e-13
209.142 | -1.889e-13
209.428 | -1.906e-13
209.699 | -1.761e-13
210.02 | -2.041e-13
210.311 | -1.922e-13
210.602 | -2.824e-13
210.929 | -2.261e-13
211.222 | -2.913e-13
211.518 | -2.021e-13
211.816 | -2.048e-13
212.111 | -1.932e-13
212.394 | -2.626e-13
212.726 | -2.767e-13
213.025 | -2.73e-13
213.322 | 6.7e-15
213.619 | -2.624e-13
213.899 | -2.895e-13
214.247 | -2.559e-13
214.53 | -2.117e-13
214.83 | -2.905e-13
215.163 | -2.48e-13
215.565 | -6.232e-13
215.733 | -1.17e-13
216.017 | -4.763e-13
216.285 | -2.889e-13
216.637 | -3.349e-13
216.955 | -2.787e-13
217.222 | -3.296e-13
217.491 | -3.255e-13
217.825 | -3.234e-13
218.107 | -3.277e-13
218.442 | -2.96e-13
218.707 | -3.553e-13
219.055 | -3.69e-13
219.323 | -3.833e-13
219.658 | -3.411e-13
219.937 | -3.334e-13
220.233 | -3.58e-13
220.533 | -4.661e-13
220.83 | -3.849e-13
221.094 | -2.921e-13
221.421 | -4.351e-13
221.726 | -3.935e-13
222.027 | -4.552e-13
222.305 | -3.857e-13
222.606 | -3.783e-13
222.903 | -2.789e-13
223.201 | -3.59e-13
223.498 | -4.05e-13
223.812 | -4.333e-13
224.112 | -3.805e-13
224.41 | -3.73e-13
224.709 | -4.131e-13
225.023 | -3.851e-13
225.34 | -4.661e-13
225.624 | -4.085e-13
225.889 | -4.568e-13
226.205 | -4.242e-13
226.504 | -6.769e-13
226.806 | -3.951e-13
227.104 | -4.229e-13
227.406 | -3.372e-13
227.706 | -4.647e-13
228.007 | -3.019e-13
228.301 | -4.358e-13
228.582 | -3.099e-13
228.979 | -4.031e-13
229.328 | -4.074e-13
229.543 | -4.051e-13
229.842 | -4.1e-13
230.141 | -4.02e-13
230.425 | -3.567e-13
230.724 | -4.103e-13
231.026 | -3.395e-13
231.343 | -3.457e-13
231.63 | -3.235e-13
231.931 | -3.198e-13
232.183 | -4.233e-13
232.485 | -3.689e-13
232.802 | -2.706e-13
233.086 | -3.024e-13
233.386 | -3.023e-13
233.686 | -2.007e-13
233.986 | -3.278e-13
234.285 | -4.23e-13
234.586 | -2.823e-13
234.936 | -3.095e-13
235.236 | -2.94e-13
235.537 | -2.063e-13
235.787 | -2.463e-13
236.087 | -3.024e-13
236.438 | -2.119e-13
236.722 | -2.026e-13
237.022 | -2.491e-13
237.32 | -1.732e-13
237.605 | -1.839e-13
237.905 | -1.817e-13
238.189 | -1.928e-13
238.489 | -1.784e-13
238.84 | -1.709e-13
239.09 | -2.729e-13
239.389 | -1.807e-13
239.739 | -1.826e-13
240.022 | -1.574e-13
240.319 | -2.129e-13
240.623 | -6.8e-14
240.923 | -1.445e-13
241.206 | -1.605e-13
241.506 | -9.18e-14
241.806 | -9.91e-14
242.106 | -1.12e-14
242.389 | -9.55e-14
242.755 | -8.41e-14
243.022 | -7.38e-14
243.323 | -1.059e-13
243.624 | -8.84e-14
243.923 | -1.014e-13
244.221 | -7.36e-14
244.501 | -6.94e-14
244.798 | -2.44e-14
245.146 | -8.95e-14
245.428 | 2.08e-14
245.727 | -1.749e-13
246.009 | -2.16e-13
246.309 | -8.71e-14
246.61 | -8.35e-14
246.91 | -7.41e-14
247.195 | 1.42e-14
247.529 | -9e-15
247.812 | 1.2e-15
248.13 | 3.24e-14
248.429 | 1.46e-14
248.696 | -8.33e-14
248.997 | -1.518e-13
249.299 | 2.99e-14
249.615 | 5.53e-14
249.917 | -2.46e-14
250.233 | -5.05e-14
250.484 | 2.63e-14
250.817 | 9.1e-15
251.119 | -2.8e-14
251.418 | 4e-16
251.702 | 2.36e-14
252.002 | 2.155e-13
252.286 | -4.7141e-14
254.89 | -4.865e-13
255.939 | 3.2e-15
256.222 | -9.02e-14
256.739 | -8.84e-14
256.838 | 3.21e-14
257.121 | -2e-15
257.423 | -7.44e-14
257.722 | -9.1e-14
258.022 | -3.96e-14
258.322 | -4.87e-14
258.606 | -1.36e-14
258.904 | -6.7e-14
259.205 | -9.95e-14
259.489 | -9.09e-14
259.788 | -3.79e-14
260.139 | -5.62e-14
260.439 | -1.183e-13
260.738 | -4.9e-14
261.022 | -7.544e-13
261.317 | -1.775e-13
261.599 | -8.39e-14
261.898 | -9.23e-14
262.196 | -1.373e-13
262.543 | -1.348e-13
262.828 | -1.585e-13
263.127 | -1.359e-13
263.427 | -1.215e-13
263.727 | -3.215e-13
264.027 | -1.645e-13
264.328 | -1.657e-13
264.613 | -1.47e-14
264.929 | -8.6e-14
265.214 | -1.369e-13
265.514 | -1.714e-13
265.797 | 4.529e-13
266.099 | 8.8809e-12
266.382 | -1.0017e-13
269.02 | 1.627e-15
270.02 | 2.265e-15
270.338 | 2.334e-15
270.62 | 2.405e-15
270.921 | 1.96e-15
271.205 | 1.792e-15
271.505 | 1.99e-15
271.805 | 2.675e-15
272.086 | 2.357e-15
272.388 | 2.108e-15
272.738 | 7.41e-16
273.005 | -9.414e-15
273.304 | -3.133e-15
273.588 | 2.06e-16
273.889 | 1.787e-15
274.222 | 2.015e-15
274.522 | 2.583e-15
274.823 | 2.184e-15
275.122 | 2.547e-15
275.422 | -2.9944e-13
275.723 | -4.8288e-13
278.338 | 2.256e-15
279.319 | -1.461e-15
279.617 | 1.153e-15
279.913 | 2.197e-15
280.212 | 2.497e-15
280.511 | 2.627e-15
280.793 | 2.439e-15
281.143 | 2.819e-15
281.426 | 2.684e-15
281.727 | 2.542e-15
282.011 | 2.773e-15
282.313 | 2.565e-15
282.612 | 2.576e-15
282.913 | 2.642e-15
283.214 | 2.682e-15
283.513 | 2.478e-15
283.814 | 3.123e-15
284.115 | 2.815e-15
284.416 | 2.619e-15
284.715 | 2.968e-15
285.016 | 2.834e-15
285.318 | 2.777e-15
285.617 | 2.684e-15
285.9 | 2.365e-15
286.202 | 2.278e-15
286.502 | 2.328e-15
286.786 | 2.374e-15
287.086 | 2.691e-15
287.386 | 1.907e-15
287.719 | 2.402e-15
288.02 | 2.237e-15
288.321 | 2.757e-15
288.62 | 2.542e-15
288.904 | 2.588e-15
289.204 | 2.204e-15
289.505 | 2.469e-15
289.805 | -2.1523e-13
290.105 | -1.99823e-12
290.404 | -2.263e-13
290.72 | -6.32e-14
291.005 | -1.054e-13
291.304 | -1.828e-13
291.62 | 1.27837e-11
291.888 | -3.5032e-13
294.504 | 2.49667e-13
295.488 | 6.274e-15
295.788 | 3.575e-15
296.138 | 2.697e-15
296.421 | 2.61e-13
296.771 | -2.152e-13
297.02 | -1.457e-13
297.32 | -1.199e-13
297.604 | -8.32e-14
297.904 | -7.76e-14
298.205 | -8.85e-14
298.505 | -1.44e-13
298.783 | -8.78e-14
299.083 | -8.79e-14
299.432 | -5.3269e-14
302.031 | -2.61387e-13
302.982 | -2.013e-13
303.316 | -1.244e-13
303.618 | -1.128e-13
303.918 | 1.5734e-12
304.218 | -9.42e-14
304.519 | -1.394e-13
304.803 | -2.018e-13
305.102 | -8.38e-14
305.403 | -1.823e-13
305.704 | -9.06e-14
306.004 | -1.163e-13
306.288 | -1.108e-13
306.638 | -6.31e-14
306.92 | -9.02e-14
307.22 | -1.757e-13
307.521 | -1.295e-13
307.821 | -1.409e-13
308.121 | -1.185e-13
308.404 | -1.445e-13
308.705 | -1.78e-13
309.005 | -1.545e-13
309.304 | -7.91e-14
309.589 | -1.716e-13
309.906 | -1.233e-13
310.187 | -1.688e-13
310.487 | -1.29e-13
310.838 | -1.397e-13
311.121 | -2.381e-13
311.472 | -1.398e-13
311.738 | -1.6e-13
312.005 | -1.561e-13
312.305 | -1.317e-13
312.587 | -1.299e-13
312.888 | -1.912e-13
313.239 | -1.49e-13
313.538 | -1.634e-13
313.838 | -1.695e-13
314.121 | -1.987e-13
314.421 | -1.857e-13
314.703 | -1.992e-13
315.005 | -1.513e-13
315.305 | -4.173e-13
315.604 | -1.175e-13
315.888 | -2.316e-13
316.188 | -2.017e-13
316.487 | -1.988e-13
316.839 | -1.597e-13
317.139 | -1.627e-13
317.421 | -1.49e-13
317.721 | -1.954e-13
318.02 | 3.1437e-12
318.322 | 6.799e-13
318.604 | -8.48e-14
318.904 | -1.62e-13
319.189 | -2.239e-13
319.487 | -1.394e-13
319.788 | -1.806e-13
320.087 | -9.27e-14
320.435 | -1.12e-13
320.733 | -1.768e-13
321.015 | -2.366e-13
321.315 | -1.636e-13
321.614 | -1.643e-13
321.913 | -1.523e-13
322.214 | -2.909e-13
322.514 | -1.86651e-12
322.815 | 1.28e-16
325.434 | -1.69006e-11
326.42 | -5.5729e-14
329.022 | -2.218e-13
330.005 | -1.673e-13
330.306 | -1.274e-13
330.605 | -1.354e-13
330.906 | -1.526e-13
331.19 | -1.338e-13
331.49 | -1.337e-13
331.789 | -1.195e-13
332.139 | -1.631e-13
332.423 | -1.967e-13
332.722 | -1.626e-13
333.022 | -1.867e-13
333.306 | -1.545e-13
333.606 | -9.85e-14
333.907 | -9.01e-14
334.206 | -1.727e-13
334.489 | -1.76e-13
334.79 | -1.021e-13
335.09 | -7.23e-14
335.438 | -1.145e-13
335.739 | -1.488e-13
336.023 | -1.465e-13
336.323 | -1.772e-13
336.622 | -1.032e-13
336.906 | -1.497e-13
337.206 | -1.737e-13
337.504 | -1.755e-13
337.805 | -1.262e-13
338.088 | -8.9e-14
338.403 | -1.053e-13
338.687 | -1.482e-13
338.986 | -1.606e-13
339.287 | -1.289e-13
339.586 | -1.273e-13
339.886 | -1.659e-13
340.237 | -1.576e-13
340.52 | -1.767e-13
340.82 | -1.323e-13
341.121 | -1.019e-13
341.42 | -1.306e-13
341.703 | -1.189e-13
342.004 | -1.968e-13
342.303 | -1.515e-13
342.602 | -1.073e-13
342.904 | -2.213e-13
343.186 | -1.607e-13
343.536 | -1.522e-13
343.82 | -1.195e-13
344.12 | -1.529e-13
344.42 | -1.004e-13
344.72 | -1.784e-13
345.02 | -1.587e-13
345.321 | -1.382e-13
345.603 | -6.06e-14
345.902 | -1.513e-13
346.201 | -1.555e-13
346.5 | -1.891e-13
346.832 | -1.549e-13
347.114 | -1.598e-13
347.412 | -9.82e-14
347.712 | -1.719e-13
347.996 | -1.629e-13
348.295 | -1.171e-13
348.596 | -1.17e-13
348.944 | -1.04e-13
349.195 | -1.306e-13
349.546 | -1.3e-13
349.831 | -1.295e-13
350.131 | -1.363e-13
350.431 | -9.64e-14
350.732 | -1.59e-13
351.032 | -1.706e-13
351.316 | -1.46e-13
351.615 | -1.548e-13
351.915 | -1.452e-13
352.182 | -1.413e-13
352.532 | -1.341e-13
352.833 | -1.913e-13
353.1 | -1.033e-13
353.4 | -1.582e-13
353.7 | -1.798e-13
353.985 | -1.335e-13
354.285 | -1.188e-13
354.635 | -1.844e-13
354.918 | -1.603e-13
355.219 | -1.441e-13
355.518 | -1.219e-13
355.819 | -1.198e-13
356.118 | 9.5e-14
356.418 | -1.0977e-12
356.718 | -1.612e-13
357.017 | -8.301e-13
357.335 | -2.586e-13
357.618 | -4.99e-14
357.919 | -9.6e-14
358.217 | -1.596e-13
358.519 | -1.745e-13
358.802 | -1.527e-13
359.119 | -1.382e-13
359.402 | -9.52e-14
359.701 | -1.136e-13
360.003 | -1.396e-13
360.303 | -1.389e-13
360.603 | -1.318e-13
360.902 | -1.307e-13
361.202 | -1.276e-13
361.502 | -9.88e-14
361.803 | -1.446e-13
362.102 | -8.64e-14
362.402 | -1.363e-13
362.702 | -1.563e-13
362.986 | -1.346e-13
363.286 | -1.479e-13
363.586 | -9.62e-14
363.887 | -1.789e-13
364.187 | -1.359e-13
364.536 | -2.125e-13
364.836 | -1.178e-13
365.135 | -9.11e-14
365.436 | -1.324e-13
365.719 | -1.079e-13
366.019 | -1.764e-13
366.335 | -1.544e-13
366.635 | -1.259e-13
366.903 | -1.842e-13
367.218 | -1.596e-13
367.503 | -1.802e-13
367.802 | -1.206e-13
368.104 | -1.168e-13
368.402 | -2.026e-13
368.719 | -1.71e-13
369.019 | -1.884e-13
369.302 | -1.793e-13
369.618 | -1.089e-13
369.918 | -1.36e-13
370.219 | -1.913e-13
370.519 | -2.006e-13
370.82 | -2.145e-13
371.119 | -1.078e-13
371.419 | -1.884e-13
371.702 | -2.232e-13
372.001 | -2.011e-13
372.302 | -2.252e-13
372.602 | -1.39e-13
372.901 | -1.694e-13
373.202 | -1.894e-13
373.501 | -1.963e-13
373.803 | -1.89e-13
374.103 | -1.339e-13
374.402 | -1.1e-14
374.703 | -2.021e-13
375.002 | -1.418e-13
375.302 | -1.333e-13
375.602 | -1.683e-13
375.901 | -1.763e-13
376.2 | -2.214e-13
376.501 | -1.527e-13
376.801 | -1.854e-13
377.1 | -1.503e-13
377.4 | -1.464e-13
377.701 | -2.041e-13
378.001 | -1.555e-13
378.302 | -1.444e-13
378.602 | -1.175e-13
378.901 | -1.565e-13
379.185 | -1.88e-13
379.502 | -2.091e-13
379.801 | -1.607e-13
380.101 | -8.74e-14