## Settings
Sample Info | v16m20, irr, run 12
Sample Description | -5.5/10/-5.5
Major Measurement Parameters
Starting Temperature | 348.107
Initial Temperature | 80.5
Final Temperature | 380
Preliminary Voltage | -5.5
Pulse Voltage | 10
Pulse Time | 20
Measurement Voltage | -5.5
Subsidiary Measurement Parameters
Step | 0.3
Accuracy Step | 0.1
Accuracy Stable | 0.5
Accuracy End | 0.2
Lakeshore TC Parameters
Ramp | 10
Range | 3
P | 100
I | 50
D | 20
Keysight EM Parameters
NPLC | 7
Measurecount | 1
Time
Date | 24.10.2023
clock | 13:19:6

## Stabilization
Temperature | Current
347.52 | -5.383e-09
346.389 | -2.349e-12
345.77 | -1.6359e-12
345.183 | -1.2876e-12
344.417 | -9.625e-13
343.791 | -1.0241e-12
343.185 | -9.034e-13
342.437 | -7.088e-13
341.808 | -5.564e-13
341.017 | -4.929e-13
340.343 | -6.002e-13
339.572 | -4.972e-13
338.844 | -5.483e-13
338.116 | -4.819e-13
337.329 | -6.4578e-11
336.647 | -4.465e-13
335.754 | -4.492e-13
335.109 | -4.139e-13
334.196 | -2.823e-13
333.523 | -3.871e-13
332.81 | -3.232e-13
331.849 | -2.34e-12
330.449 | -1.1373e-12
329.829 | -9.406e-13
328.941 | -7.721e-13
328.276 | -4.197e-13
327.398 | 3.545e-13
326.699 | -6.066e-13
325.83 | 5.71e-14
325.086 | -4.496e-13
324.189 | 1.93e-14
323.396 | -6.585e-13
322.605 | -4.828e-13
321.802 | -1.902e-13
321.129 | -4.679e-13
320.216 | 6.2e-15
319.554 | 1.087e-13
318.678 | -1.791e-13
318.019 | -3.404e-13
317.197 | -6.02e-14
316.462 | -6.911e-13
315.7 | -2.334e-13
314.904 | -7.641e-13
314.237 | -1.068e-13
313.337 | -6.001e-13
312.682 | 2.28e-14
311.868 | -1.371e-13
311.198 | -2.762e-13
310.434 | 7.02e-14
309.742 | -5.501e-13
309.111 | 2.29e-14
308.277 | -4.398e-13
307.599 | -5.749e-13
306.827 | -2.88e-14
306.203 | -1.0878e-12
305.381 | -4.05e-14
304.692 | -1.806e-13
304.004 | -7.47e-13
303.131 | -5.779e-13
301.74 | -5.211e-13
301.038 | -4.026e-13
300.185 | -4.394e-13
299.462 | -8.146e-13
298.694 | -5.668e-13
298.001 | -4.338e-13
297.225 | -4.62e-13
296.491 | -6.338e-13
295.737 | -8.705e-13
294.975 | -4.641e-13
294.274 | -6.796e-13
293.311 | -6.12e-13
292.644 | -7.381e-13
291.815 | -6.62e-13
291.133 | -3.032e-13
290.23 | -7.325e-13
289.494 | -6.053e-13
288.794 | -4.919e-13
288.083 | -1.421e-12
287.458 | -8.474e-13
286.632 | -9.964e-13
286.024 | -9.667e-13
285.253 | -4.876e-13
284.636 | -8.586e-13
283.921 | -6.588e-13
283.224 | -9.383e-13
282.549 | -8.979e-13
281.85 | -1.1178e-12
281.249 | -1.6189e-12
280.523 | -9.026e-13
279.923 | -8.905e-13
279.267 | -9.366e-13
278.496 | -7.716e-13
277.909 | -9.185e-13
277.082 | -1.0103e-12
276.504 | -9.092e-13
275.746 | -1.3023e-12
275.129 | -1.0766e-12
274.308 | -1.1412e-12
273.698 | -1.1136e-12
272.964 | -1.0594e-12
272.256 | -1.1965e-12
271.617 | -1.0635e-12
270.824 | -1.1503e-12
270.24 | -1.4097e-12
269.517 | -1.4146e-12
268.902 | -8.656e-13
268.248 | -1.4616e-12
267.562 | -1.3616e-12
266.877 | -1.1584e-12
266.239 | -1.132e-12
265.484 | -1.3346e-12
264.955 | -8.638e-13
264.397 | -1.0297e-12
263.701 | -1.4984e-12
263.063 | -1.228e-12
262.455 | -1.4998e-12
261.788 | -1.2038e-12
261.082 | -1.2334e-12
260.495 | -1.5386e-12
259.955 | -1.5359e-12
259.086 | -1.3614e-12
257.909 | -1.5999e-12
257.308 | -1.3343e-12
256.6 | -1.2646e-12
256.003 | -1.4986e-12
255.522 | -1.3382e-12
254.782 | -1.0701e-12
254.287 | -1.3755e-12
253.515 | -1.41e-12
253.047 | -1.4059e-12
252.454 | -1.4141e-12
251.992 | -1.5811e-12
251.515 | -1.5159e-12
250.965 | -1.2982e-12
250.534 | -1.2974e-12
250.007 | -1.347e-12
249.652 | -1.2218e-12
249.074 | -1.568e-12
248.674 | -1.2695e-12
248.153 | -1.385e-12
247.819 | -1.4188e-12
247.419 | -1.3e-12
246.993 | -1.3204e-12
246.466 | -1.4006e-12
246.185 | -1.4867e-12
245.919 | -1.4242e-12
245.667 | 2.888e-13
245.263 | -8.778e-13
244.955 | -1.2986e-12
244.435 | -6.55e-14
244.145 | -1.5844e-12
243.75 | -1.2653e-12
243.461 | -1.3361e-12
243.14 | -1.5075e-12
242.867 | -1.339e-12
242.642 | -1.4447e-12
242.519 | -1.3613e-12
242.407 | -1.0273e-12
241.918 | -1.1998e-12
241.595 | -1.2101e-12
241.286 | -9.118e-13
240.999 | -1.911e-13
240.646 | -4.342e-13
240.374 | -1.7772e-12
240.061 | -1.4361e-12
239.675 | -1.2125e-12
239.369 | -1.4638e-12
239.082 | -7.638e-13
238.881 | -1.2598e-12
238.627 | -1.267e-12
238.298 | -1.2016e-12
237.925 | -1.1735e-12
237.716 | -1.1281e-12
237.371 | -1.1457e-12
237.21 | -9.566e-13
236.882 | -1.0489e-12
236.749 | -8.797e-13
236.641 | -1.0716e-12
236.554 | -6.221e-13
236.462 | -9.884e-13
236.374 | -1.1965e-12
236.283 | -9.339e-13
236.077 | -8.868e-13
235.952 | -9.575e-13
235.679 | -8.112e-13
235.291 | -9.46e-13
234.901 | -8.602e-13
234.676 | -8.783e-13
234.152 | -6.601e-13
233.946 | -7.801e-13
233.395 | -8.107e-13
233.136 | -9.475e-13
232.73 | -9.844e-13
232.313 | -9.913e-13
232.114 | -9.485e-13
231.599 | -8.468e-13
231.422 | -8.15e-13
230.948 | -7.409e-13
230.697 | -1.0899e-12
230.45 | -8.769e-13
230.011 | -1.0044e-12
229.865 | -1.1268e-12
229.436 | -9.248e-13
229.146 | -8.779e-13
228.96 | -1.1607e-12
228.52 | -9.212e-13
228.36 | -8.581e-13
228.036 | -1.1505e-12
227.774 | -1.0392e-12
227.574 | -4.888e-13
227.206 | -1.1441e-12
227.082 | -8.692e-13
226.628 | -1.1154e-12
226.397 | -8.695e-13
226.191 | -9.095e-13
225.71 | -6.888e-13
225.534 | -8.406e-13
225.276 | -1.0463e-12
224.965 | -1.0358e-12
224.758 | -8.871e-13
224.224 | -9.745e-13
224.036 | -7.033e-13
223.846 | -1.0079e-12
223.539 | -9.231e-13
223.418 | -9.66e-13
223.267 | -9.5e-13
222.772 | -1.1266e-12
222.403 | -8.968e-13
222.211 | -7.458e-13
221.829 | -1.2182e-12
221.575 | -1.1298e-12
221.434 | -8.812e-13
221.296 | -8.008e-13
221.157 | -9.241e-13
221.038 | -1.0994e-12
220.92 | -9.572e-13
220.786 | -9.531e-13
220.677 | -1.1112e-12
220.553 | -7.057e-13
220.408 | -9.066e-13
220.274 | -9.28e-13
220.054 | -8.23e-13
219.884 | -1.0848e-12
219.689 | -1.1147e-12
219.237 | -7.226e-13
219.105 | -6.839e-13
218.952 | -7.402e-13
218.782 | -1.2367e-12
218.642 | -6.876e-13
218.498 | -5.987e-13
218.35 | -5.436e-13
218.213 | -2.25e-14
218.079 | -4.659e-13
217.925 | -1.0808e-12
217.665 | -6.251e-13
217.433 | -3.533e-13
217.281 | -6.809e-13
217.129 | -7.587e-13
216.969 | -5.539e-13
216.763 | -6.305e-13
216.587 | -5.205e-13
216.425 | -7.238e-13
216.212 | -8.802e-13
216.011 | -6.545e-13
215.825 | -6.133e-13
215.637 | -6.348e-13
215.379 | -8.121e-13
215.186 | -7.442e-13
214.99 | -1.1636e-12
214.788 | -6.963e-13
214.557 | -9.456e-13
214.342 | -6.67e-13
214.093 | -6.842e-13
213.805 | -5.738e-13
213.523 | -9.686e-13
213.299 | -6.212e-13
213.068 | -9.959e-13
212.815 | -1.3899e-12
212.537 | -5.342e-13
212.265 | -7.366e-13
212.004 | -6.902e-13
211.726 | -7.142e-13
211.43 | -8.054e-13
211.139 | -7.316e-13
210.871 | -7.322e-13
210.599 | -4.932e-13
210.309 | -6.621e-13
210.028 | -1.0431e-12
209.746 | -7.282e-13
209.466 | -6.189e-13
209.165 | -5.808e-13
208.879 | -1.8763e-12
208.568 | -1.0709e-12
208.242 | -6.82e-13
207.808 | -7.004e-13
207.43 | -8.569e-13
207.085 | -8.666e-13
206.77 | -8.711e-13
206.426 | -8.971e-13
206.062 | -1.0613e-12
205.655 | -8.467e-13
205.208 | -9.792e-13
204.773 | -4.574e-13
204.424 | -9.333e-13
204.049 | -1.0509e-12
203.096 | -9.915e-13
202.685 | -8.864e-13
202.321 | -8.502e-13
201.951 | -7.504e-13
201.596 | -1.013e-12
201.181 | -8.211e-13
200.743 | -9.695e-13
200.308 | -1.3027e-12
199.946 | -6.926e-13
199.556 | -8.821e-13
199.056 | -7.076e-13
198.558 | -6.595e-13
197.992 | -1.2819e-12
197.497 | -6.901e-13
196.936 | -9.566e-13
196.355 | -1.1122e-12
195.896 | -9.231e-13
195.435 | -6.368e-13
194.898 | -8.516e-13
194.323 | -1.0576e-12
193.819 | -7.902e-13
193.255 | -1.1612e-12
192.667 | -1.2636e-12
192.13 | -9.915e-13
191.619 | -8.082e-13
191.074 | -1.3757e-12
190.576 | -1.4591e-12
190.131 | -1.3043e-12
189.642 | -9.469e-13
189.122 | -8.297e-13
188.573 | -9.339e-13
188.01 | -1.5126e-12
187.357 | -1.0583e-12
186.739 | -9.158e-13
186.206 | -1.8165e-12
185.578 | -1.4623e-12
184.866 | -1.0345e-12
184.163 | -1.1507e-12
183.516 | -1.0994e-12
182.883 | -1.1231e-12
182.132 | -1.1236e-12
181.444 | -1.0293e-12
180.758 | -1.3292e-12
180.027 | -1.5227e-12
179.238 | -1.0311e-12
178.445 | -1.2201e-12
177.671 | -1.5132e-12
176.843 | -1.5356e-12
175.959 | -1.2441e-12
175.14 | -1.6733e-12
174.294 | -1.2815e-12
173.455 | -1.2226e-12
172.639 | -1.2065e-12
171.816 | -1.1907e-12
171.135 | -2.0506e-12
170.514 | -1.7972e-12
169.889 | -1.465e-12
169.355 | -2.3316e-12
168.878 | -1.4204e-12
168.439 | -1.2034e-12
168.013 | -1.4733e-12
167.093 | -1.4221e-12
166.698 | -1.5076e-12
166.269 | -1.3367e-12
165.893 | -1.2476e-12
165.53 | -1.4493e-12
165.181 | -4.968e-13
164.829 | -1.2414e-12
164.474 | -1.5141e-12
164.066 | -1.3772e-12
163.657 | -5.361e-13
163.182 | -1.2636e-12
162.618 | -1.6405e-12
162.162 | -1.3381e-12
161.645 | -1.3145e-12
161.085 | 2.8806e-12
160.492 | -1.3288e-12
159.849 | -1.4069e-12
159.1 | -1.6564e-12
158.386 | -1.2944e-12
157.743 | -1.9896e-12
157.232 | -1.3414e-12
156.597 | -1.1342e-12
156.168 | -1.4328e-12
155.721 | -1.3362e-12
155.324 | -8.862e-13
154.918 | -1.2878e-12
154.558 | -1.2526e-12
154.179 | -1.3938e-12
153.833 | -9.64e-13
153.494 | -1.2578e-12
153.162 | -9.025e-13
152.801 | -1.2089e-12
152.422 | -1.0147e-12
152.018 | -9.015e-13
151.596 | -5.818e-13
151.256 | -1.2177e-12
150.927 | -1.25e-12
150.578 | -1.0071e-12
150.263 | -1.4058e-12
149.956 | -5.775e-13
149.646 | -1.2096e-12
149.312 | -9.067e-13
149.016 | -5.269e-13
148.717 | 1.531039e-10
148.368 | 4.783e-11
147.966 | -2.46012e-11
147.474 | -4.79499e-11
147.037 | -5.03297e-11
146.548 | -4.31004e-11
146.043 | -9.905e-13
145.455 | -8.15e-13
144.857 | -6.465e-13
144.135 | 4.7935e-12
143.395 | 1.44931e-11
142.533 | 1.44825e-11
141.799 | 3.99682e-11
141.154 | -6.31028e-11
140.441 | 1.57214e-11
139.752 | 1.92564e-11
138.897 | 1.27757e-11
137.602 | 2.29906e-11
137.065 | 7.27315e-11
136.538 | -1.98461e-11
136.104 | -2.64834e-11
135.66 | -5.9058e-12
135.128 | 2.9202e-11
134.462 | 1.11819e-11
133.603 | -3.29592e-11
132.706 | -1.45743e-11
131.754 | 1.25663e-11
130.971 | -1.62155e-11
130.244 | -2.512e-13
129.422 | 1.37939e-11
128.675 | 2.2947e-11
127.862 | -3.1299e-10
127.337 | 9.48e-12
126.507 | -4.66705e-11
126.137 | 1.15336e-11
125.84 | 1.11794e-11
125.569 | -7.9814e-12
125.308 | -3.74098e-11
125.044 | 7.9761e-12
124.806 | 2.4255e-12
124.586 | 1.88177e-11
124.312 | -1.1213e-10
123.912 | 7.72438e-11
123.713 | -3.5424e-12
123.518 | -3.5657e-12
123.308 | -4.4519e-11
123.118 | -2.85738e-11
122.924 | 7.49215e-11
122.722 | -5.66391e-11
122.469 | -8.72318e-11
122.127 | 1.47768e-11
121.612 | 1.65997e-11
120.884 | 8.962e-13
119.92 | 3.66913e-11
118.924 | -3.45e-13
117.928 | 1.70881e-11
116.873 | 7.1344e-12
116.03 | 1.90077e-11
115.34 | -6.945e-13
114.673 | 2.1354e-12
114.091 | 2.21372e-11
113.56 | -1.05432e-11
113.056 | 6.491e-13
112.339 | 2.4975e-12
111.721 | -3.26862e-11
111.14 | -8.4458e-12
110.56 | -2.3583e-12
109.927 | -6.2375e-12
109.212 | 1.47725e-11
108.499 | 1.7581e-12
107.837 | -5.11802e-11
107.238 | -4.98306e-11
106.645 | -3.86094e-11
105.907 | 8.83793e-11
104.951 | -1.1651e-10
104.254 | -3.0406e-10
103.424 | 5.6207e-12
102.891 | 5.7364e-12
102.447 | 4.30013e-11
102.157 | -1.90987e-11
101.894 | -4.48403e-11
101.562 | -4.4594e-12
101.302 | 1.96455e-11
100.888 | -9.3623e-12
100.315 | 6.4116e-12
99.5908 | -5.7527e-12
98.6753 | 5.5414e-12
97.5504 | 1.90395e-11
96.3395 | -1.25004e-11
94.9488 | -3.33499e-11
93.9125 | -6.00269e-11
91.9621 | 1.42e-10
82.3793 | -4.9574e-14
81.6458 | -2.7196e-14
81.2516 | -1.1843e-14
80.9351 | -7.494e-15
80.7235 | -4.523e-15
80.6166 | -2.194e-15
80.5537 | -2.463e-15
80.5278 | -1.347e-15
80.5422 | -1.567e-15
80.5846 | -3.265e-15
80.6617 | -1.247e-15
80.6523 | -1.2665e-14
80.5176 | -8.1427e-14

## Measurements
Temperature | Current
80.4062 | -1.78137e-08
80.5135 | -5.3272e-14
81.1001 | -3.9788e-14
81.1641 | -3.1559e-14
81.4516 | -7.81e-15
81.7138 | -5.756e-15
82.0509 | -1.203442e-12
82.3713 | -6.8202e-13
82.6222 | -4.64243e-13
82.9973 | -2.62931e-13
83.2878 | -1.76665e-13
83.6416 | -9.7994e-14
83.9043 | -6.4554e-14
84.1557 | -4.4188e-14
84.448 | -1.9038e-14
84.7818 | -5.908e-15
85.0403 | -6.8e-16
85.3597 | 1.829e-15
85.6742 | 3.527e-15
86.13 | 6.457e-15
86.4508 | 1.584e-15
86.4871 | -1.93e-16
86.9137 | 4.66e-16
87.3193 | 2.016e-15
87.7608 | 1.434e-15
87.7682 | 2.444e-15
88.1627 | 1.825e-15
88.353 | 2.49e-15
88.6936 | 2.251e-15
89.008 | 1.9e-15
89.2919 | 2.26e-15
89.5652 | -9.77e-16
89.8109 | 5.636e-15
90.1449 | 1.137e-15
90.4426 | 2.718e-15
90.7182 | 1.269e-15
91.0598 | 1.082e-15
91.4174 | 1.534e-15
91.7505 | 6.86e-16
92.0553 | 9.51e-16
92.3345 | -3.29e-16
92.5875 | -4.005e-15
92.8576 | 5.684e-15
93.1415 | 4.261e-15
93.4351 | 3.365e-15
93.7777 | 2.789e-15
94.0981 | 2.437e-15
94.3756 | 2.129e-15
94.6409 | 1.956e-15
94.9108 | 1.958e-15
95.2072 | 1.255e-15
95.5598 | 1.428e-15
95.8515 | 1.841e-15
96.1249 | 2.299e-15
96.4417 | 2.637e-15
96.737 | 2.519e-15
97.014 | 2.02e-15
97.3289 | 5.798e-15
97.6248 | 6.351e-15
97.9311 | 4.251e-15
98.2082 | 2.446e-15
98.5518 | 2.917e-15
98.8185 | 9.769e-15
99.1267 | 4.064e-15
99.4238 | 3.464e-15
99.7192 | 3.6e-15
100.064 | 2.357e-15
100.332 | 3.96e-16
100.61 | -2.90898e-13
100.952 | -3.57749e-09
101.288 | -2.90179e-09
101.547 | -2.39917e-13
104.165 | -1.611e-15
105.122 | -1.9e-15
105.435 | 5.52e-16
105.762 | 4.166e-15
106.038 | 1.534e-15
106.348 | 2.5051e-14
106.655 | -1.00942e-13
107.013 | -1.32886e-13
107.308 | -7.0689e-14
107.557 | -8.4031e-14
107.863 | -3.0954e-14
108.159 | -1.0781e-14
108.44 | -3.721e-15
108.78 | 2.107e-15
109.058 | 5.182e-15
109.354 | -6.2801e-14
109.648 | -8.2375e-14
109.949 | -2.9882e-14
110.222 | -9.176e-15
110.548 | 8.0576e-14
110.821 | -4.49783e-13
111.137 | -1.19267e-13
111.45 | -4.3062e-14
111.714 | 1.0371e-12
112.091 | -6.0409e-14
114.634 | -5.57e-14
115.622 | 3.103e-13
115.915 | 2.242e-13
116.245 | -3.5e-14
116.554 | 1.0739e-12
116.819 | 8.62e-13
117.181 | 8.4e-15
117.478 | 6.93e-14
117.731 | -1.896e-13
118.03 | 6.72e-13
118.323 | 9.0363e-12
118.64 | -1.07363e-11
118.933 | -1.754e-13
119.21 | -5.625e-13
119.531 | 3.02e-14
119.856 | -6.7469e-14
122.428 | 4.318e-15
123.467 | 4.743e-15
123.753 | 4.589e-15
124.037 | 5.284e-15
124.311 | 4.3055e-14
124.614 | -5.306e-13
125.005 | -2.29e-13
125.266 | 3.3203e-12
125.511 | -2.6684e-12
125.819 | 1.41998e-12
128.435 | -7.41349e-12
129.464 | -3.49566e-11
129.745 | -2.3836e-11
130.055 | -4.13628e-11
130.336 | -2.31083e-11
130.653 | -3.7743e-11
130.953 | -2.70561e-11
131.223 | -3.09929e-11
131.536 | -1.349474e-11
131.838 | -1.306137e-11
132.14 | -4.43908e-12
132.439 | 4.94125e-11
135.046 | 6.5275e-12
136.036 | 7.811e-13
136.348 | 3.826e-13
136.655 | 9.936e-13
136.944 | 1.525e-13
137.245 | 5.08e-14
137.542 | 1.369e-13
137.817 | -4.22e-13
138.139 | -2.8097e-12
138.445 | -7.208e-13
138.737 | -5.071e-13
139.03 | 1.1027e-12
139.354 | 3.07e-13
139.651 | 7.4252e-12
139.939 | 3.494e-13
140.214 | -1.4518e-12
140.52 | 1.6369e-12
140.832 | 1.0583e-12
141.114 | -2.11e-14
141.46 | 5.644e-15
144.042 | -4.8e-15
145.019 | -5.8542e-14
147.632 | 3.598e-15
148.66 | 4.593e-15
148.955 | 4.122e-15
149.473 | 4.365e-15
149.554 | 3.705e-15
149.845 | 4.256e-15
150.128 | 4.945e-15
150.424 | 4.802e-15
150.754 | 9.818e-14
151.062 | -1.11221e-12
153.608 | 6.1843e-14
154.625 | 5.917e-14
154.936 | -3.68097e-11
155.23 | -2.4241e-12
157.816 | 7.5952e-12
158.826 | -8.898e-12
159.11 | -1.05505e-11
159.438 | -6.3142e-12
159.753 | 5.2774e-12
160.047 | -7.7929e-12
160.346 | 5.9989e-12
160.647 | 1.14394e-11
160.918 | 8.3527e-12
161.26 | -1.03031e-11
161.538 | -5.9746e-12
161.827 | -3.0187e-12
162.188 | -5.298e-13
162.437 | -4.6208e-12
162.739 | -4.4575e-12
163.078 | -4.2304e-12
163.337 | -2.6515e-12
163.641 | -2.9773e-12
163.976 | -3.8224e-12
164.228 | -2.97e-12
164.533 | -2.5592e-12
164.841 | -3.2462e-12
165.123 | -2.332e-12
165.413 | -4.1062e-12
165.751 | -5.2993e-12
166.065 | -8.391e-12
166.339 | -9.035e-13
166.64 | -3.6e-15
166.944 | 2.659e-13
167.227 | 1.18e-13
167.569 | 2.928e-13
167.814 | -5.76e-14
168.135 | 3.155e-13
168.422 | 4.366e-13
168.753 | 6.553e-13
169.053 | 4.888e-13
169.337 | -2.951e-13
169.642 | 5.99e-14
169.936 | 2.43e-13
170.237 | 4.742e-13
170.564 | 3.948e-13
170.852 | 3.854e-13
171.138 | 1.552e-13
171.446 | 1.502e-13
171.732 | 3.382e-13
172.054 | 1.55e-13
172.347 | 3.444e-13
172.619 | 5.582e-13
172.948 | 2.888e-13
173.256 | 9.24e-14
173.562 | 2.844e-13
173.852 | -1.642e-13
174.108 | 2.004e-13
174.449 | 2.933e-13
174.736 | 4.565e-13
175.037 | 4.44e-14
175.354 | 1.094e-13
175.673 | 3.788e-13
175.914 | 4.294e-13
176.251 | 1.566e-13
176.521 | 7.66e-14
176.824 | 3.821e-13
177.114 | 6.2e-13
177.425 | 2.297e-13
177.719 | 1.471e-13
178.055 | 2.661e-13
178.353 | 4.609e-13
178.651 | 3.495e-13
178.934 | 8.69e-14
179.245 | 1.795e-13
179.53 | 1.766e-13
179.823 | 3.746e-13
180.146 | 1.754e-13
180.44 | 1.696e-13
180.724 | 1.205e-13
181.032 | 2.448e-13
181.317 | 1.438e-13
181.651 | 4.24e-14
181.933 | 1.805e-13
182.221 | 1.75e-14
182.525 | -2.8e-15
182.819 | 4.985e-13
183.111 | 3.53e-14
183.422 | 8.58e-14
183.773 | 2.926e-13
184.009 | 6.29e-14
184.349 | 1.001e-13
184.649 | 4.539e-13
184.948 | 1.127e-13
185.233 | 1.976e-13
185.54 | 8.51e-14
185.832 | 1.927e-13
186.146 | -1.8408e-12
186.437 | 2.003e-13
186.74 | 3.769e-13
187.043 | 1.976e-13
187.328 | 6.39e-14
187.632 | 2.496e-13
187.94 | -2.421e-13
188.22 | 2.747e-13
188.551 | 1.64e-14
188.831 | 1.288e-13
189.134 | 4.013e-13
189.425 | 2.183e-13
189.726 | 2.435e-13
190.026 | 1.819e-13
190.323 | -1.622e-13
190.654 | -1.03e-14
190.954 | 5.408e-13
191.245 | -2.398e-13
191.525 | 1.863e-13
191.833 | -4.25e-14
192.11 | 2.822e-13
192.415 | 3.031e-13
192.717 | 1.235e-13
193.059 | -1.239e-13
193.369 | 6.318e-13
193.642 | -3.57e-14
193.938 | 1.45e-13
194.267 | 2.345e-13
194.55 | 7.03e-14
194.831 | 1.899e-13
195.14 | -5.14e-13
195.426 | -3.38e-13
195.726 | 1.059e-13
196.016 | -1.638e-13
196.354 | 2.8e-13
196.663 | 3.95e-14
196.91 | -7.4e-15
197.251 | 1.024e-13
197.514 | 3.361e-13
197.847 | 1.249e-13
198.113 | 1.39e-13
198.447 | 4.775e-13
198.746 | -3.784e-13
199.026 | 4.559e-13
199.319 | 3.334e-13
199.641 | 1.023e-13
199.958 | 1.549e-13
200.245 | 1.363e-13
200.544 | -3.49e-14
200.815 | 3.851e-13
201.147 | 2.486e-13
201.42 | 3.85e-13
201.745 | -1.65e-14
202.023 | 3.225e-13
202.309 | 2.834e-13
202.673 | 2.572e-13
202.951 | 2.521e-13
203.254 | -1.191e-13
203.583 | 2.81e-14
203.86 | 4.297e-13
204.138 | 3.488e-13
204.434 | 1.405e-13
204.732 | 4.916e-13
205.024 | 3.8e-14
205.337 | 5.398e-13
205.649 | 7.45e-14
205.951 | 1.55e-13
206.268 | -2.706e-13
206.525 | -9.42e-14
206.842 | -1.116e-13
207.146 | -3.673e-13
207.417 | -3.926e-13
207.728 | 3.99e-14
208.03 | 4.246e-13
208.336 | -1.299e-13
208.661 | 7.618e-13
208.961 | -2.405e-13
209.239 | 5.09e-13
209.538 | 1.569e-13
209.855 | 2.56e-14
210.145 | 3.176e-13
210.437 | -1.9e-15
210.748 | -1.433e-13
211.05 | 4.4e-15
211.361 | 2.303e-13
211.609 | -4.136e-13
211.942 | -3.191e-13
212.229 | -1.064e-13
212.529 | -7.2e-14
212.817 | 2.093e-13
213.144 | -4.91e-14
213.445 | 2.515e-13
213.734 | -4.531e-13
214.024 | -1e-13
214.334 | -6.59e-14
214.63 | 1.034e-13
214.932 | 5.06e-14
215.253 | 2.69e-13
215.529 | 3.344e-13
215.841 | 1.423e-13
216.171 | -1.816e-13
216.437 | -2.093e-13
216.754 | -2.782e-13
217.044 | 1.856e-13
217.336 | 5.91e-14
217.643 | 4.06e-14
217.921 | 2.327e-13
218.249 | 3.163e-13
218.548 | 8.2e-15
218.852 | -2.101e-13
219.138 | 1.455e-13
219.443 | -1.87e-14
219.746 | -1.3e-14
220.032 | 4.78e-13
220.331 | -2.287e-13
220.632 | 1.14e-14
220.929 | -4.76e-14
221.21 | 5.38e-14
221.543 | 1.287e-13
221.84 | 2.684e-13
222.14 | -5.01e-14
222.423 | 1.712e-13
222.758 | 2.375e-13
223.008 | 1.073e-13
223.36 | -9.38e-14
223.644 | 4.056e-13
223.946 | 1.994e-13
224.247 | 2.196e-13
224.531 | 8.35e-14
224.832 | 9.92e-14
225.117 | 2.003e-13
225.416 | 9.17e-14
225.768 | -8.05e-14
226.053 | 2.009e-13
226.337 | 3.22e-14
226.637 | 1.032e-13
226.937 | -2.43e-14
227.224 | -9.83e-14
227.556 | -1.973e-13
227.856 | 3.655e-13
228.139 | -9.84e-14
228.435 | -7.7e-14
228.733 | -4.51e-14
229.013 | -1.395e-13
229.344 | -1.816e-13
229.643 | 1.171e-13
229.927 | 1.77e-14
230.226 | 2.535e-13
230.509 | 2.382e-13
230.843 | -4.52e-14
231.331 | -1.716e-13
231.431 | 2.572e-13
231.717 | 2.291e-13
232.07 | 2.72e-14
232.353 | -1.291e-13
232.656 | 9.91e-14
232.94 | 1.802e-13
233.239 | 3.503e-13
233.572 | 2.9e-13
233.855 | 2.01e-13
234.137 | 1.142e-13
234.438 | 1.403e-13
234.72 | 9.37e-14
235.054 | 1.617e-13
235.353 | 5.37e-14
235.638 | 9.67e-14
235.936 | 8.28e-14
236.22 | 2.063e-13
236.52 | -2.09e-13
236.854 | 7.56e-14
237.154 | 1.61e-14
237.436 | 1.676e-13
237.737 | 8.87e-14
238.037 | 1.1e-13
238.321 | -1.06e-14
238.655 | -3.48e-14
238.954 | -1.83e-14
239.254 | 1.57e-13
239.538 | 4.68e-14
239.84 | 5e-15
240.122 | 1.158e-13
240.472 | 5.1e-15
240.757 | 1.372e-13
241.056 | 3.55e-14
241.356 | 1.952e-13
241.639 | 7.85e-14
241.938 | 6.68e-14
242.221 | 3.975e-13
242.572 | 1.252e-13
242.857 | 8.47e-14
243.155 | -1.172e-13
243.455 | 4.308e-13
243.739 | -1.131e-13
244.039 | 6.3e-14
244.317 | 1.613e-13
244.615 | 1.084e-13
244.98 | 4.8e-15
245.245 | -2.61e-14
245.543 | 1.396e-13
245.826 | 5.89e-14
246.126 | 2.15e-14
246.427 | 3.753e-13
246.759 | 1.906e-13
247.044 | 1.892e-13
247.344 | 1.046e-13
247.627 | 2.52e-13
247.929 | 1.636e-13
248.213 | 1.375e-13
248.514 | -1.11e-14
248.814 | 7.1e-14
249.165 | 1.875e-13
249.466 | 8.48e-14
249.75 | 9.68e-14
250.05 | 1.569e-13
250.334 | 5.49e-14
250.635 | 3.9e-15
250.934 | 2.144e-13
251.219 | 1.816e-13
251.552 | 1.649e-13
251.853 | 4.1e-15
252.154 | 2.014e-13
252.438 | 1.497e-13
252.737 | 2.002e-13
253.022 | 1.36e-13
253.371 | 2.456e-13
253.654 | 2.936e-13
253.938 | 2.122e-13
254.238 | 1.74753e-11
254.555 | 1.262e-13
254.838 | -1.293e-13
255.138 | 1.673e-13
255.42 | 3.36e-13
255.772 | 1.162e-13
256.055 | -1.80889e-12
256.356 | 1.356e-13
256.671 | -1.295e-13
256.955 | -1.384e-13
257.255 | -1.34e-13
257.538 | 3.42e-14
257.839 | 2.9e-14
258.121 | 3.1e-15
258.522 | -6.28e-14
258.722 | -1.96e-14
259.071 | 1.083e-13
259.355 | -1.74e-13
259.654 | 7.11e-14
259.955 | 2.78e-14
260.239 | -4.9e-15
260.538 | -8.4e-15
260.835 | 2.84e-14
261.12 | -1.544e-13
261.416 | 4.77e-14
261.748 | -1.931e-13
262.045 | -1.839e-13
262.344 | -1.751e-13
262.627 | -8.56e-14
262.927 | -5.56e-14
263.227 | -7.9e-15
263.511 | -2.612e-13
263.81 | 2.679e-13
264.161 | -1.486e-13
264.445 | -3.79e-13
264.745 | -4.989e-13
265.03 | -7.59e-14
265.33 | 3.34e-14
265.631 | -2.413e-13
265.914 | -2.334e-13
266.264 | -2.226e-13
266.548 | -2.67e-14
266.849 | -1.818e-13
267.15 | -1.671e-13
267.452 | -1.372e-13
267.736 | 1.64438e-12
270.337 | 3.076e-15
271.338 | -3.561e-13
271.672 | -1.729e-13
271.971 | -1.927e-13
272.356 | -3.081e-13
272.556 | -1.648e-13
272.855 | -7.0106e-14
275.455 | -1.69653e-13
276.438 | -2.07513e-13
276.739 | -6.4939e-14
277.023 | -2.0011e-14
277.323 | -5.226e-15
277.655 | -2.38e-16
277.955 | 8.8e-16
278.253 | 1.108e-15
278.539 | 1.915e-15
278.839 | 1.408e-15
279.121 | 1.207e-15
279.417 | 1.5e-15
279.715 | 1.762e-15
280.061 | 1.5e-15
280.346 | 1.49e-16
280.644 | 1.262e-15
280.926 | 1.634e-15
281.227 | -1.1845e-14
281.51 | -4.223e-13
281.861 | -1.0781e-12
282.111 | -2.3527e-12
282.411 | -4.121e-13
282.745 | 5.878e-13
283.047 | -1.67e-13
283.348 | 6.663e-13
283.63 | -6.47e-14
283.929 | -2.376e-13
284.216 | -1.035e-13
284.515 | -2.556e-13
284.815 | -8.24e-14
285.15 | -2.896e-13
285.45 | -8.35e-14
285.733 | -4.127e-13
286.035 | -2.438e-13
286.352 | -6.9231e-14
288.955 | 1.12e-15
289.939 | 1.382e-15
290.239 | -5.9347e-14
290.539 | 9.6512e-13
290.856 | 4.465e-13
291.154 | -3.577e-13
291.456 | -2.125e-13
291.754 | -5.81e-14
292.055 | -2.53e-13
292.338 | -3.683e-13
292.638 | -5.06e-14
292.922 | -1.458e-13
293.222 | -2.729e-13
293.555 | 6.97e-14
293.855 | -6.887e-13
294.155 | -3.159e-13
294.438 | -3.047e-13
294.738 | -3.372e-13
295.039 | -6.7e-15
295.339 | 2.4866e-12
295.621 | -2.326e-13
295.922 | -2.113e-13
296.255 | 7.766e-13
296.555 | -2.895e-13
296.856 | -3.807e-13
297.155 | -1.0845e-12
297.455 | -1.795e-13
297.756 | -5.766e-13
298.055 | 3.5517e-12
298.339 | 3.635e-13
298.654 | -1.42909e-11
298.95 | 5.818e-13
299.248 | 5.1675e-12
299.53 | -2.4892e-12
299.847 | 7.70452e-12
300.145 | -3.627e-13
302.747 | -3.2e-13
303.85 | -1.11e-13
304.017 | -1.443e-13
304.351 | -2.18e-14
304.652 | -3.046e-13
304.934 | -1.149e-13
305.234 | -1.318e-13
305.519 | -7.08e-14
305.819 | -1.846e-13
306.169 | -5.44e-14
306.453 | -4.28e-14
306.753 | 1.364e-13
307.054 | -2.025e-13
307.353 | -2.706e-13
307.653 | 7.04e-14
307.935 | -4.58e-14
308.237 | -3.044e-13
308.537 | -9.46e-14
308.87 | -2.565e-13
309.17 | -5.691e-13
309.453 | -1.329e-13
309.755 | 4.52e-14
310.054 | -1.379e-13
310.337 | 6.51e-14
310.637 | -5.86e-14
310.939 | 1.07e-14
311.237 | -4.33e-14
311.522 | -3.57e-14
311.872 | -1.264e-13
312.155 | -5.1e-15
312.454 | 1.098e-13
312.754 | -1.859e-13
313.055 | -7.29e-14
313.454 | 1.815e-13
313.671 | 3.237e-13
313.972 | -1.402e-13
314.256 | 1.7e-13
314.555 | -7.26e-14
314.854 | -1.28e-13
315.138 | -5.52e-14
315.438 | -2.818e-13
315.737 | -1.714e-13
316.039 | -2.106e-13
316.321 | 1.2347e-12
316.638 | 8.26e-14
316.922 | 5.06e-14
317.271 | -1.106e-13
317.571 | -1.275e-13
317.855 | 2.06164e-12
318.154 | -6.7969e-14
320.733 | -1.719e-13
321.73 | 1.038e-13
322.029 | -6.46e-14
322.312 | 3.2e-15
322.646 | -3.09e-14
322.946 | 2.473e-13
323.247 | -1.324e-13
323.53 | 9.486e-13
323.831 | -1.88e-13
324.133 | 2.972e-13
324.432 | -1.445e-13
324.716 | -9.931e-13
325.066 | 2.93e-14
325.35 | 4.96e-14
325.651 | 4e-15
325.95 | 8.05e-14
326.252 | -6.65e-14
326.534 | 4.22e-14
326.836 | -2.74e-14
327.202 | 2.67e-14
327.436 | 3.4e-15
327.719 | 2.77e-14
328.019 | -8.83e-14
328.353 | -3.99e-14
328.653 | 1.596e-13
328.953 | 4.05e-14
329.254 | 6.84e-14
329.554 | 4.43e-14
329.854 | -8.78e-14
330.137 | -2.058e-13
330.435 | -2.078e-13
330.737 | -1.407e-13
331.02 | -4.3e-15
331.368 | -6.01e-14
331.671 | -1.649e-13
331.952 | -6.63e-14
332.254 | -1.012e-13
332.555 | -3.2e-14
332.855 | -3.05e-14
333.138 | 3.67e-14
333.422 | 1.387e-13
333.738 | -1.043e-13
334.038 | -1.144e-13
334.32 | -2.27e-14
334.671 | 4.04e-14
334.954 | -9.68e-14
335.254 | -4.43e-14
335.555 | -9.38e-14
335.855 | -3.77e-14
336.139 | -2.3e-15
336.438 | 3.17e-14
336.737 | -2.35e-14
337.038 | -2.091e-13
337.322 | -6.83e-14
337.621 | -1.153e-13
337.922 | -6.44e-14
338.272 | -6.9e-14
338.571 | -2.658e-13
338.872 | -1.614e-13
339.172 | -2.388e-13
339.472 | -1.727e-13
339.756 | -9.99e-14
340.056 | -9.6e-14
340.356 | -7.8e-14
340.639 | 3.89e-14
340.955 | -5.09e-14
341.254 | -1.313e-13
341.556 | -5.39e-14
341.839 | -1.216e-13
342.139 | -1.672e-13
342.439 | -1.263e-13
342.74 | -2.455e-13
343.023 | -5.36e-14
343.373 | -1.347e-13
343.656 | -1.485e-13
343.956 | -1.944e-13
344.256 | -1.278e-13
344.556 | -2.581e-13
344.839 | -7.63e-14
345.14 | -1.427e-13
345.439 | -1.69e-13
345.738 | -8.76e-14
346.022 | -1.418e-13
346.319 | -1.999e-13
346.669 | -2.19e-13
346.95 | -1.38e-14
347.249 | -1.615e-13
347.548 | -1.979e-13
347.831 | -2.284e-13
348.132 | -1.457e-13
348.431 | -1.638e-13
348.714 | -9.77e-14
349.014 | -9.22e-14
349.348 | -1.422e-13
349.666 | -1.456e-13
349.95 | -1.426e-13
350.249 | -3.46e-13
350.533 | -1.446e-13
350.833 | -2.335e-13
351.132 | 2.408e-13
351.432 | -2.909e-13
351.732 | -6.777e-13
352.033 | -1.391e-13
352.334 | -2.793e-13
352.618 | -1.087e-13
352.918 | -1.872e-13
353.217 | -2.273e-13
353.517 | -2.278e-13
353.868 | -1.896e-13
354.152 | -2.735e-13
354.435 | -2.138e-13
354.768 | -2.115e-13
355.036 | -1.892e-13
355.319 | -2.708e-13
355.619 | -1.429e-13
355.918 | -1.467e-13
356.218 | -1.654e-13
356.568 | -3.169e-13
356.868 | -3.825e-13
357.152 | -2.526e-13
357.452 | -1.704e-13
357.752 | -3.039e-13
358.036 | -2.107e-13
358.337 | -2.647e-13
358.636 | -2.755e-13
358.919 | -2.551e-13
359.219 | -2.595e-13
359.534 | -2.54e-13
359.819 | -1.99e-13
360.119 | -3.139e-13
360.42 | -3.349e-13
360.768 | -2.972e-13
361.052 | -2.711e-13
361.351 | -2.402e-13
361.652 | -4.052e-13
361.936 | -2.912e-13
362.235 | -2.545e-13
362.535 | -3.111e-13
362.836 | -2.143e-13
363.134 | -3.23e-13
363.417 | -3.119e-13
363.719 | -2.838e-13
364.019 | -3.255e-13
364.368 | -3.359e-13
364.652 | -2.753e-13
364.951 | -3.012e-13
365.252 | -3.828e-13
365.552 | -3.288e-13
365.836 | -1.83e-13
366.135 | -3.01e-13
366.435 | -3.579e-13
366.718 | -3.831e-13
367.052 | -2.986e-13
367.369 | -3.676e-13
367.653 | -2.569e-13
367.952 | -2.807e-13
368.337 | -3.159e-13
368.537 | -3.042e-13
368.819 | -3.074e-13
369.169 | -2.985e-13
369.453 | -3.126e-13
369.752 | -3.41e-13
370.052 | -3.653e-13
370.335 | -3.295e-13
370.634 | -2.849e-13
370.935 | -3.233e-13
371.218 | -3.756e-13
371.519 | -3.227e-13
371.868 | -3.026e-13
372.169 | -2.862e-13
372.452 | -3.55e-13
372.751 | -3.222e-13
373.053 | -3.947e-13
373.35 | -3.418e-13
373.651 | -3.656e-13
373.935 | -3.511e-13
374.236 | -3.787e-13
374.536 | -3.465e-13
374.82 | -3.879e-13
375.135 | -3.535e-13
375.417 | -3.877e-13
375.718 | -4.433e-13
376.019 | -4.118e-13
376.369 | -4.015e-13
376.652 | -4.147e-13
376.952 | -4.03e-13
377.252 | -4.217e-13
377.536 | -1.26377e-11
377.835 | -2.0612e-12
378.134 | -2.697e-12
378.417 | -7.638e-13
378.718 | -4.463e-13
379.068 | -6.319e-13
379.351 | -4.916e-13
379.651 | -3.422e-13
379.935 | -5.108e-13
380.233 | -3.834e-13