## Settings
Sample Info | v16m20, irr, run 13 (V- to COM disconnect)
Sample Description | -5.5/10/-5.5
Major Measurement Parameters
Starting Temperature | 305.331
Initial Temperature | 80.5
Final Temperature | 380
Preliminary Voltage | -5.5
Pulse Voltage | 10
Pulse Time | 20
Measurement Voltage | -5.5
Subsidiary Measurement Parameters
Step | 0.3
Accuracy Step | 0.1
Accuracy Stable | 0.5
Accuracy End | 0.2
Lakeshore TC Parameters
Ramp | 10
Range | 3
P | 100
I | 50
D | 20
Keysight EM Parameters
NPLC | 7
Measurecount | 1
Time
Date | 24.10.2023
clock | 14:12:43

## Stabilization
Temperature | Current
304.492 | -1.2825e-08
302.669 | -2.49488e-12
301.624 | -1.51321e-12
300.802 | -1.51025e-12
299.872 | -1.56312e-12
298.948 | -1.1728e-12
298.021 | -9.2447e-13
297.111 | -1.1466e-12
296.268 | -1.16407e-12
295.198 | -1.01613e-12
294.396 | -1.02206e-12
293.429 | -1.40013e-12
292.639 | -1.05836e-12
291.694 | -8.4632e-13
290.776 | -1.48791e-12
286.11 | -1.0136e-12
285.335 | -1.22811e-12
284.446 | -1.09582e-12
283.712 | -1.46995e-12
282.748 | -9.4653e-13
281.893 | -1.23987e-12
281.102 | -1.21915e-12
276.672 | -1.25086e-12
275.968 | -1.31856e-12
275.129 | -1.31886e-12
274.452 | -1.29956e-12
273.458 | -1.18517e-12
272.81 | -1.42939e-12
272.025 | -1.40732e-12
271.414 | -1.36749e-12
270.594 | -1.38616e-12
270.002 | -1.29729e-12
269.169 | -1.45846e-12
268.536 | -1.76715e-12
267.701 | -1.46712e-12
267.091 | -1.17265e-12
266.315 | -1.32315e-12
265.763 | -1.52852e-12
264.968 | -1.47102e-12
264.45 | -1.44982e-12
263.645 | -1.36505e-12
263.124 | -1.2417e-12
262.346 | -1.31378e-12
261.898 | -1.58989e-12
261.18 | -1.36257e-12
260.731 | -1.62473e-12
260.111 | -1.47127e-12
259.625 | -1.39323e-12
259.052 | -1.56832e-12
258.502 | -1.73574e-12
257.743 | -1.34104e-12
257.374 | -1.55775e-12
256.785 | -1.49282e-12
256.348 | -1.39736e-12
255.837 | -1.25764e-12
255.365 | -1.20261e-12
254.904 | -1.48709e-12
254.306 | -1.19943e-12
253.935 | -1.54546e-12
253.24 | -1.29068e-12
252.884 | -1.50171e-12
252.242 | -1.23182e-12
251.796 | -1.53368e-12
251.337 | -1.43375e-12
250.73 | -1.25851e-12
250.407 | -1.47581e-12
249.78 | -1.14881e-12
249.433 | -1.33771e-12
248.923 | -1.41659e-12
248.459 | -1.25636e-12
248.163 | -1.5102e-12
247.58 | -1.30329e-12
247.301 | -1.22432e-12
246.791 | -1.42566e-12
246.445 | -1.07741e-12
246.193 | -1.22635e-12
245.848 | -1.01903e-12
245.663 | -1.08898e-12
245.468 | -1.09977e-12
244.984 | -1.42582e-12
244.712 | -1.20302e-12
244.45 | -1.10303e-12
244.104 | -1.18299e-12
243.934 | -1.11833e-12
243.697 | -1.11446e-12
243.257 | -1.16392e-12
243.049 | -1.10303e-12
242.633 | -1.16975e-12
242.307 | -1.28804e-12
242.13 | -7.8672e-13
241.959 | -1.02087e-12
241.726 | -8.71e-13
241.469 | -1.08638e-12
240.898 | -1.02527e-12
240.605 | -1.07118e-12
240.335 | -9.8798e-13
239.916 | -8.2524e-13
239.686 | -1.23969e-12
238.638 | -9.70105e-13
238.466 | -9.96663e-13
238.295 | -9.67679e-13
238.097 | -9.58783e-13
237.932 | -9.52079e-13
237.514 | -9.60684e-13
237.258 | -9.36322e-13
237.102 | -9.73849e-13
236.927 | -9.20513e-13
236.73 | -8.8889e-13
236.414 | -8.43434e-13
236.21 | -8.55066e-13
236.044 | -8.94295e-13
235.884 | -9.4715e-13
235.691 | -8.68015e-13
235.187 | -8.19172e-13
234.891 | -8.27356e-13
234.68 | -8.36815e-13
234.345 | -8.12841e-13
234.093 | -8.27782e-13
233.902 | -8.23119e-13
233.718 | -8.16963e-13
233.533 | -8.05747e-13
233.338 | -7.80724e-13
233.151 | -7.59767e-13
232.921 | -7.72334e-13
232.685 | -7.81626e-13
232.494 | -7.74441e-13
232.315 | -7.14426e-13
232.107 | -8.58438e-13
231.922 | -7.33575e-13
231.717 | -7.72515e-13
231.451 | -6.95439e-13
231.172 | -7.21656e-13
230.971 | -7.04148e-13
230.775 | -6.85021e-13
230.57 | -6.47651e-13
230.379 | -6.5485e-13
230.185 | -6.86794e-13
229.999 | -7.41034e-13
229.806 | -7.42315e-13
229.61 | -6.8866e-13
229.409 | -6.85381e-13
229.177 | -7.32754e-13
228.89 | -6.81876e-13
228.637 | -6.98465e-13
228.422 | -6.71846e-13
228.223 | -6.99142e-13
228.024 | -6.3962e-13
227.817 | -6.63366e-13
227.589 | -6.46726e-13
227.369 | -6.85242e-13
227.15 | -7.09727e-13
226.938 | -6.28711e-13
226.716 | -6.38052e-13
226.51 | -6.41787e-13
226.304 | -6.97917e-13
226.094 | -7.06249e-13
225.891 | -6.67053e-13
225.669 | -6.69976e-13
225.463 | -6.66287e-13
225.255 | -6.42431e-13
225.053 | -6.72421e-13
224.847 | -7.55465e-13
224.638 | -6.58765e-13
224.431 | -6.10011e-13
224.213 | -6.39717e-13
223.99 | -6.04618e-13
223.777 | -6.36223e-13
223.568 | -6.2143e-13
223.364 | -5.95245e-13
223.059 | -6.30996e-13
222.77 | -6.11347e-13
222.54 | -5.72687e-13
222.31 | -5.0608e-13
222.064 | -5.42124e-13
221.843 | -5.8032e-13
221.608 | -5.18831e-13
221.391 | -5.30615e-13
221.176 | -5.29664e-13
220.959 | -5.89778e-13
220.727 | -5.95195e-13
220.512 | -5.35338e-13
220.29 | -5.18159e-13
220.074 | -5.6313e-13
219.854 | -5.56438e-13
219.638 | -5.69471e-13
219.42 | -5.62882e-13
219.205 | -5.43785e-13
218.972 | -6.251e-13
218.73 | -5.5247e-13
218.504 | -6.18319e-13
218.28 | -5.97347e-13
218.052 | -5.8825e-13
217.827 | -6.09119e-13
217.587 | -5.97467e-13
217.371 | -6.07683e-13
217.154 | -6.72629e-13
216.935 | -5.76305e-13
216.72 | -6.29329e-13
216.499 | -5.7641e-13
216.273 | -5.36512e-13
216.039 | -6.06703e-13
215.82 | -5.92129e-13
215.594 | -6.17487e-13
215.365 | -6.03906e-13
215.144 | -5.83122e-13
214.925 | -5.87483e-13
214.706 | -5.68337e-13
214.486 | -6.62574e-13
214.269 | -6.15802e-13
214.031 | -5.77465e-13
213.825 | -5.99986e-13
213.593 | -6.01842e-13
213.37 | -6.30357e-13
213.146 | -5.89904e-13
212.918 | -5.58512e-13
212.693 | -5.94094e-13
212.455 | -5.88054e-13
212.234 | -6.30149e-13
211.994 | -6.61776e-13
211.765 | -6.26897e-13
211.52 | -6.57609e-13
211.299 | -6.05636e-13
211.078 | -6.32735e-13
210.857 | -6.34686e-13
210.617 | -6.019e-13
210.394 | -6.34857e-13
210.169 | -6.71756e-13
209.942 | -6.45849e-13
209.719 | -5.92362e-13
209.474 | -6.01767e-13
209.214 | -6.28414e-13
208.791 | -6.60504e-13
208.559 | -6.0159e-13
208.335 | -6.4188e-13
208.112 | -6.31145e-13
207.888 | -6.18582e-13
207.644 | -6.28597e-13
207.42 | -7.04832e-13
207.202 | -6.61742e-13
206.972 | -6.34769e-13
206.735 | -6.3356e-13
206.505 | -6.45949e-13
206.272 | -5.62284e-13
206.025 | -5.91469e-13
205.802 | -6.11837e-13
205.578 | -5.81935e-13
205.359 | -6.40734e-13
205.143 | -6.50085e-13
204.926 | -6.35257e-13
204.672 | -6.45671e-13
204.423 | -6.28635e-13
204.197 | -6.33217e-13
203.957 | -6.30048e-13
203.733 | -6.2409e-13
203.492 | -6.60241e-13
203.266 | -6.62202e-13
203.021 | -6.12267e-13
202.788 | -5.81202e-13
202.537 | -5.91275e-13
202.284 | -6.40778e-13
202.046 | -7.27465e-13
201.795 | -6.46365e-13
201.546 | -5.3432e-13
201.295 | -5.57145e-13
201.062 | -5.99555e-13
200.829 | -7.07882e-13
200.596 | -6.24689e-13
200.35 | -6.89775e-13
200.121 | -6.22638e-13
199.891 | -6.25067e-13
199.662 | -6.26878e-13
199.414 | -6.1753e-13
199.183 | -5.8905e-13
198.954 | -6.35071e-13
198.708 | -5.69245e-13
198.481 | -6.34368e-13
198.255 | -6.0337e-13
198.013 | -5.93837e-13
197.794 | -5.45784e-13
197.577 | -6.03275e-13
197.352 | -5.74235e-13
197.105 | -5.5231e-13
196.874 | -6.02997e-13
196.644 | -5.10819e-13
196.406 | -5.46415e-13
196.166 | -6.09751e-13
195.938 | -6.27745e-13
195.695 | -5.81506e-13
195.467 | -6.56326e-13
195.223 | -6.53052e-13
194.994 | -6.22428e-13
194.716 | -6.05764e-13
194.289 | -6.36925e-13
194.066 | -5.90788e-13
193.84 | -5.1425e-13
193.608 | -5.06829e-13
193.391 | -5.54776e-13
193.18 | -6.21772e-13
192.935 | -5.96205e-13
192.702 | -6.07392e-13
192.463 | -6.26546e-13
192.236 | -6.20816e-13
191.987 | -6.83171e-13
191.761 | -6.42733e-13
191.519 | -6.38905e-13
191.29 | -5.96914e-13
191.063 | -6.53675e-13
190.841 | -6.15241e-13
190.62 | -6.35593e-13
190.399 | -5.82565e-13
190.162 | -6.04067e-13
189.946 | -5.41175e-13
189.727 | -5.57289e-13
189.498 | -5.70342e-13
189.259 | -6.15755e-13
189.041 | -5.41699e-13
188.82 | -5.82508e-13
188.599 | -6.09488e-13
188.376 | -6.06717e-13
188.161 | -6.47707e-13
187.918 | -5.13133e-13
187.701 | -5.20542e-13
187.467 | -5.92345e-13
187.253 | -5.79883e-13
187.044 | -5.44448e-13
186.824 | -5.47616e-13
186.619 | -5.78716e-13
186.405 | -5.53324e-13
186.144 | -5.50982e-13
185.881 | -5.9505e-13
185.652 | -6.8154e-13
185.424 | -6.80817e-13
185.17 | -7.33872e-13
184.944 | -6.37297e-13
184.704 | -5.90244e-13
184.476 | -5.49829e-13
184.241 | -5.74699e-13
184.017 | -6.14597e-13
183.768 | -5.28778e-13
183.53 | -5.13565e-13
183.308 | -3.98166e-13
183.083 | -4.45225e-13
182.838 | -8.22118e-13
182.616 | -3.44815e-13
182.394 | -1.40036e-13
182.172 | -8.10286e-13
181.939 | -3.42245e-13
181.72 | -1.42601e-13
181.289 | -1.3689e-13
180.358 | -6.27346e-13
179.893 | -7.34679e-13
179.67 | -9.23385e-13
179.462 | -8.55801e-13
179.253 | -6.87089e-13
179.029 | -6.7694e-13
178.824 | -7.84785e-13
178.626 | -8.63167e-13
178.214 | -2.3852e-12
178.022 | 7.714e-14
177.809 | 2.90806e-12
177.614 | -1.68627e-12
177.382 | -3.824e-13
177.191 | 9.29e-14
177.005 | -5.8936e-12
176.792 | -5.007e-12
176.61 | -6.6646e-12
176.412 | -6.9183e-12
176.202 | -4.875e-13
176.003 | 9.3627e-12
175.815 | -4.05786e-12
174.961 | -4.0037e-14
174.769 | -1.1568e-14
174.59 | -1.3001e-13
174.416 | -6.2867e-14
174.232 | -1.20629e-13
174.064 | -3.488e-14
173.898 | -7.7572e-14
173.737 | -6.7349e-14
173.554 | -7.7721e-14
173.383 | -8.6102e-14
173.215 | -9.5204e-14
173.052 | -8.6494e-14
172.883 | -8.6345e-14
172.705 | -4.65463e-13
172.54 | 2.98209e-13
172.371 | 5.829e-14
172.182 | -1.4004e-14
172.004 | -1.18822e-13
171.814 | -9.2806e-14
171.64 | -8.8579e-14
171.472 | -4.4523e-14
171.291 | -4.9345e-14
171.121 | -7.0201e-14
170.942 | -7.3089e-14
170.752 | -5.9081e-14
170.571 | -8.1198e-14
170.391 | -8.275e-14
170.193 | 1.73405e-13
170.005 | -1.4151e-13
169.836 | 9.9684e-14
169.669 | 2.52e-15
169.494 | -2.6594e-14
169.337 | -1.86475e-13
169.181 | 4.78162e-13
169.031 | 8.37668e-13
168.873 | 4.66518e-13
168.563 | -1.56338e-13
168.384 | -8.4769e-14
168.215 | -2.20733e-13
168.069 | -7.3807e-14
167.753 | 1.416e-13
167.051 | 6.277e-13
166.897 | -2.7141e-14
166.744 | 1.15896e-13
166.57 | 1.29e-14
166.196 | -9.329e-14
165.43 | -1.4458e-13
165.263 | -1.02635e-13
165.113 | -8.7549e-14
164.969 | -7.3661e-14
164.825 | -7.7984e-14
164.673 | -7.2536e-14
164.521 | -7.4327e-14
164.377 | -7.5507e-14
164.233 | -7.997e-14
164.079 | -7.1926e-14
163.928 | -7.1977e-14
163.772 | -6.9632e-14
163.62 | -6.4038e-14
163.455 | 3.91575e-13
163.306 | 1.72603e-13
163.16 | 3.2778e-14
163.019 | -3.438e-14
162.88 | -6.0893e-14
162.734 | -5.8764e-14
162.602 | -6.6861e-14
162.472 | -7.2665e-14
162.332 | -6.0527e-14
162.175 | -7.475e-14
162.019 | -7.9813e-14
161.862 | -6.9425e-14
161.716 | -6.962e-14
161.566 | -8.0263e-14
161.426 | -8.3637e-14
161.293 | -6.5915e-14
161.154 | -6.6971e-14
161.025 | -6.2961e-14
160.895 | -7.6235e-14
160.756 | -7.3034e-14
160.634 | -6.2868e-14
160.506 | -7.2196e-14
160.391 | -6.7891e-14
160.273 | -6.6672e-14
160.143 | -7.3749e-14
160.023 | -7.7692e-14
159.888 | -7.0382e-14
159.767 | -7.2397e-14
159.611 | -6.6243e-14
159.352 | -6.9475e-14
159.216 | -6.4885e-14
159.075 | -6.7539e-14
158.947 | -7.3464e-14
158.823 | -3.16445e-13
158.69 | -1.28541e-13
158.573 | -5.1742e-14
158.459 | -1.913e-14
158.342 | -6.362e-15
158.231 | -8.72e-16
158.11 | 1.138e-15
157.952 | 1.948e-15
157.822 | 1.879e-15
157.694 | 2.457e-15
157.552 | 3.258e-15
157.426 | 1.64726e-13
157.285 | 7.1215e-14
157.153 | 3.1816e-14
157.017 | 1.584e-14
156.817 | 8.483e-15
156.677 | 5.7e-15
156.529 | 4.605e-15
156.364 | 4.082e-15
156.214 | 4.442e-15
156.055 | 3.65e-15
155.873 | 4.119e-15
155.715 | 3.661e-15
155.568 | 3.392e-15
155.412 | 3.628e-15
155.265 | 4.004e-15
155.109 | -1.344909e-12
154.939 | -5.57123e-13
154.754 | -2.29105e-13
154.603 | -9.3943e-14
154.412 | -3.749e-14
154.249 | -1.6999e-14
154.088 | -5.668e-15
153.932 | 5.1726e-13
153.765 | 2.18672e-13
153.602 | -4.70687e-13
153.45 | -2.07699e-13
153.247 | -1.37879e-13
153.027 | -9.1506e-14
152.763 | -5.6684e-14
152.567 | -7.7901e-14
152.358 | -7.881e-14
152.157 | -1.03826e-13
151.984 | -7.7856e-14
151.795 | -6.6145e-14
151.588 | -7.3496e-14
151.376 | -7.026e-14
151.109 | -7.5465e-14
150.829 | -7.8514e-14
150.583 | -7.3821e-14
150.305 | -6.4933e-14
150.061 | -6.7765e-14
149.777 | -8.168e-14
149.487 | -6.6903e-14
149.181 | -8.0155e-14
148.874 | -8.3226e-14
148.517 | -8.0284e-14
148.13 | -8.1107e-14
147.823 | -6.9829e-14
147.434 | -8.7767e-14
147.128 | -7.9709e-14
146.787 | -8.0349e-14
146.492 | -8.8489e-14
146.191 | -7.8641e-14
145.953 | -7.1912e-14
145.711 | -7.7121e-14
145.504 | -7.26e-14
145.301 | -6.7415e-14
145.11 | -8.2443e-14
144.866 | -7.3146e-14
144.612 | -5.0805e-14
144.378 | -9.2448e-14
144.163 | -8.6466e-14
143.932 | 3.44687e-13
143.751 | 1.49726e-13
143.542 | 6.4986e-14
143.35 | 2.9141e-14
143.169 | 2.23e-15
142.946 | 2.389e-15
142.753 | 3.134e-15
142.573 | 3.102e-15
142.357 | 2.484e-15
142.154 | 2.384e-15
141.916 | 2.823e-15
141.704 | 3.694e-15
141.484 | 3.437e-15
141.244 | 3.639e-15
141.029 | -1.6436e-14
140.838 | -1.888895e-12
140.647 | -7.74868e-13
140.465 | 1.67183e-13
140.298 | 4.26965e-13
140.117 | 1.77959e-13
139.948 | 7.7891e-14
139.77 | 3.3685e-14
139.582 | 1.5809e-14
139.395 | 9.179e-15
139.217 | 5.926e-15
139.02 | 4.608e-15
138.853 | 4.17e-15
138.67 | 3.449e-15
138.507 | 3.485e-15
138.324 | 3.036e-15
138.117 | 3.285e-15
137.895 | 3.091e-15
137.649 | 2.502e-15
137.4 | 2.756e-15
137.186 | 2.672e-15
136.972 | 2.153e-15
136.768 | 1.245e-15
136.507 | 1.37e-15
136.239 | 2.054e-15
135.91 | 2.176e-15
135.572 | 2.539e-15
135.267 | 2.138e-15
135.026 | 1.797e-15
134.734 | 1.961e-15
134.302 | 2.337e-15
134.037 | 2.342e-15
133.751 | 3.357e-15
133.399 | 8.542e-15
133.077 | 7.5e-15
132.803 | 6.739e-15
132.577 | 6.558e-15
132.351 | 5.011e-15
132.143 | 3.724e-15
131.944 | 3.556e-15
131.763 | 3.911e-15
131.571 | 2.873e-15
131.392 | 2.57e-15
131.162 | 4.184e-15
130.967 | 6.105e-15
130.514 | 3.01e-15
129.679 | -5.3807e-14
129.501 | -2.1756e-14
129.317 | -8.566e-15
129.155 | -2.714e-15
128.981 | -2.92e-16
128.817 | 9.77e-16
128.613 | 1.613e-15
128.423 | 2.061e-15
128.226 | 2.059e-15
128.039 | 2.781e-15
127.864 | 3.358e-15
127.688 | 2.464e-15
127.519 | 1.895e-15
127.343 | 1.914e-15
127.154 | 6.34e-16
126.926 | -2.171e-15
126.728 | 8.321e-15
126.54 | 6.534e-15
126.34 | 3.062e-15
126.163 | 2.152e-15
125.96 | 2.23e-15
125.764 | 5.357e-15
125.51 | 6.391e-15
125.274 | 5.527e-15
125.024 | 4.647e-15
124.713 | 3.422e-15
124.365 | 3.112e-15
124.009 | 2.449e-15
123.715 | 1.625e-15
123.446 | 1.623e-15
123.212 | 1.522e-15
122.991 | 9.29e-16
122.8 | 1.417e-15
122.598 | 2.124e-15
122.395 | 1.931e-15
122.202 | 2.63e-15
121.977 | 2.988e-15
121.65 | 2.99e-15
121.31 | 2.676e-15
121.019 | 2.253e-15
120.567 | 2.036e-15
120.344 | 2.073e-15
120.15 | 1.875e-15
119.971 | 2.074e-15
119.775 | 2.777e-15
119.498 | 3.013e-15
119.112 | 3.014e-15
118.666 | 2.819e-15
118.252 | 3.335e-15
117.85 | 3.253e-15
117.428 | 2.953e-15
117.094 | 2.59e-15
116.807 | 2.006e-15
116.575 | 1.543e-15
116.39 | 1.15e-15
116.232 | 1.006e-15
116.085 | 1.1e-15
115.965 | 1.652e-15
115.852 | 1.558e-15
115.757 | 1.545e-15
115.661 | 1.804e-15
115.579 | 1.908e-15
115.496 | 2.508e-15
115.427 | 2.178e-15
115.36 | 2.18e-15
115.302 | 2.216e-15
115.245 | 1.993e-15
115.192 | 2.369e-15
115.125 | 2.373e-15
115.029 | 2.335e-15
114.851 | 2.856e-15
114.646 | 2.492e-15
114.308 | 3.535e-15
113.995 | 3.473e-15
113.797 | 1.6082e-14
113.47 | -3.8053e-13
112.856 | -4.7615e-14
112.725 | -1.7465e-14
112.597 | -6.141e-15
112.489 | -1.666e-15
112.39 | 5.15e-16
112.278 | 1.21e-15
112.158 | 2.374e-15
112.009 | 2.532e-15
111.868 | 2.576e-15
111.6 | 7.053e-15
111.251 | 5.852e-15
110.83 | 4.26e-15
110.426 | 3.278e-15
110.031 | 2.395e-15
109.66 | 2.197e-15
109.375 | 2.408e-15
109.091 | 2.488e-15
108.833 | 2.731e-15
108.519 | 2.472e-15
108.196 | 2.351e-15
107.76 | 2.669e-15
107.253 | 2.578e-15
106.822 | 2.833e-15
106.266 | 2.268e-15
105.759 | 2.108e-15
105.252 | 1.94e-15
104.714 | 1.902e-15
104.147 | 1.885e-15
103.685 | 2.291e-15
103.232 | 2.134e-15
102.89 | 1.54e-15
102.562 | 2.048e-15
102.204 | 2.157e-15
101.787 | 1.953e-15
101.203 | 2.012e-15
100.692 | 2.618e-15
99.9524 | 2.479e-15
99.2602 | 2.405e-15
98.6663 | 2.163e-15
98.1457 | -6.782e-15
97.6866 | -2.24e-16
97.3317 | 8.97e-16
97.0072 | 2.473e-15
96.7405 | 3.216e-15
96.296 | 2.93e-15
95.9315 | 3.631e-15
95.6458 | 4.129e-15
95.4584 | 3.121e-15
95.3241 | 2.742e-15
95.205 | -5.53041e-13
95.1189 | -5.96462e-13
94.9048 | -2.47816e-13
94.6079 | -9.8373e-14
94.334 | -3.9161e-14
94.1239 | -1.2295e-14
93.967 | -2.614e-15
93.7621 | 1.475e-15
93.5662 | 3.274e-15
93.3799 | 4.028e-15
93.2398 | 3.141e-15
93.1554 | 3.155e-15
93.0152 | 6.289e-15
92.9434 | -7.15908e-13
92.8769 | -1.194064e-12
92.8484 | -1.016557e-12
92.8287 | -7.41691e-13
92.8387 | -5.15739e-13
92.8621 | -3.67181e-13
92.8871 | -2.69644e-13
92.9075 | -2.05383e-13
92.9465 | -1.629e-13
92.9877 | -1.39625e-13
93.0332 | -1.09773e-13
93.0811 | -1.01032e-13
93.1304 | -8.788e-14
93.1747 | -8.0218e-14
93.1922 | -7.717e-14
93.2019 | -6.025e-14
93.2716 | -6.8126e-14
93.3403 | -6.3883e-14
93.3844 | -6.1139e-14
93.4143 | -6.6283e-14
93.4772 | -6.7667e-14
93.4361 | -6.4e-14
93.5055 | -6.3008e-14
93.5631 | -6.3933e-14
93.6129 | -5.9722e-14
93.6595 | -6.6364e-14
93.6821 | -3.1337e-14
93.6829 | -8.058e-15
93.6816 | 1.0113e-14
93.7315 | 4.524e-15
93.7898 | 4.154e-15
93.7223 | 1.2478e-14
93.7093 | 1.4442e-14
93.7461 | 1.1034e-14
93.7727 | 7.265e-15
93.7803 | 4.489e-15
93.8111 | 3.593e-15
93.8532 | 2.848e-15
93.8975 | 2.782e-15
93.9479 | 2.248e-15
93.9939 | 2.143e-15
94.0451 | 2.387e-15
94.1009 | 2.292e-15
94.1566 | 2.536e-15
94.2148 | 2.557e-15
94.2815 | 2.521e-15
94.3453 | 2.761e-15
94.416 | 2.53e-15
94.483 | 2.599e-15
94.5582 | 2.645e-15
94.6259 | 2.828e-15
94.6985 | 2.648e-15
94.7681 | 2.236e-15
94.846 | 2.625e-15
94.9262 | 2.677e-15
94.9972 | 2.145e-15
95.0732 | 2.398e-15
95.1512 | 2.203e-15
95.2222 | 2.855e-15
95.3018 | 2.974e-15
95.3789 | 3.135e-15
95.4556 | 3.258e-15
95.5295 | 3.302e-15
95.6079 | 3.198e-15
95.6839 | 3.379e-15
95.7563 | 3.253e-15
95.8374 | 3.332e-15
95.9073 | 3.454e-15
95.984 | 2.899e-15
96.0546 | 3.135e-15
96.1281 | 2.918e-15
96.1836 | 3.295e-15
96.2566 | 3.411e-15
96.3344 | 3.384e-15
96.41 | 3.352e-15
96.4794 | 3.639e-15
96.5526 | 3.477e-15
96.6355 | 3.981e-15
96.7087 | 4.372e-15
96.7759 | 4.715e-15
96.847 | 4.119e-15
96.9176 | 4.672e-15
96.9813 | 4.283e-15
97.0417 | 3.952e-15
97.1013 | 3.704e-15
97.168 | 3.878e-15
97.233 | 5.078e-15
97.3024 | 4.852e-15
97.3676 | 4.623e-15
97.4351 | 5.034e-15
97.4988 | 4.122e-15
97.5458 | 4.01e-15
97.6116 | 3.727e-15
97.6655 | 4.63e-15
97.7289 | 4.748e-15
97.785 | 3.755e-15
97.8464 | 3.391e-15
97.8975 | 3.191e-15
97.9602 | 3.035e-15
98.0249 | 3.068e-15
98.0854 | 3.18e-15
98.147 | 3.678e-15
98.2031 | 3.634e-15
98.2507 | 3.739e-15
98.2833 | 3.436e-15
98.3377 | 3.759e-15
98.3879 | 3.923e-15
98.4355 | 4.577e-15
98.4803 | 4.003e-15
98.5179 | 3.723e-15
98.5522 | 3.493e-15
98.5408 | 3.443e-15
98.559 | 3.753e-15
98.6025 | 4.106e-15
98.6264 | 4.289e-15
98.6156 | 4.269e-15
98.6392 | 3.634e-15
98.6699 | 3.685e-15
98.704 | 3.747e-15
98.727 | 3.542e-15
98.6762 | 2.97e-15
98.6884 | 3.6e-15
98.7133 | 3.183e-15
98.7301 | 3.501e-15
98.7447 | 3.812e-15
98.7143 | 3.583e-15
98.617 | 3.644e-15
98.5395 | 4.02e-15
98.5504 | 3.545e-15
98.5145 | 3.953e-15
98.3186 | 5.122e-15
98.2951 | 4.369e-15
98.3149 | 4.293e-15
98.3299 | 3.889e-15
98.3448 | 3.3e-15
98.363 | 2.905e-15
98.2384 | 3.058e-15
98.1832 | 4.161e-15
98.1619 | 4.159e-15
98.1816 | 3.281e-15
98.196 | 3.172e-15
98.0954 | 4.248e-15
97.9547 | -1.0463e-13
97.8731 | -1.12264e-13
97.8339 | -9.937e-14
97.823 | -6.894e-14
97.8139 | -5.4177e-14
97.7577 | -5.7395e-14
97.6829 | -5.6193e-14
97.6277 | -6.443e-14
97.584 | -6.3974e-14
97.551 | -5.5583e-14
97.526 | -5.4397e-14
97.4812 | -5.7843e-14
97.4173 | -6.3223e-14
97.3516 | -5.5402e-14
97.2683 | -2.07742e-13
97.1846 | -6.7407e-14
97.0887 | -5.8748e-14
97.0144 | -5.133e-14
96.946 | -5.7111e-14
96.7414 | -6.2943e-14
96.5758 | -6.4747e-14
96.4179 | -6.3735e-14
96.2892 | -6.2818e-14
96.2049 | -5.7563e-14
96.0515 | -7.0768e-14
95.7397 | -6.7388e-14
95.445 | -7.6857e-14
95.1806 | -7.3066e-14
94.9754 | -5.8897e-14
94.8351 | -5.8865e-14
94.6585 | -7.7909e-14
94.1569 | -6.605e-14
93.5178 | -7.5397e-14
93.0558 | -6.9092e-14
92.7466 | -6.6852e-14
92.5429 | -6.2435e-14
92.3995 | -5.7008e-14
91.9281 | -6.5184e-14
91.1464 | -7.8758e-14
90.2505 | -7.3241e-14
89.8997 | -6.4186e-14
89.719 | -6.6191e-14
89.6186 | -5.4791e-14
89.5835 | -5.4489e-14
88.793 | -8.9291e-14
86.4565 | -7.7524e-14
85.2577 | -4.8546e-14
85.309 | -5.3587e-14
85.3678 | -5.9135e-14
85.423 | -5.4868e-14
85.4274 | -7.0151e-14
85.3475 | -6.0941e-14
85.2935 | -5.412e-14
85.288 | -5.0881e-14
85.3184 | -4.8558e-14
85.3226 | -7.4057e-14
84.7581 | -8.9271e-14
84.2224 | -5.3854e-14
84.2031 | -6.3848e-14
84.2153 | -6.2885e-14
84.2602 | -4.7063e-14
83.9122 | -9.2082e-14
82.7774 | -4.1592e-14
82.3018 | -5.3764e-14
82.1421 | -5.2837e-14
82.1344 | -4.557e-14
82.1858 | -5.1736e-14
82.1119 | -5.9409e-14
81.3835 | -6.4739e-14
80.9071 | -5.8332e-14
80.51 | -6.0274e-14
80.3139 | -6.0425e-14
80.2028 | -6.9458e-14
80.1512 | -5.6079e-14
80.1229 | -6.6456e-14
79.8836 | -6.3734e-14
79.8027 | -5.5892e-14
79.7793 | -5.9602e-14
79.7669 | -5.9591e-14
79.7079 | -6.2924e-14
79.6703 | -6.7473e-14
79.6655 | -6.3264e-14
79.6678 | -6.5744e-14
79.6808 | -6.6608e-14
79.6932 | -5.6854e-14
79.7436 | -6.252e-14
79.79 | -6.4949e-14
79.8244 | -7.3727e-14
79.829 | -8.2471e-14
79.8109 | -7.7653e-14
79.8229 | -7.1871e-14
79.8718 | -7.0068e-14
79.9017 | -6.7657e-14
79.9248 | -7.4063e-14
79.9201 | -7.6114e-14
79.8747 | -7.2883e-14
79.8512 | -7.1404e-14
79.8568 | -7.1509e-14
79.8382 | -7.4658e-14
79.8588 | -7.0577e-14
79.8946 | -6.6936e-14
79.9288 | -7.6579e-14
79.8689 | -6.8495e-14
79.9483 | -6.7523e-14
80.0024 | -6.5045e-14
80.0455 | -5.8492e-14
80.0823 | -5.9606e-14
80.1004 | -5.6258e-14
80.1306 | -6.5359e-14
80.1497 | -6.6198e-14
80.1535 | -6.319e-14
80.1622 | -5.8731e-14
80.1746 | -5.8492e-14
80.1711 | -5.7645e-14

## Measurements
Temperature | Current
80.8976 | -6.5014e-13
81.2293 | -4.4839e-14
83.6106 | -3.1061e-14
84.6307 | -3.6584e-14
84.91 | -4.3621e-14
85.2404 | -3.6704e-14
85.5011 | -4.2926e-14
85.8231 | -4.6776e-14
86.129 | -3.5259e-14
86.402 | -3.394e-14
86.7206 | -3.7533e-14
87.0003 | -3.582e-14
87.3022 | -4.2293e-14
87.5967 | -3.2638e-14
87.9204 | -4.1321e-14
88.1995 | -3.9443e-14
88.4895 | -3.7932e-14
88.8153 | -4.2064e-14
89.1268 | -3.4733e-14
89.4057 | -4.0566e-14
89.7173 | -4.1738e-14
90.0068 | -4.1698e-14
90.3006 | -3.8373e-14
90.65 | -5.2994e-14
90.9593 | -4.97e-14
91.2209 | -5.2522e-14
91.5474 | -3.9892e-14
91.858 | -3.2354e-14
92.1017 | -2.6319e-14
92.4221 | -2.6227e-14
92.7503 | -5.5748e-14
93.0221 | -5.2146e-14
93.3143 | -4.6692e-14
93.6247 | -3.9056e-14
93.9387 | -2.2668e-14
94.2031 | -5.8675e-14
94.5494 | -7.3463e-14
94.8373 | -9.0355e-14
95.1028 | -8.6719e-14
95.4322 | -6.1215e-14
95.726 | -3.4869e-14
96.013 | -1.76648e-13
96.3099 | -2.6735e-13
96.6166 | -1.60137e-13
96.8976 | -9.193e-14
97.2452 | -4.3168e-14
97.4938 | -1.41684e-13
97.856 | -9.4262e-14
98.134 | -6.6373e-14
98.4404 | -3.5478e-14
98.7329 | -3.7271e-14
99.0085 | -4.7957e-14
99.3 | -6.4966e-14
99.6219 | -4.9348e-14
99.9385 | -3.5412e-14
100.453 | -3.1049e-14
100.61 | -2.2137e-14
100.814 | -1.7749e-14
101.13 | -1.0356e-14
101.393 | 3.708e-15
101.705 | -1.2283e-14
102.024 | -2.4877e-14
102.311 | -1.05312e-13
102.61 | -7.1829e-14
102.89 | -4.1535e-14
103.216 | -1.7286e-14
103.528 | -6.355e-14
103.792 | -7.2522e-14
104.132 | -8.0486e-14
104.406 | -6.5296e-14
104.756 | -3.7151e-14
105.037 | -4.4673e-14
105.302 | -7.5613e-14
105.631 | -7.115e-14
105.93 | -5.2514e-14
106.21 | -3.8199e-14
106.507 | -8.1548e-14
106.836 | -8.4557e-14
107.133 | -5.2828e-14
107.453 | -2.6107e-14
107.71 | -9.158e-15
108.083 | -6.4783e-14
108.361 | -5.97e-14
108.619 | -4.9165e-14
108.891 | -2.0371e-14
109.341 | 1.3656e-14
109.612 | 3.7659e-14
109.905 | 5.2572e-14
110.14 | 6.8682e-14
110.478 | 7.4443e-14
110.773 | 6.5897e-14
111.046 | 5.4365e-14
111.323 | 4.7449e-14
111.64 | 3.8312e-14
111.94 | 3.288e-14
112.223 | 2.2741e-14
112.552 | 1.0127e-14
112.834 | 9.759e-15
113.129 | -1.27e-16
113.411 | -6.1e-16
113.716 | -1.2502e-14
114.023 | -1.64e-14
114.31 | -1.8976e-14
114.617 | -1.7185e-14
114.91 | -2.3741e-14
115.222 | -2.9056e-14
115.511 | -3.2066e-14
115.787 | -3.2417e-14
116.099 | -3.6885e-14
116.423 | -4.1858e-14
116.701 | -3.6358e-14
117.037 | -2.3432e-14
117.318 | -3.4928e-14
117.613 | -3.9831e-14
117.887 | -3.71e-14
118.235 | -4.0679e-14
118.508 | -3.7175e-14
118.8 | -3.9726e-14
119.114 | -4.4543e-14
119.443 | -3.3635e-14
119.712 | -3.5932e-14
120.003 | -3.8989e-14
120.318 | -3.4958e-14
120.645 | -3.7699e-14
120.92 | -3.3577e-14
121.207 | -3.7527e-14
121.494 | -3.8574e-14
121.824 | -3.9215e-14
122.088 | -3.6025e-14
122.385 | -3.5007e-14
122.738 | -3.8913e-14
123.027 | -3.6104e-14
123.331 | -4.1074e-14
123.626 | -4.115e-14
123.905 | -3.1268e-14
124.21 | -3.1597e-14
124.519 | -4.2623e-14
124.821 | -4.3051e-14
125.1 | -4.521e-14
125.421 | -6.6824e-14
125.725 | -6.4144e-14
125.985 | -6.7563e-14
126.337 | -6.4498e-14
126.609 | -6.9292e-14
126.922 | -7.9676e-14
127.229 | -8.2833e-14
127.541 | -7.3933e-14
127.877 | -7.6974e-14
128.118 | -7.7132e-14
128.436 | -8.3503e-14
128.726 | -7.9533e-14
129.017 | -6.9137e-14
129.295 | -6.7266e-14
129.612 | -5.6464e-14
129.957 | -5.1519e-14
130.205 | -5.4807e-14
130.513 | -1.10566e-13
130.819 | -1.02272e-13
131.115 | -7.4534e-14
131.418 | -4.6662e-14
131.727 | -5.7547e-14
132.034 | -7.0543e-14
132.306 | -8.9445e-14
132.635 | -7.7514e-14
132.911 | -6.2491e-14
133.204 | -1.29849e-13
133.536 | -1.3065e-13
133.804 | -1.10468e-13
134.119 | -7.1659e-14
134.421 | -1.58827e-13
134.739 | -2.38505e-13
135.049 | -1.3914e-13
135.316 | -7.8932e-14
135.621 | -3.7469e-14
135.919 | -6.6051e-14
136.223 | -6.2373e-14
136.518 | -4.0017e-14
136.833 | -2.4874e-14
137.094 | -2.8508e-14
137.422 | -3.6941e-14
137.685 | -1.29116e-13
138 | -1.57472e-13
138.328 | -9.6779e-14
138.626 | -5.1984e-14
138.914 | -1.40781e-13
139.201 | -1.57802e-13
139.524 | -7.554e-14
139.786 | -4.5663e-14
140.138 | -2.8861e-14
140.443 | -1.1445e-14
140.743 | -1.9674e-14
141.031 | -2.4084e-14
141.338 | -3.0161e-14
141.647 | -3.5243e-14
141.946 | -2.5179e-14
142.223 | -2.4623e-14
142.533 | -2.4623e-14
142.826 | -3.1911e-14
143.128 | -5.1186e-14
143.432 | -5.1998e-14
143.728 | -3.7646e-14
144.043 | -2.5949e-14
144.327 | -3.2667e-14
144.61 | -5.1944e-14
144.944 | -5.8765e-14
145.228 | -5.1893e-14
145.542 | -3.4171e-14
145.831 | -2.5744e-14
146.128 | -2.8538e-14
146.419 | -4.0763e-14
146.703 | -4.1973e-14
147.011 | -2.7189e-14
147.311 | -2.6736e-14
147.603 | -4.4017e-14
147.928 | -5.45e-14
148.231 | -5.693e-14
148.484 | -4.0643e-14
148.818 | -7.6168e-14
149.102 | -1.03602e-13
149.448 | -8.5256e-14
149.707 | -5.3347e-14
150.024 | -4.7365e-14
150.335 | -1.10233e-13
150.591 | -1.22804e-13
150.932 | -7.2215e-14
151.227 | -3.9514e-14
151.508 | -3.3238e-14
151.807 | -3.0261e-14
152.126 | -2.7553e-14
152.417 | -4.4454e-14
152.695 | -8.2013e-14
153.013 | -8.1233e-14
153.291 | -5.8634e-14
153.594 | -4.6065e-14
153.932 | -3.9521e-14
154.203 | -4.9552e-14
154.493 | -3.7293e-14
154.805 | -2.5063e-14
155.125 | -1.6039e-14
155.404 | -1.5373e-14
155.723 | -2.8638e-14
155.995 | -2.7847e-14
156.329 | -1.3012e-14
156.648 | -1.9673e-14
156.885 | -2.6619e-14
157.192 | -3.383e-14
157.508 | -3.5949e-14
157.814 | -2.9787e-14
158.117 | -1.27794e-13
158.397 | -1.0906e-13
158.723 | -6.3423e-14
159.018 | -2.8488e-14
159.32 | -2.949e-14
159.605 | -4.2429e-14
159.942 | -5.2879e-14
160.228 | -4.3644e-14
160.511 | -3.4255e-14
160.8 | -3.316e-14
161.102 | -6.324e-14
161.394 | -4.4556e-14
161.71 | -2.7816e-14
162.032 | -2.2681e-14
162.315 | -5.4413e-14
162.588 | -7.6058e-14
162.947 | -5.0737e-14
163.184 | -3.2045e-14
163.518 | -7.178e-14
163.81 | -1.38332e-13
164.115 | -1.12651e-13
164.424 | -5.6714e-14
164.727 | -3.2273e-14
165.023 | -2.8634e-14
165.327 | -4.2763e-14
165.584 | -4.7143e-14
165.905 | -3.3817e-14
166.216 | -2.7893e-14
166.518 | -2.7944e-14
166.824 | -2.322e-14
167.119 | -1.9389e-14
167.428 | -2.1849e-14
167.685 | -1.8537e-14
167.994 | -1.3469e-14
168.302 | -2.9605e-14
168.605 | -2.3372e-14
168.888 | -2.093e-14
169.204 | -2.3278e-14
169.526 | -4.1976e-14
169.807 | -1.09778e-13
170.109 | -1.3992e-13
170.403 | -1.09476e-13
170.715 | -5.4311e-14
171.022 | -2.8463e-14
171.309 | -2.4035e-14
171.61 | -2.8979e-14
171.912 | -3.5295e-14
172.203 | -3.4056e-14
172.52 | -1.5259e-14
172.815 | -3.8649e-14
173.092 | -1.1898e-13
173.415 | -1.03538e-13
173.728 | -6.048e-14
174 | -2.921e-14
174.304 | -2.4778e-14
174.625 | -2.9367e-14
174.912 | -2.7015e-14
175.221 | -2.4557e-14
175.54 | -2.8624e-14
175.823 | -2.6358e-14
176.109 | -3.1654e-14
176.453 | -2.3768e-14
176.729 | -7.187e-15
177.003 | 1.07e-15
177.328 | 9.282e-15
177.643 | -2.896e-15
177.914 | 1.021e-15
178.203 | -4.029e-15
178.501 | -7.605e-15
178.797 | -2.4023e-14
179.123 | -3.0454e-14
179.417 | -3.6121e-14
179.706 | -3.3102e-14
180.024 | -2.762e-14
180.309 | -2.8211e-14
180.62 | -3.1206e-14
180.929 | -3.2729e-14
181.214 | -2.7877e-14
181.503 | -2.2616e-14
181.833 | -3.6331e-14
182.094 | -3.2784e-14
182.388 | -3.638e-14
182.689 | -3.2835e-14
182.988 | -3.0297e-14
183.332 | -3.1014e-14
183.637 | -3.7382e-14
183.915 | -3.014e-14
184.212 | -3.1116e-14
184.509 | -2.7753e-14
184.807 | -2.8622e-14
185.127 | -4.1828e-14
185.411 | -3.24e-14
185.703 | -3.4793e-14
186.049 | -3.4888e-14
186.348 | -3.4539e-14
186.601 | -3.5686e-14
186.904 | -3.3661e-14
187.248 | -4.253e-14
187.526 | -3.9211e-14
187.823 | -3.4356e-14
188.123 | -3.0477e-14
188.429 | -3.977e-14
188.727 | -3.5711e-14
189.016 | -3.7917e-14
189.313 | -3.4202e-14
189.612 | -3.4962e-14
189.9 | -4.0668e-14
190.21 | -3.3681e-14
190.487 | -3.2129e-14
190.826 | -3.9544e-14
191.124 | -3.7058e-14
191.423 | -4.1942e-14
191.726 | -3.994e-14
192.027 | -4.9022e-14
192.326 | -4.5733e-14
192.624 | -3.1075e-14
192.928 | -4.0949e-14
193.219 | -3.7261e-14
193.485 | -4.5593e-14
193.819 | -4.556e-14
194.104 | -4.4108e-14
194.414 | -4.1331e-14
194.727 | -4.9432e-14
194.986 | -4.7028e-14
195.287 | -4.3108e-14
195.585 | -6.1271e-14
195.916 | -6.2306e-14
196.218 | -6.4325e-14
196.522 | -6.2761e-14
196.929 | -6.2725e-14
197.095 | -6.1356e-14
197.444 | -5.7984e-14
197.731 | -6.2569e-14
198.001 | -5.4293e-14
198.312 | -4.5833e-14
198.609 | -5.4287e-14
198.917 | -5.9473e-14
199.196 | -5.0564e-14
199.491 | -5.9673e-14
199.815 | -5.8044e-14
200.121 | -6.1765e-14
200.418 | -5.7933e-14
200.739 | -3.8613e-14
201.029 | -2.9968e-14
201.334 | -1.0915e-14
201.634 | 1.08e-15
201.944 | 9.733e-15
202.223 | 4.858e-15
202.492 | 3.879e-15
202.814 | 2.298e-15
203.111 | -7.687e-15
203.425 | -9.62e-15
203.704 | -1.293e-14
204.005 | -3.561e-14
204.325 | -4.4286e-14
204.604 | -4.1325e-14
204.884 | -3.7066e-14
205.209 | -6.3897e-14
205.539 | -5.3493e-14
205.809 | -4.4087e-14
206.113 | -3.6082e-14
206.401 | -4.2937e-14
206.713 | -3.1261e-14
207.035 | -3.1569e-14
207.297 | -3.6486e-14
207.637 | -3.9415e-14
207.902 | -4.1029e-14
208.206 | -3.742e-14
208.54 | -3.4693e-14
208.8 | -3.7659e-14
209.123 | -4.5814e-14
209.407 | -5.3065e-14
209.7 | -5.664e-14
210 | -5.3602e-14
210.284 | -6.24e-14
210.625 | -5.2927e-14
210.92 | -6.2209e-14
211.216 | -5.5825e-14
211.529 | -6.4794e-14
211.816 | -5.7584e-14
212.121 | -7.012e-14
212.428 | -6.7563e-14
212.722 | -6.4491e-14
212.992 | -5.8088e-14
213.303 | -6.4827e-14
213.605 | -7.132e-14
213.926 | -6.672e-14
214.203 | -7.5146e-14
214.516 | -7.5317e-14
214.798 | -6.5134e-14
215.086 | -7.0897e-14
215.405 | -6.9942e-14
215.696 | -6.6573e-14
216.034 | -7.2673e-14
216.306 | -6.5451e-14
216.601 | -6.3282e-14
216.949 | -7.4191e-14
217.249 | -6.5106e-14
217.547 | -6.7861e-14
217.829 | -6.76e-14
218.128 | -6.503e-14
218.43 | -6.6903e-14
218.733 | -6.3804e-14
218.987 | -6.2839e-14
219.344 | -6.2369e-14
219.597 | -6.9689e-14
219.901 | -5.7607e-14
220.184 | -5.6645e-14
220.486 | -5.9888e-14
220.834 | -6.7893e-14
221.132 | -6.8972e-14
221.433 | -6.3584e-14
221.732 | -6.0163e-14
222.014 | -6.2743e-14
222.315 | -7.0987e-14
222.615 | -7.3498e-14
222.915 | -6.9279e-14
223.216 | -6.1408e-14
223.517 | -5.5468e-14
223.818 | -6.8433e-14
224.119 | -6.1436e-14
224.452 | -5.8599e-14
224.703 | -5.3989e-14
224.999 | -5.0732e-14
225.303 | -5.2874e-14
225.604 | -5.2322e-14
225.905 | -4.2555e-14
226.206 | -3.7768e-14
226.507 | -3.6942e-14
226.807 | -4.3099e-14
227.091 | -3.5004e-14
227.408 | -2.781e-14
227.709 | -2.4888e-14
228.027 | -2.1024e-14
228.304 | -2.4092e-14
228.603 | -2.9599e-14
228.949 | -2.339e-14
229.23 | -2.1236e-14
229.528 | -1.1272e-14
229.828 | -1.4905e-14
230.128 | -1.1671e-14
230.427 | -6.949e-15
230.728 | 8.37e-16
231.03 | 2.061e-15
231.334 | 1.0243e-14
231.635 | -1.98e-16
231.921 | 1.2936e-14
232.189 | 2.0103e-14
232.49 | 1.3561e-14
232.841 | 1.7085e-14
233.124 | 2.13e-14
233.422 | 2.2295e-14
233.721 | 2.3127e-14
234.021 | 2.5455e-14
234.322 | 2.3705e-14
234.604 | 2.5401e-14
234.905 | 3.0815e-14
235.204 | 3.4998e-14
235.504 | 4.636e-14
235.804 | 3.8231e-14
236.104 | 4.6315e-14
236.403 | 4.9924e-14
236.704 | 5.5763e-14
237.005 | 6.2717e-14
237.306 | 6.0375e-14
237.603 | 6.3512e-14
237.905 | 6.7311e-14
238.188 | 6.8475e-14
238.505 | 6.6614e-14
238.805 | 6.5927e-14
239.107 | 6.8791e-14
239.389 | 7.7405e-14
239.689 | 7.5043e-14
240.041 | 8.6096e-14
240.323 | 7.7127e-14
240.623 | 8.5214e-14
240.923 | 8.6812e-14
241.206 | 9.0965e-14
241.505 | 8.5344e-14
241.807 | 8.7299e-14
242.105 | 8.64e-14
242.406 | 9.5229e-14
242.705 | 1.00384e-13
242.989 | 9.8371e-14
243.289 | 1.00133e-13
243.59 | 1.0019e-13
243.94 | 1.05808e-13
244.235 | 1.03985e-13
244.518 | 1.09584e-13
244.815 | 1.15447e-13
245.113 | 1.07145e-13
245.411 | 1.06371e-13
245.71 | 1.12513e-13
246.011 | 1.15581e-13
246.293 | 1.10639e-13
246.594 | 1.03667e-13
246.894 | 1.11571e-13
247.211 | 1.17066e-13
247.511 | 1.248e-13
247.812 | 1.16324e-13
248.096 | 1.17688e-13
248.397 | 1.22597e-13
248.699 | 1.19884e-13
249.032 | 1.22745e-13
249.284 | 1.23287e-13
249.585 | 1.19263e-13
249.884 | 1.25499e-13
250.235 | 1.27015e-13
250.484 | 1.18e-13
250.786 | 1.19451e-13
251.103 | 1.25583e-13
251.387 | 1.23052e-13
251.688 | 1.20482e-13
252.103 | 1.22791e-13
252.337 | 1.30063e-13
252.588 | 1.24345e-13
252.887 | 1.24731e-13
253.222 | 1.23254e-13
253.522 | 1.27197e-13
253.821 | 1.18673e-13
254.123 | 1.23322e-13
254.422 | 1.24428e-13
254.723 | 1.27055e-13
255.006 | 1.27978e-13
255.324 | 1.19006e-13
255.606 | 1.21865e-13
255.922 | 1.18909e-13
256.223 | 1.15777e-13
256.523 | 1.23086e-13
256.823 | 1.11317e-13
257.121 | 1.14302e-13
257.422 | 1.13042e-13
257.722 | 1.19697e-13
258.041 | 1.1437e-13
258.324 | 1.20234e-13
258.622 | 1.09772e-13
258.923 | 1.12508e-13
259.222 | 1.10815e-13
259.538 | 1.10887e-13
259.789 | 9.8708e-14
260.089 | 1.08693e-13
260.44 | 9.4577e-14
260.691 | 1.09094e-13
260.99 | 9.6342e-14
261.285 | 9.375e-14
261.633 | 9.4527e-14
261.931 | 8.8195e-14
262.23 | 8.6899e-14
262.529 | 8.9354e-14
262.845 | 8.6342e-14
263.095 | 8.0776e-14
263.395 | 8.3385e-14
263.696 | 8.176e-14
263.997 | 8.8194e-14
264.295 | 6.9469e-14
264.597 | 9.87836e-13
264.948 | 2.44498e-13
265.198 | 7.2436e-14
265.499 | -9.0281e-14
265.85 | 9.86e-15
266.151 | -9.607e-13
268.703 | -6.6457e-13
269.705 | -5.336e-14
272.306 | 6.6e-17
273.305 | -1.759e-14
273.606 | -8.69399e-13
276.222 | 9.59e-16
277.224 | 1.573e-15
277.523 | 1.712e-15
277.823 | 1.878e-15
278.123 | 2.097e-15
278.424 | 1.691e-15
278.722 | 1.65e-15
279.021 | 2.379e-15
279.32 | 2.074e-15
279.617 | 1.629e-15
279.915 | 2.001e-15
280.213 | 1.559e-15
280.512 | 1.946e-15
280.827 | 1.923e-15
281.128 | -2.94143e-12
281.428 | -2.43735e-13
283.999 | -3.7082e-14
285.001 | 3.03e-16
285.302 | 1.449e-15
285.62 | 1.756e-15
285.919 | 2.016e-15
286.219 | 2.058e-15
286.521 | 2.409e-15
286.82 | 1.957e-15
287.12 | 2.199e-15
287.421 | 1.93e-15
287.721 | 2.542e-15
288.022 | 2.101e-15
288.32 | 1.876e-15
288.622 | 2.433e-15
288.921 | 3.337e-15
289.222 | 2.703e-15
289.537 | 2.688e-15
289.838 | 2.425e-15
290.122 | 1.935e-15
290.438 | 2.185e-15
290.688 | 2.577e-15
290.989 | 2.031e-15
291.288 | 2.342e-15
291.588 | 4.407e-15
291.888 | 1.1746e-14
292.189 | 2.1414e-14
292.488 | 1.46788e-13
292.789 | 4.97353e-13
293.089 | 6.3037e-13
293.389 | 1.29896e-13
293.688 | -1.408008e-12
294.039 | -3.57915e-13
294.288 | -1.29154e-13
294.671 | -2.3938e-14
294.922 | -3.4797e-14
295.222 | -4.49e-16
295.522 | 5.075e-15
295.822 | 6.151e-15
296.122 | 5.581e-15
296.422 | 4.273e-15
296.722 | 4.075e-15
297.02 | 3.913e-15
297.322 | 3.492e-15
297.622 | -6.08e-16
297.921 | 2.162e-15
298.239 | 2.557e-15
298.521 | 3.196e-15
298.835 | 3.046e-15
299.117 | 2.575e-15
299.415 | 2.575e-15
299.73 | 2.482e-15
300.028 | 1.9e-15
300.313 | 2.486e-15
300.629 | 2.054e-15
300.911 | 2.521e-15
301.228 | 2.237e-15
301.529 | 2.102e-15
301.814 | 1.983e-15
302.113 | 2.132e-15
302.415 | -2.758e-15
302.733 | -1.1512e-14
303.014 | -1.4291e-14
303.315 | -3.41e-15
303.616 | 3.07e-16
303.918 | 1.171e-15
304.217 | 1.755e-15
304.517 | 1.702e-15
304.817 | 2.09e-15
305.118 | 2.031e-15
305.419 | 1.972e-15
305.718 | 1.29e-15
306.035 | 1.75e-15
306.286 | 7.63e-16
306.586 | 1.621e-15
306.887 | -1.2172e-13
307.186 | -1.40313e-12
307.503 | -3.0488e-13
310.121 | -3.03212e-13
311.122 | -1.0701e-14
311.422 | -2.305e-15
311.721 | -3.02955e-13
312.022 | -5.18659e-13
312.305 | -2.81056e-13
312.622 | -1.33057e-13
312.905 | -3.87534e-13
313.222 | -2.30857e-13
313.52 | -5.40947e-13
313.838 | 2.91188e-13
314.106 | -2.27237e-13
314.422 | -1.66806e-13
314.738 | 3.72215e-13
314.988 | 1.22721e-13
315.304 | -4.26124e-13
315.622 | -3.25315e-13
315.938 | -3.45275e-13
316.206 | -2.15268e-13
316.521 | -6.0771e-14
316.822 | -8.3112e-14
317.139 | -2.4934e-13
317.404 | 2.5406e-14
317.721 | -4.63042e-13
318.022 | -5.19464e-13
318.305 | 3.51773e-13
318.639 | 1.45977e-13
318.889 | -2.05348e-13
319.205 | -9.8792e-14
319.506 | -2.28484e-13
319.804 | -5.5051e-14
320.104 | -2.90298e-13
320.403 | -1.49628e-13
320.717 | -1.2031e-14
321.015 | -1.24856e-13
321.315 | -1.70595e-13
321.63 | -1.14561e-13
321.931 | -1.41609e-13
322.364 | -9.0672e-14
322.513 | 3.127e-15
322.798 | -1.28662e-13
323.097 | -8.3307e-14
323.397 | -9.179e-14
323.699 | -1.24105e-13
324 | -1.07812e-13
324.3 | -1.70163e-13
324.616 | -1.12608e-13
324.917 | -1.31259e-13
325.201 | -1.49676e-13
325.516 | -5.8495e-14
325.819 | -1.26504e-13
326.118 | -1.373e-13
326.436 | -1.2187e-13
326.701 | -1.26309e-13
327.001 | -1.2614e-14
327.302 | -2.22752e-13
327.602 | -2.01114e-13
327.903 | -2.06626e-13
328.202 | -2.27485e-13
328.503 | -2.71766e-13
328.803 | -5.87e-13
329.103 | -4.05489e-13
329.42 | -3.56185e-13
329.722 | -2.54408e-13
330.021 | -2.21377e-13
330.32 | -2.12929e-13
330.622 | -2.66213e-13
330.921 | -1.85938e-13
331.221 | -1.7234e-13
331.519 | -1.75158e-13
331.838 | -1.94232e-13
332.087 | -1.6839e-13
332.405 | -1.53576e-13
332.705 | -1.93092e-13
333.004 | -1.67253e-13
333.301 | -1.2691e-13
333.604 | -1.27009e-13
333.922 | -8.5175e-14
334.22 | -6.5813e-14
334.522 | -3.6819e-14
334.821 | -8.4092e-14
335.12 | -6.4826e-14
335.42 | -5.2371e-14
335.721 | -5.7938e-14
336.021 | -5.2618e-14
336.338 | -7.246e-15
336.602 | -2.6608e-14
336.905 | -4.1743e-14
337.204 | -4.054e-14
337.505 | -1.8487e-14
337.805 | -5.3299e-14
338.105 | -5.4553e-14
338.404 | -4.6841e-14
338.704 | -7.6219e-14
339.005 | -5.4034e-14
339.305 | -4.9238e-14
339.604 | -5.1189e-14
339.904 | -7.5577e-14
340.221 | -6.7191e-14
340.52 | -7.7769e-14
340.82 | -7.1503e-14
341.123 | -7.2054e-14
341.437 | -1.11903e-13
341.688 | -8.7503e-14
341.989 | -1.04909e-13
342.289 | -9.6449e-14
342.588 | -1.18295e-13
342.906 | -1.06565e-13
343.205 | -8.372e-14
343.49 | -8.0956e-14
343.789 | -1.03786e-13
344.107 | -1.03724e-13
344.406 | -9.6028e-14
344.706 | -9.4047e-14
345.023 | -1.03943e-13
345.324 | -1.16802e-13
345.622 | -1.72617e-13
345.923 | -1.49118e-13
346.238 | -1.15864e-13
346.487 | -1.18116e-13
346.785 | -1.21344e-13
347.101 | -1.21354e-13
347.399 | -1.12438e-13
347.7 | -1.45177e-13
347.999 | -1.19152e-13
348.316 | -1.57369e-13
348.616 | -2.11253e-13
348.915 | -1.51736e-13
349.216 | -1.55361e-13
349.533 | -1.74733e-13
349.818 | -1.63815e-13
350.102 | -1.54064e-13
350.402 | -1.87636e-13
350.702 | -1.29302e-13
351.002 | -1.49273e-13
351.302 | -5.9428e-14
351.602 | -2.02437e-13
351.904 | 1.197147e-12
352.203 | 1.622051e-12
352.504 | -2.34216e-13
352.82 | 2.51937e-13
353.121 | 2.46571e-13
353.421 | -3.6567e-13
353.72 | 1.74267e-13
354.02 | -1.33778e-13
354.32 | -4.3856e-14
354.62 | -4.02472e-13
354.92 | -2.31773e-13
355.219 | -2.1142e-13
355.52 | -1.71195e-13
355.788 | -3.46336e-13
356.086 | -2.0319e-13
356.386 | -1.92152e-13
356.704 | -2.22228e-13
357.002 | -2.19314e-13
357.303 | -2.04567e-13
357.603 | -2.12214e-13
357.903 | -2.3843e-13
358.219 | -2.43965e-13
358.52 | -2.28028e-13
358.819 | -2.26759e-13
359.119 | -2.10204e-13
359.435 | -2.26352e-13
359.686 | -2.24213e-13
359.987 | -2.31628e-13
360.287 | -2.05234e-13
360.604 | -2.13974e-13
360.902 | -2.17931e-13
361.202 | -2.42043e-13
361.501 | -2.33971e-13
361.819 | -2.39285e-13
362.102 | -2.43642e-13
362.419 | -2.45939e-13
362.719 | -2.36765e-13
363.018 | -2.60489e-13
363.318 | -2.54537e-13
363.669 | -2.65028e-13
363.918 | -2.47269e-13
364.235 | -2.53468e-13
364.485 | -2.76337e-13
364.786 | -2.77928e-13
365.136 | -2.77001e-13
365.385 | -2.66366e-13
365.685 | -2.73941e-13
366.002 | -2.80609e-13
366.301 | -4.05767e-13
366.62 | -6.44046e-13
366.92 | -2.5227e-12
367.252 | -3.90012e-12
367.503 | -2.18409e-12
367.802 | -2.75944e-12
368.118 | -2.10716e-12
368.419 | -4.12967e-12
368.719 | -1.64256e-12
369.019 | -1.5859e-12
369.285 | -1.20764e-12
369.587 | -6.2729e-13
369.886 | -1.11393e-12
370.202 | -9.1937e-13
370.502 | -9.757e-13
370.802 | -4.32297e-13
373.419 | -5.02203e-13
374.419 | -3.51369e-13
374.684 | -3.3507e-13
375.035 | -3.41534e-13
375.286 | -3.42186e-13
375.586 | -3.3759e-13
375.885 | -3.44358e-13
376.187 | -3.51791e-13
376.486 | -3.49292e-13
376.787 | -3.73863e-13
377.085 | -3.4951e-13
377.403 | -3.48069e-13
377.72 | -3.6e-13
378.018 | -3.62012e-13
378.318 | -3.46012e-13
378.619 | -3.68733e-13
378.919 | -3.74486e-13
379.219 | -3.73243e-13
379.485 | -3.75357e-13
379.802 | -3.6354e-13
380.102 | -3.80456e-13