## Settings
Sample Info | v16m20, irr., run 14
Sample Description | -5.5/+1/-5.5
Major Measurement Parameters
Starting Temperature | 336.464
Initial Temperature | 80.5
Final Temperature | 380
Preliminary Voltage | -5.5
Pulse Voltage | 1
Pulse Time | 20
Measurement Voltage | -5.5
Subsidiary Measurement Parameters
Step | 0.3
Accuracy Step | 0.1
Accuracy Stable | 0.5
Accuracy End | 0.2
Lakeshore TC Parameters
Ramp | 10
Range | 3
P | 100
I | 50
D | 20
Keysight EM Parameters
NPLC | 7
Measurecount | 1
Time
Date | 24.10.2023
clock | 15:16:25

## Stabilization
Temperature | Current
335.773 | -4.5521e-09
333.926 | -1.9593e-12
333.054 | -1.38673e-12
331.955 | -9.9431e-13
331.074 | -9.0476e-13
329.978 | -6.8742e-13
329.024 | -7.3226e-13
327.977 | -5.2088e-13
326.975 | -5.8305e-13
322.363 | -5.28818e-13
321.34 | -5.26963e-13
320.436 | -4.98952e-13
319.322 | -5.18756e-13
318.415 | -5.03543e-13
317.349 | -5.15838e-13
316.46 | -5.51797e-13
315.444 | -5.17063e-13
314.501 | -5.31416e-13
313.503 | -5.41794e-13
312.493 | -5.67029e-13
311.537 | -5.34544e-13
310.425 | -5.65733e-13
309.532 | -6.45546e-13
308.508 | -6.3942e-13
307.585 | -6.5407e-13
306.578 | -6.87549e-13
305.636 | -6.72365e-13
304.797 | -6.91152e-13
303.754 | -7.09772e-13
302.899 | -6.77209e-13
301.866 | -7.5242e-13
301.019 | -7.57864e-13
300.106 | -8.06385e-13
299.17 | -8.09637e-13
298.271 | -8.36372e-13
297.321 | -8.54398e-13
296.405 | -8.92201e-13
295.424 | -9.08205e-13
294.57 | -9.19148e-13
293.558 | -9.31397e-13
292.753 | -9.68782e-13
291.761 | -9.84158e-13
290.881 | -9.89472e-13
289.985 | -1.02577e-12
288.379 | -1.11992e-12
287.364 | -1.07734e-12
286.569 | -1.24875e-12
285.605 | -1.21615e-12
284.804 | -1.1236e-12
283.802 | -1.08137e-12
282.999 | -1.14105e-12
282.058 | -1.25099e-12
281.191 | -1.18762e-12
280.365 | -1.26854e-12
279.489 | -1.27083e-12
278.738 | -1.27639e-12
277.761 | -1.26684e-12
276.984 | -1.31844e-12
276.115 | -1.32992e-12
275.399 | -1.36693e-12
274.441 | -1.32393e-12
273.672 | -1.34053e-12
272.785 | -1.33755e-12
272.066 | -1.3881e-12
271.127 | -1.40753e-12
270.432 | -1.27238e-12
269.562 | -1.32419e-12
268.847 | -1.32295e-12
267.423 | -1.37701e-12
266.717 | -1.37882e-12
266.11 | -1.52693e-12
265.253 | -1.35135e-12
264.612 | -1.38307e-12
263.755 | -1.57182e-12
263.158 | -1.22557e-12
262.364 | -1.30665e-12
261.802 | -1.23026e-12
261.083 | -1.24098e-12
260.551 | -1.38812e-12
259.745 | -1.39574e-12
259.26 | -1.33827e-12
258.493 | -1.3536e-12
258.037 | -1.43662e-12
257.243 | -1.50139e-12
256.779 | -1.6307e-12
255.97 | -1.52265e-12
255.394 | -1.23821e-12
254.736 | -1.5443e-12
254.115 | -1.42195e-12
253.522 | -1.59172e-12
252.834 | -1.48656e-12
252.365 | -1.35058e-12
251.601 | -1.32085e-12
251.192 | -1.51821e-12
250.452 | -1.39528e-12
250.002 | -1.33048e-12
249.373 | -1.38704e-12
248.832 | -1.33225e-12
248.309 | -1.47312e-12
247.59 | -1.30031e-12
247.206 | -1.40683e-12
246.489 | -1.3278e-12
246.078 | -1.38631e-12
245.487 | -1.53934e-12
244.991 | -1.2851e-12
244.623 | -1.31714e-12
244.045 | -1.22965e-12
243.744 | -1.09246e-12
243.183 | -1.24392e-12
242.82 | -1.54189e-12
242.347 | -1.41182e-12
241.873 | -1.37088e-12
241.599 | -1.20513e-12
241.051 | -1.20521e-12
240.761 | -1.35569e-12
240.263 | -1.43907e-12
239.836 | -9.7357e-13
239.607 | -1.09382e-12
239.182 | -1.08154e-12
238.963 | -1.43457e-12
238.72 | -1.1653e-12
238.175 | -1.14002e-12
237.81 | -9.4739e-13
237.54 | -9.5634e-13
237.026 | -1.00331e-12
236.798 | -9.6058e-13
236.604 | -1.11806e-12
236.133 | -1.12268e-12
235.632 | -1.12721e-12
235.301 | -9.3964e-13
234.556 | -1.01028e-12
234.378 | -9.8874e-13
234.193 | -1.0385e-12
234.018 | -1.08328e-12
233.846 | -1.20208e-12
233.652 | -9.7769e-13
233.39 | -8.055e-13
233.216 | -1.27294e-12
231.635 | -9.53832e-13
231.327 | -9.72581e-13
231.135 | -9.57353e-13
230.857 | -9.33196e-13
230.687 | -9.40689e-13
230.429 | -9.55021e-13
230.116 | -8.88068e-13
229.931 | -8.79596e-13
229.766 | -8.62232e-13
229.593 | -8.76512e-13
229.38 | -8.62705e-13
229.202 | -7.96028e-13
229.038 | -8.12729e-13
228.865 | -7.55375e-13
228.671 | -7.91418e-13
228.506 | -7.53928e-13
228.343 | -7.43875e-13
228.17 | -7.17282e-13
227.946 | -7.28221e-13
227.739 | -7.06433e-13
227.573 | -6.29304e-13
227.404 | -2.7681e-13
227.178 | -5.32262e-13
226.986 | -6.22038e-13
226.799 | -6.40107e-13
226.586 | -6.39514e-13
226.388 | -6.75483e-13
226.177 | -7.2175e-13
225.862 | -6.62192e-13
225.596 | -6.80208e-13
225.35 | -7.03343e-13
225.157 | -6.44926e-13
224.951 | -6.34848e-13
224.747 | -6.31181e-13
224.511 | -6.29568e-13
224.31 | -6.79651e-13
224.082 | -6.8843e-13
223.856 | -5.99389e-13
223.63 | -6.28181e-13
223.397 | -6.79664e-13
223.164 | -6.24673e-13
222.921 | -6.43881e-13
222.702 | -6.2808e-13
222.479 | -6.29785e-13
222.232 | -6.59075e-13
222.01 | -6.85747e-13
221.794 | -6.66577e-13
221.565 | -7.05045e-13
221.325 | -6.60223e-13
220.867 | -5.59857e-13
220.647 | -6.14612e-13
220.431 | -6.45007e-13
220.212 | -6.1085e-13
219.975 | -5.88603e-13
219.759 | -5.85379e-13
219.534 | -6.29735e-13
219.314 | -5.84129e-13
219.094 | -6.06724e-13
218.854 | -6.66644e-13
218.631 | -6.71326e-13
218.407 | -6.23789e-13
218.182 | -5.42717e-13
217.961 | -5.77124e-13
217.742 | -6.3971e-13
217.514 | -6.2639e-13
217.292 | -5.93138e-13
217.066 | -5.81815e-13
216.817 | -5.82772e-13
216.588 | -7.06287e-13
216.35 | -5.75138e-13
216.121 | -5.83514e-13
215.885 | -5.36924e-13
215.647 | -5.87577e-13
215.421 | -5.90867e-13
215.178 | -6.20296e-13
214.948 | -5.84988e-13
214.719 | -6.02015e-13
214.485 | -6.08113e-13
214.24 | -5.76414e-13
213.993 | -5.6986e-13
213.749 | -5.59896e-13
213.507 | -5.93384e-13
213.275 | -5.7948e-13
213.025 | -4.87635e-13
212.783 | -5.72318e-13
212.525 | -5.09589e-13
212.285 | -6.98647e-13
212.04 | -6.41232e-13
211.795 | -5.89855e-13
211.551 | -6.37848e-13
211.311 | -4.98561e-13
211.066 | -5.45e-13
210.802 | -5.86386e-13
210.564 | -5.64682e-13
210.325 | -6.25358e-13
210.081 | -6.79846e-13
209.824 | -6.44396e-13
209.57 | -6.29719e-13
209.329 | -6.27307e-13
209.064 | -5.21502e-13
208.816 | -6.48243e-13
208.573 | -5.01968e-13
208.305 | -6.03273e-13
208.047 | -6.43844e-13
207.8 | -6.1703e-13
207.554 | -5.90433e-13
207.28 | -6.42872e-13
207.033 | -6.14765e-13
206.781 | -6.31526e-13
206.531 | -6.03412e-13
206.226 | -7.26884e-13
205.925 | -6.22078e-13
205.676 | -6.59848e-13
205.423 | -6.08971e-13
205.155 | -6.10622e-13
204.906 | -6.13974e-13
204.662 | -6.07934e-13
204.412 | -6.13298e-13
204.151 | -6.14454e-13
203.918 | -5.80826e-13
203.674 | -5.3085e-13
203.424 | -5.69202e-13
203.15 | -5.95996e-13
202.911 | -5.36215e-13
202.666 | -5.64769e-13
202.397 | -5.88937e-13
202.132 | -6.1904e-13
201.885 | -5.43083e-13
201.632 | -7.16919e-13
201.361 | -5.58415e-13
201.115 | -6.337e-13
200.868 | -5.09315e-13
200.626 | -6.3754e-13
200.368 | -6.33208e-13
200.103 | -5.86489e-13
199.851 | -6.23083e-13
199.599 | -6.13735e-13
199.333 | -6.08787e-13
199.094 | -6.13209e-13
198.847 | -6.16203e-13
198.59 | -5.80859e-13
198.331 | -6.02596e-13
198.085 | -6.13292e-13
197.834 | -6.81626e-13
197.589 | -6.6575e-13
197.349 | -4.38488e-13
197.085 | -5.37503e-13
196.837 | -5.58789e-13
196.595 | -6.9889e-13
196.355 | -6.32482e-13
196.108 | -5.57828e-13
195.85 | -5.99316e-13
195.606 | -5.88473e-13
195.367 | -5.75807e-13
195.131 | -5.89511e-13
194.868 | -5.76371e-13
194.623 | -5.76589e-13
194.39 | -6.18966e-13
194.159 | -6.3977e-13
193.906 | -5.60864e-13
193.665 | -5.8605e-13
193.409 | -5.67251e-13
193.168 | -5.50651e-13
192.932 | -6.27301e-13
192.679 | -5.89301e-13
192.426 | -5.65164e-13
192.184 | -5.73355e-13
191.948 | -6.16347e-13
191.681 | -5.91167e-13
191.401 | -5.93464e-13
191.15 | -5.96384e-13
190.772 | -6.31104e-13
190.487 | -5.93953e-13
190.239 | -6.03668e-13
189.999 | -6.5238e-13
189.744 | -6.07131e-13
189.511 | -6.13671e-13
189.274 | -5.52857e-13
189.016 | -6.38792e-13
188.774 | -4.93523e-13
188.514 | -6.99104e-13
188.271 | -5.99687e-13
188.026 | -3.69937e-13
187.786 | -6.6599e-13
187.546 | -5.94944e-13
187.293 | -6.5218e-13
187.056 | -5.95014e-13
186.818 | -5.68709e-13
186.565 | -5.93641e-13
186.309 | -6.29626e-13
186.077 | -5.43961e-13
185.837 | -6.01674e-13
185.581 | -6.05108e-13
185.347 | -5.82144e-13
185.093 | -6.01076e-13
184.831 | -6.51071e-13
184.546 | -6.04553e-13
184.283 | -5.48384e-13
184.028 | -6.06523e-13
183.787 | -6.19004e-13
183.551 | -6.18551e-13
183.307 | -5.91135e-13
183.058 | -5.71374e-13
182.797 | -5.40533e-13
182.553 | -5.71861e-13
182.32 | -5.79673e-13
182.088 | -5.89219e-13
181.833 | -5.49575e-13
181.577 | -5.56295e-13
181.343 | -5.58035e-13
181.076 | -5.96615e-13
180.819 | -5.67988e-13
180.577 | -6.0004e-13
180.322 | -5.90167e-13
180.085 | -5.70602e-13
179.83 | -5.72706e-13
179.591 | -6.10117e-13
179.337 | -5.8986e-13
179.088 | -5.98334e-13
178.827 | -5.91535e-13
178.575 | -6.04921e-13
178.324 | -5.48966e-13
178.031 | -5.84741e-13
177.787 | -6.09387e-13
177.544 | -6.25492e-13
177.317 | -6.2656e-13
177.092 | -6.0175e-13
176.876 | -5.94068e-13
176.665 | -6.15478e-13
176.44 | -5.31752e-13
176.232 | -5.46955e-13
176.028 | -5.14304e-13
175.782 | -5.07065e-13
175.364 | -4.91425e-13
175.134 | -5.76546e-13
174.925 | -5.28586e-13
174.71 | -5.04543e-13
174.485 | -5.17366e-13
174.279 | -5.47203e-13
174.073 | -5.86105e-13
173.853 | -5.38898e-13
173.657 | -5.22719e-13
173.466 | -5.04473e-13
173.277 | -5.59963e-13
173.092 | -4.89732e-13
172.886 | -4.83357e-13
172.703 | -4.91891e-13
172.521 | -5.17118e-13
172.325 | -5.15618e-13
172.133 | -4.13535e-13
171.933 | -5.19361e-13
171.746 | -5.16397e-13
171.558 | -5.14453e-13
171.34 | -5.39159e-13
171.135 | -4.77519e-13
170.916 | -4.52712e-13
170.682 | -3.71796e-13
170.447 | -5.77108e-13
170.246 | -4.90269e-13
170.029 | -4.90949e-13
169.815 | -3.1533e-13
169.602 | -5.268e-13
169.388 | -5.06189e-13
169.198 | -5.38561e-13
168.98 | -5.49491e-13
168.771 | -6.42312e-13
168.573 | -4.66191e-13
168.377 | -3.44552e-13
168.154 | 2.3321e-13
167.955 | -7.65503e-13
167.722 | -6.78016e-13
167.526 | -6.93176e-13
167.32 | -2.77445e-13
167.137 | -1.16402e-13
166.957 | -3.64286e-13
166.769 | -5.17997e-13
166.596 | -2.18226e-13
166.41 | -9.1116e-14
166.204 | -3.6913e-14
166.021 | -1.4681e-14
165.65 | -1.257e-14
165.466 | -3.8591e-13
164.594 | -4.43859e-13
164.193 | 1.27e-12
163.325 | -5.2637e-13
162.945 | -4.6843e-13
162.741 | -2.74316e-13
162.534 | -4.72792e-13
162.349 | -3.74169e-13
162.168 | -4.59866e-13
161.959 | -3.57288e-13
161.745 | -4.89787e-13
161.557 | -1.12992e-13
161.35 | -2.51956e-13
161.149 | -5.48477e-13
160.964 | -5.50152e-13
160.759 | -3.3986e-13
160.573 | -5.49865e-13
160.375 | -5.07068e-13
160.189 | -3.76982e-13
160.002 | 2.40228e-13
159.805 | -3.2845e-13
159.621 | -2.92396e-13
159.425 | -1.21733e-13
159.247 | -5.1583e-14
159.074 | -2.1476e-14
158.906 | -9.962e-15
158.727 | -6.088e-15
158.56 | -4.674e-15
158.375 | -5.06e-15
158.203 | -5.864e-15
158.032 | -6.588e-15
157.851 | -8.566e-15
157.681 | -8.814e-15
157.498 | -1.1062e-14
157.325 | -1.4684e-14
157.143 | -2.0919e-14
156.81 | 3.3022e-12
156.006 | -6.5968e-14
155.815 | -2.9973e-14
155.63 | -1.5125e-14
155.445 | -8.283e-15
155.246 | -1.095e-14
155.071 | -9.49e-15
154.897 | -7.6401e-14
154.703 | -2.02893e-13
154.51 | -3.03848e-13
154.294 | -3.12414e-13
154.012 | -3.46859e-13
153.734 | -3.59947e-13
153.469 | -3.59156e-13
153.238 | -3.70445e-13
153.009 | -5.61292e-13
152.807 | -4.73339e-13
152.581 | -4.31434e-13
152.373 | -1.085002e-12
152.196 | -1.41806e-12
152.016 | -7.85529e-13
151.859 | -5.31523e-13
151.692 | -7.18419e-13
151.53 | -4.08177e-13
151.314 | -2.644e-13
151.125 | -2.35916e-13
150.943 | -3.77215e-13
150.77 | -4.4522e-13
150.602 | -4.28068e-13
150.33 | -2.46224e-13
150.103 | -2.64524e-13
149.891 | -1.92907e-13
149.676 | -4.81348e-13
149.449 | -1.130605e-12
149.189 | -1.219493e-12
148.926 | -7.32339e-13
148.628 | -5.12568e-13
148.356 | -4.36969e-13
148.111 | -3.85055e-13
147.871 | -3.73686e-13
147.661 | -3.51988e-13
147.453 | -3.71207e-13
147.276 | -3.60842e-13
147.089 | -3.22337e-13
146.875 | -3.07572e-13
146.693 | -3.03536e-13
146.516 | -3.15927e-13
146.338 | -3.19328e-13
146.165 | -2.7607e-13
146.004 | -4.11221e-13
145.834 | -4.23364e-13
145.668 | -3.84407e-13
145.502 | -2.59284e-13
145.323 | -2.30005e-13
145.157 | -2.4555e-13
145.007 | -2.58578e-13
144.851 | -2.69128e-13
144.69 | -2.84413e-13
144.556 | -3.00962e-13
144.412 | -3.17045e-13
144.279 | -3.52468e-13
144.133 | -3.73014e-13
143.995 | -3.90975e-13
143.831 | -3.94697e-13
143.674 | -3.92424e-13
143.523 | -3.93818e-13
143.364 | -3.81604e-13
143.183 | -3.87255e-13
142.996 | -3.86288e-13
142.831 | -3.74893e-13
142.658 | -3.54406e-13
142.469 | -3.44392e-13
142.291 | -3.4151e-13
142.114 | -3.42721e-13
141.956 | -3.27998e-13
141.78 | -2.95007e-13
141.603 | -2.82217e-13
141.391 | -2.81015e-13
141.179 | -3.11897e-13
141.001 | -3.34759e-13
140.82 | -3.34049e-13
140.65 | -3.40557e-13
140.49 | -3.62389e-13
140.315 | -3.68202e-13
140.014 | -3.66653e-13
139.788 | -3.76426e-13
139.536 | -4.65282e-13
139.317 | -5.92339e-13
139.069 | -6.39748e-13
138.825 | -5.88212e-13
138.611 | -5.60918e-13
138.423 | -5.64745e-13
138.25 | -5.64715e-13
138.062 | -5.07881e-13
137.861 | -5.51423e-13
137.676 | -6.39743e-13
137.476 | -5.48589e-13
137.311 | -4.72312e-13
137.14 | -4.51892e-13
136.979 | -3.86543e-13
136.835 | -3.45231e-13
136.696 | -3.32092e-13
136.54 | -3.8626e-13
136.336 | -4.03009e-13
136.149 | -3.64595e-13
135.91 | -3.51838e-13
135.714 | -2.56518e-13
135.414 | -2.6263e-13
135.113 | -2.85658e-13
134.875 | -3.02572e-13
134.651 | -3.26161e-13
134.46 | -3.39881e-13
134.227 | -3.61184e-13
133.952 | -3.69882e-13
133.62 | -3.67394e-13
133.249 | -3.49531e-13
132.926 | -3.54153e-13
132.61 | -3.93217e-13
132.285 | -4.49026e-13
132.02 | -5.66904e-13
131.786 | -3.24041e-13
131.531 | -2.38071e-13
131.279 | -9.1158e-14
130.815 | -1.8283e-13
130.592 | -6.893e-13
130.364 | -1.16004e-11
129.54 | 2.47034e-13
129.29 | -6.55176e-13
129.046 | -5.26608e-13
128.738 | -2.08188e-13
128.385 | -7.9741e-14
128.063 | -3.0584e-14
127.759 | -1.4081e-14
127.499 | -3.705e-15
127.235 | -4.44e-16
126.973 | 1.535e-15
126.667 | 2.019e-15
126.395 | 2.207e-15
126.12 | 2.135e-15
125.87 | 1.383e-15
125.616 | 2.083e-15
125.386 | 2.196e-15
125.153 | 2.423e-15
124.939 | 2.18e-15
124.713 | 2.525e-15
124.464 | 2.608e-15
124.199 | 3.116e-15
123.965 | 2.879e-15
123.674 | 2.311e-15
123.417 | 2.562e-15
123.116 | 6.98208e-13
122.679 | 3.80574e-13
122.281 | -6.18247e-13
121.96 | -4.4154e-14
121.675 | -2.7229e-14
121.401 | -3.9174e-14
121.067 | -1.3217e-14
120.728 | -2.979e-15
120.409 | 1.3e-15
120.076 | 3.748e-15
119.791 | 3.183e-15
119.504 | 4.23e-15
119.073 | 4.355e-15
118.589 | 3.401e-15
118.128 | 3.461e-15
117.697 | 2.584e-15
117.313 | 2.977e-15
116.987 | 3.436e-15
116.696 | 3.056e-15
116.424 | 5.536e-15
116.197 | 4.558e-15
115.984 | 3.176e-15
115.795 | 3.42e-15
115.574 | 4.482e-15
115.259 | 5.002e-15
114.772 | 5.445e-15
114.233 | -2.79e-16
113.687 | -1.899e-15
113.231 | 1.75e-16
112.812 | 2.653e-15
112.486 | 3.108e-15
112.207 | 2.001e-15
111.981 | 2.235e-15
111.673 | 3.246e-15
111.36 | 5.134e-15
111.062 | 5.275e-15
110.782 | 5.005e-15
110.417 | 4.513e-15
109.981 | 3.783e-15
109.535 | 4.687e-15
109.101 | 4.248e-15
108.779 | 3.499e-15
108.523 | 2.138e-15
108.341 | 2.146e-15
108.155 | 2.879e-15
108.014 | 6.417e-15
107.82 | 9.612e-15
107.599 | 7.712e-15
107.379 | 5.845e-15
106.935 | 3.794e-15
106.606 | 4.283e-15
106.226 | 4.595e-15
105.803 | 4.447e-15
105.342 | 4.274e-15
104.941 | 2.713e-15
104.632 | 2.534e-15
104.386 | 2.952e-15
104.184 | 3.096e-15
103.989 | 4.221e-15
103.829 | 3.179e-15
103.699 | 2.402e-15
103.591 | 2.318e-15
103.432 | 3.472e-15
103.184 | 5.825e-15
102.793 | 4.964e-15
102.289 | 3.848e-15
101.736 | 2.744e-15
101.195 | -1.318533e-12
100.785 | -1.566613e-12
100.449 | -7.49644e-13
100.208 | -2.6176e-13
100.032 | -1.08201e-13
99.9279 | -4.4941e-14
99.8523 | -4.7426e-14
99.8066 | 4.25563e-13
99.7736 | 4.9823e-14
99.7564 | -8.7323e-14
99.7518 | -8.8154e-14
99.7541 | 3.5678e-14
99.7619 | -3.5296e-14
99.7777 | -9.5376e-14
99.793 | -5.144e-14
99.8198 | -3.4695e-14
99.8542 | -7.6683e-14
99.8909 | -6.0632e-14
99.927 | 1.5379e-14
99.9637 | -9.7665e-14
100.003 | -1.19751e-13
100.049 | 2.35062e-13
100.101 | -2.38732e-13
100.159 | -2.44757e-13
100.215 | 8.7471e-14
100.278 | 5.1844e-14
100.344 | -2.18152e-13
100.393 | 1.95846e-13
100.393 | 4.25018e-13
100.406 | -5.0471e-13
100.09 | 1.76495e-13
99.7274 | -1.08916e-13
99.5467 | 2.532e-15
99.3843 | 5.2336e-14
99.1791 | 4.2106e-14
99.0121 | 7.3636e-14
98.6949 | 5.5731e-14
98.2788 | -1.2512e-14
97.7975 | -5.193e-15
97.3567 | -1.59e-15
96.9971 | 7.92e-16
96.558 | 1.946e-15
96.2724 | 2.11e-16
96.0035 | 1.372e-15
95.6295 | 1.806e-15
95.0084 | 1.278e-15
94.3086 | 2.223e-15
93.5709 | 3.488e-15
93.0886 | 2.817e-15
92.7672 | 2.784e-15
92.5949 | 1.822e-15
92.4469 | 2.779e-15
91.8294 | 3.049e-15
91.1851 | 2.434e-15
90.5781 | 2.65e-15
90.3883 | 2.513e-15
90.2464 | 2.166e-15
90.15 | 2.623e-15
89.8394 | 2.398e-15
89.2362 | 2.191e-15
89.0619 | 1.934e-15
88.8613 | 2.501e-15
88.6909 | 1.997e-15
87.0187 | 2.299e-15
86.5703 | 2.588e-15
86.4082 | 2.712e-15
86.371 | 2.576e-15
85.6858 | 2.739e-15
85.6784 | 3.683e-15
85.4706 | 3.03e-15
84.5189 | 3.438e-15
83.6491 | 3.445e-15
82.6448 | 2.895e-15
82.5705 | 2.649e-15
82.4733 | 2.924e-15
82.4502 | 3.629e-15
82.4485 | 4.001e-15
82.213 | 5.275e-15
81.8925 | 5.732e-15
81.4738 | 4.284e-15
81.1809 | 3.302e-15
80.8111 | 2.901e-15
80.4912 | 5.665e-15
80.3115 | 3.072e-15
80.1287 | 4.557e-15
80.0468 | 2.813e-15
80.0139 | 2.449e-15
79.9731 | 9.06e-16
79.8928 | 4.232e-15
79.8669 | 3.393e-15
79.8582 | 3.442e-15
79.8549 | -1.481e-15
79.8463 | 3.073e-15
79.8622 | 4.071e-15
79.8844 | 2.557e-15
79.9161 | 2.635e-15
79.9645 | 3.243e-15
80.0234 | 3.081e-15
80.1197 | 3.151e-15
80.2043 | 2.683e-15
80.3162 | 2.556e-15
80.5378 | 2.807e-15
80.6416 | 3.638e-15
80.7938 | 5.527e-15
80.9459 | 1.2381e-14
81.0946 | 9.878e-15
81.2374 | 8.325e-15
81.3685 | 8.985e-15
81.5089 | 7.961e-15
81.634 | 8.497e-15
81.7817 | 6.907e-15
81.915 | 4.718e-15
82.043 | 3.793e-15
82.1157 | 4.063e-15
82.2042 | 1.0565e-14
81.8503 | 6.786e-15
81.5117 | 4.56e-15
81.4436 | 3.685e-15
81.4592 | 3.136e-15
81.5546 | 2.813e-15
81.6373 | 2.593e-15
81.7244 | 4.682e-15
81.4516 | 6.511e-15
81.1655 | 5.938e-15
81.0697 | 4.62e-15
81.0522 | 4.533e-15
81.0954 | 3.436e-15
81.1862 | 2.505e-15
81.2947 | 2.471e-15
81.4335 | 2.376e-15
81.5673 | 2.196e-15
81.713 | 2.283e-15
81.8653 | 2.064e-15
82.0057 | 2.033e-15
82.166 | 2.108e-15
82.3177 | 2.333e-15
82.4803 | 2.159e-15
82.6444 | 2.265e-15
82.7967 | 1.839e-15
82.9597 | 2.023e-15
83.1233 | 2.225e-15
83.2681 | 2.174e-15
83.425 | 2.255e-15
83.5909 | 2.724e-15
83.7549 | 2.702e-15
83.8861 | 2.519e-15
83.8606 | 2.667e-15
84.0402 | 2.646e-15
84.2252 | 2.669e-15
84.3785 | 2.81e-15
84.402 | 2.764e-15
84.4081 | 2.818e-15
84.5805 | 2.82e-15
84.7559 | 2.43e-15
84.8983 | 2.734e-15
85.0556 | 2.447e-15
85.1924 | 2.586e-15
85.3319 | 2.649e-15
85.4758 | 2.445e-15
85.6226 | 2.656e-15
85.7553 | 2.889e-15
85.9245 | 2.785e-15
86.0545 | 2.625e-15
86.1972 | 2.839e-15
86.3348 | 1.645e-15
86.3809 | -4.81e-16
86.2046 | -2.646e-15
86.4289 | -8.904e-15
86.5791 | 1.8273e-14
86.7185 | 7.505e-15
86.841 | 6.15e-15
86.9248 | 3.997e-15
86.8195 | 5.563e-15
86.9443 | 5.177e-15
86.9467 | 4.824e-15
87.0745 | 5.313e-15
87.1935 | 4.587e-15
87.116 | 7.266e-15
87.2018 | 6.353e-15
87.3212 | 5.22e-15
87.4096 | 3.988e-15
87.4935 | 3.194e-15
87.4728 | 6.456e-15
87.4663 | 8.025e-15
87.5165 | 8.933e-15
87.5198 | -1.648e-14
87.4982 | -1.22857e-13
86.9999 | -6.7942e-14
86.1812 | -1.8552e-14
86.2583 | -3.2952e-14
86.2746 | -6.1519e-14
86.2292 | -2.8989e-14
86.1572 | -3.3495e-14
86.1459 | -4.5177e-14
86.1693 | -4.4746e-14
86.1891 | -4.6668e-14
85.8754 | 4.35758e-13
85.1456 | 2.48854e-13
84.94 | 1.04312e-13
84.9778 | 4.4444e-14
85.0275 | 2.0204e-14
85.0802 | 1.0143e-14
85.1004 | 5.997e-15
85.0462 | 4.816e-15
84.9495 | 3.766e-15
84.6257 | 3.598e-15
84.4913 | 3.284e-15
84.498 | 2.629e-15
84.5322 | 2.621e-15
84.2116 | 3.017e-15
82.9593 | 3.403e-15
82.5089 | -7.56585e-13
82.516 | -2.99753e-13
82.549 | -1.15346e-13
82.603 | -1.18451e-13
82.6628 | -8.4368e-14
81.3535 | -5.6006e-14
80.6947 | -3.129e-14
80.4109 | -2.572e-14
80.2211 | -5.2399e-14
80.119 | -3.8943e-14
80.0812 | -4.4101e-14
80.089 | -3.6524e-14
80.0851 | -4.6146e-14
80.1358 | -3.0557e-14
80.208 | -3.4459e-14
80.2898 | -4.7418e-14

## Measurements
Temperature | Current
79.9403 | -7.4592e-14
82.3926 | -2.889e-14
83.4094 | -3.7553e-14
83.7224 | -3.0056e-14
83.9722 | -3.0131e-14
84.2782 | -2.7776e-14
84.5748 | -2.7772e-14
84.8504 | -3.4265e-14
85.1647 | -3.0996e-14
85.4542 | -3.1745e-14
85.7903 | -1.9624e-14
86.1061 | -3.9937e-14
86.4355 | -3.2996e-14
86.7089 | -3.235e-14
86.9656 | -2.2337e-14
87.2617 | -2.4251e-14
87.5575 | -2.6857e-14
87.887 | -2.513e-14
88.1802 | -3.3803e-14
88.4668 | -2.8367e-14
88.7726 | -3.0168e-14
89.0769 | -3.6288e-14
89.3771 | -3.0797e-14
89.6652 | -2.6788e-14
89.9818 | -1.8292e-14
90.2573 | -9.721e-15
90.5864 | -2.3855e-14
90.9082 | -2.4621e-14
91.157 | -1.8837e-14
91.4718 | -1.7911e-14
91.7779 | -1.6632e-14
92.0451 | -2.8131e-14
92.3668 | -2.2247e-14
92.6872 | -8.905e-15
92.9747 | -2.7853e-14
93.2821 | -3.0637e-14
93.5722 | -1.9586e-14
93.9104 | -1.9568e-14
94.1765 | -2.86e-14
94.4739 | -3.1696e-14
94.7766 | -2.1618e-14
95.0877 | -2.5975e-14
95.3779 | -2.1773e-14
95.6782 | -2.8384e-14
95.9854 | -4.2747e-14
96.2729 | -2.7078e-14
96.5504 | -1.738e-14
96.8749 | -2.2044e-14
97.1565 | -2.7139e-14
97.4689 | -1.39546e-13
97.7994 | -7.3001e-14
98.0591 | -4.2739e-14
98.3875 | -3.6369e-14
98.649 | -5.1981e-14
98.9568 | -5.9991e-14
99.272 | -4.1967e-14
99.5794 | -2.5654e-14
99.9188 | -1.0981e-14
100.177 | -5.286e-15
100.514 | 9e-17
100.773 | -5.045e-15
101.069 | -9.123e-15
101.361 | -6.594e-15
101.715 | -4.364e-15
101.958 | 7.556e-15
102.294 | -1.9409e-14
102.563 | -2.0933e-14
102.867 | -4.0586e-14
103.146 | -2.3735e-14
103.478 | -1.1202e-14
103.805 | -9.278e-15
104.092 | -1.6412e-14
104.365 | -1.7704e-14
104.695 | -2.0327e-14
104.944 | -3.1784e-14
105.289 | -1.8105e-14
105.569 | -1.6713e-14
105.859 | -1.7171e-14
106.181 | -6.4281e-14
106.453 | -8.2526e-14
106.795 | -5.3458e-14
107.072 | -3.0627e-14
107.397 | -1.9768e-14
107.678 | -1.6971e-14
107.962 | -4.9941e-14
108.266 | -2.36695e-13
108.556 | -1.51524e-13
108.848 | -7.9776e-14
109.166 | -4.3648e-14
109.482 | -5.8991e-14
109.765 | -5.6725e-14
110.062 | -4.2003e-14
110.377 | -2.3726e-14
110.665 | -2.2166e-14
110.986 | -1.7505e-14
111.241 | -1.7277e-14
111.56 | -1.5365e-14
111.842 | -7.6639e-14
112.193 | -5.0038e-14
112.836 | -1.0063e-14
113.04 | -6.114e-15
113.205 | 1.348e-15
113.375 | -2.188e-15
113.7 | 2.883e-15
113.981 | -2.0557e-14
114.256 | -1.0995e-14
114.586 | -3.221e-15
114.923 | -3.488e-15
115.167 | -1.5699e-14
115.449 | -5.3234e-14
115.789 | -4.7203e-14
116.059 | -2.3813e-14
116.36 | -2.7643e-14
116.652 | -4.9512e-14
116.953 | -5.4509e-14
117.272 | -3.2484e-14
117.591 | -1.9619e-14
117.856 | -5.7132e-14
118.145 | -5.2469e-14
118.487 | -2.7143e-14
118.795 | -2.4939e-14
119.055 | -7.674e-14
119.384 | -6.0419e-14
119.706 | -3.7294e-14
119.984 | -3.5146e-14
120.279 | -4.2393e-14
120.556 | -3.314e-14
120.859 | -3.2933e-14
121.174 | -1.0105e-14
121.488 | -1.3415e-14
121.763 | -2.9226e-14
122.05 | -6.1705e-14
122.36 | -4.1881e-14
122.68 | -2.7345e-14
122.962 | -9.316e-15
123.299 | -1.8443e-14
123.565 | -7.893e-14
123.92 | -4.6613e-14
124.143 | -3.2983e-14
124.479 | -7.696e-15
124.823 | 8.755e-15
125.081 | 2.0063e-14
125.414 | 3.7909e-14
125.644 | 3.54e-15
125.961 | -3.1424e-14
126.261 | -4.5057e-14
126.551 | -4.8019e-14
126.883 | -3.7007e-14
127.34 | -5.411e-15
127.469 | -4.936e-15
127.76 | -2.7133e-14
128.061 | -6.011e-14
128.39 | -4.1869e-14
128.692 | -2.0223e-14
129.024 | -6.426e-15
129.287 | -9.213e-15
129.582 | -4.8127e-14
129.854 | -4.6022e-14
130.164 | -3.5896e-14
130.492 | -2.8491e-14
130.767 | -4.9909e-14
131.065 | -7.1832e-14
131.384 | -4.7654e-14
131.699 | -2.6271e-14
131.965 | -1.4891e-14
132.297 | -1.6277e-14
132.611 | -3.476e-14
132.871 | -5.605e-14
133.155 | -4.566e-14
133.446 | -4.0062e-14
133.767 | -3.118e-14
134.062 | -5.0882e-14
134.361 | -6.6242e-14
134.646 | -6.5121e-14
134.971 | -3.3959e-14
135.266 | -6.764e-15
135.64 | 1.513e-15
135.9 | 9.292e-15
136.167 | 1.4141e-14
136.48 | 6.563e-15
136.779 | 2.647e-15
137.064 | -1.955e-15
137.387 | -9.771e-15
137.689 | -6.44e-15
137.965 | -1.8022e-14
138.262 | -2.1594e-14
138.549 | -1.3992e-14
138.875 | -1.8782e-14
139.158 | -1.3501e-14
139.456 | -1.8638e-14
139.76 | -1.77e-14
140.095 | -2.4756e-14
140.361 | -1.7237e-14
140.681 | -1.8078e-14
141.049 | -1.8398e-14
141.273 | -2.0549e-14
141.547 | -2.2747e-14
141.865 | -2.4365e-14
142.15 | -2.6848e-14
142.478 | -2.9471e-14
142.752 | -2.7621e-14
143.084 | -3.0839e-14
143.37 | -2.4722e-14
143.663 | -2.5596e-14
143.967 | -2.7481e-14
144.266 | -2.8678e-14
144.576 | -2.0635e-14
144.85 | -3.2512e-14
145.162 | -4.8952e-14
145.491 | -4.7102e-14
145.77 | -3.7307e-14
146.062 | -3.1258e-14
146.392 | -2.8293e-14
146.672 | -1.9247e-14
146.957 | -2.4555e-14
147.269 | -3.0076e-14
147.574 | -1.0064e-13
147.861 | -1.13687e-13
148.177 | -7.3452e-14
148.441 | -4.1602e-14
148.773 | -3.5483e-14
149.057 | -9.6095e-14
149.382 | -1.55508e-13
149.686 | -1.07417e-13
149.99 | -4.9463e-14
150.255 | -2.6687e-14
150.594 | -5.8014e-14
150.845 | -1.65366e-13
151.182 | -1.01741e-13
151.485 | -5.8091e-14
151.787 | -2.3281e-14
152.074 | -2.5591e-14
152.374 | -1.93e-14
152.67 | -2.0842e-14
152.944 | -1.6467e-14
153.273 | -1.4352e-14
153.591 | -7.089e-15
153.88 | -1.7877e-14
154.156 | -2.0875e-14
154.522 | -2.3449e-14
154.769 | -1.5113e-14
155.072 | -1.1439e-14
155.374 | -2.0582e-14
155.675 | -1.7893e-14
155.979 | -1.8704e-14
156.27 | -1.6699e-14
156.581 | -1.6302e-14
156.884 | -1.384e-14
157.19 | -2.0113e-14
157.479 | -1.5111e-14
157.778 | -1.3842e-14
158.081 | -1.7008e-14
158.362 | -2.1585e-14
158.7 | -2.1469e-14
158.947 | -5.3692e-14
159.287 | -4.1381e-14
159.6 | -1.8953e-14
159.884 | -1.8422e-14
160.168 | -2.9609e-14
160.498 | -7.6716e-14
160.781 | -5.2079e-14
161.077 | -2.5426e-14
161.363 | -2.3419e-14
161.651 | -3.1051e-14
161.961 | -3.9166e-14
162.274 | -2.0013e-14
162.586 | -1.2504e-14
162.889 | -6.936e-15
163.147 | -1.0978e-14
163.467 | -9.6313e-14
163.772 | -1.14056e-13
164.076 | -6.6213e-14
164.378 | -2.8998e-14
164.683 | -2.1862e-14
164.981 | -1.6086e-14
165.295 | -1.1644e-14
165.577 | -1.2635e-14
165.846 | -8.799e-15
166.159 | -2.1619e-14
166.469 | -5.7499e-14
166.745 | -5.2396e-14
167.104 | -2.6483e-14
167.343 | -2.418e-14
167.647 | -3.0442e-14
168.108 | -3.6797e-14
168.267 | -2.6304e-14
168.541 | -1.2481e-14
168.883 | -9.71e-15
169.158 | -1.8348e-14
169.502 | -1.585e-14
169.77 | -1.4188e-14
170.084 | -1.4633e-14
170.358 | -2.5733e-14
170.695 | -5.5601e-14
170.96 | -4.0323e-14
171.288 | -1.7325e-14
171.592 | -1.0055e-14
171.897 | -1.157e-15
172.189 | -2.819e-15
172.474 | 4.428e-15
172.795 | -5.512e-15
173.07 | -2.29e-16
173.392 | -3.397e-15
173.659 | -8.244e-15
173.965 | -7.843e-15
174.247 | -2.755e-15
174.575 | -7.191e-15
174.856 | -2.1882e-14
175.198 | -2.2007e-14
175.496 | -1.5502e-14
175.795 | -1.4852e-14
176.076 | -1.9828e-14
176.364 | -1.4235e-14
176.643 | -2.364e-14
176.954 | -2.627e-14
177.268 | -2.1571e-14
177.585 | -1.4434e-14
177.903 | -1.6166e-14
178.168 | -2.4275e-14
178.498 | -2.5107e-14
178.744 | -2.3088e-14
179.059 | -2.0701e-14
179.391 | -2.5028e-14
179.689 | -2.1473e-14
179.988 | -1.6867e-14
180.29 | -2.991e-14
180.578 | -3.4477e-14
180.867 | -3.417e-14
181.143 | -2.9565e-14
181.49 | -2.6684e-14
181.901 | -1.869e-14
182.042 | -1.8706e-14
182.384 | -1.8488e-14
182.691 | -2.1395e-14
182.982 | -2.2081e-14
183.291 | -1.9002e-14
183.594 | -2.0452e-14
183.872 | -2.6557e-14
184.195 | -2.5197e-14
184.475 | -1.5609e-14
184.755 | -1.6915e-14
185.091 | -1.7078e-14
185.37 | -8.876e-15
185.644 | -1.5971e-14
185.961 | -9.418e-15
186.261 | -1.6393e-14
186.555 | -1.7653e-14
186.85 | -2.0831e-14
187.188 | -2.2455e-14
187.461 | -2.5862e-14
187.786 | -2.579e-14
188.084 | -2.5822e-14
188.384 | -2.1768e-14
188.68 | -2.0023e-14
188.964 | -2.4543e-14
189.254 | -2.1694e-14
189.587 | -2.2383e-14
189.88 | -2.5421e-14
190.177 | -2.4313e-14
190.46 | -2.3401e-14
190.759 | -2.1051e-14
191.072 | -3.2188e-14
191.357 | -3.5707e-14
191.707 | -3.2281e-14
191.961 | -2.8819e-14
192.25 | -2.2506e-14
192.555 | -1.8716e-14
192.849 | -2.3507e-14
193.141 | -3.1311e-14
193.485 | -2.7218e-14
193.802 | -2.4984e-14
194.061 | -2.3276e-14
194.358 | -3.8268e-14
194.663 | -4.478e-14
194.979 | -4.8418e-14
195.458 | -3.7333e-14
195.569 | -3.9964e-14
195.864 | -3.7264e-14
196.182 | -4.2511e-14
196.484 | -3.9624e-14
196.795 | -5.097e-14
197.111 | -4.7126e-14
197.371 | -3.3062e-14
197.671 | -3.0095e-14
197.96 | -3.7291e-14
198.296 | -2.7165e-14
198.566 | -2.4584e-14
198.91 | -1.1085e-14
199.185 | -1.56e-15
199.457 | 6.29e-16
199.796 | -6.492e-15
200.074 | -4.119e-15
200.372 | -1.548e-15
200.69 | -1.5551e-14
200.954 | -2.0234e-14
201.258 | -1.9621e-14
201.602 | -2.284e-14
201.873 | -2.1223e-14
202.157 | -2.7284e-14
202.484 | -3.295e-14
202.761 | -3.5367e-14
203.067 | -2.9786e-14
203.342 | -3.3394e-14
203.657 | -3.8926e-14
203.975 | -4.6514e-14
204.299 | -4.5362e-14
204.568 | -3.7177e-14
204.859 | -3.6957e-14
205.178 | -3.1377e-14
205.482 | -3.9889e-14
205.747 | -4.0422e-14
206.077 | -3.4941e-14
206.384 | -3.215e-14
206.673 | -3.0533e-14
206.947 | -3.7934e-14
207.308 | -3.6932e-14
207.564 | -3.6971e-14
207.866 | -4.0002e-14
208.2 | -4.157e-14
208.463 | -4.7886e-14
208.78 | -4.2155e-14
209.077 | -4.455e-14
209.385 | -5.5732e-14
209.676 | -5.0963e-14
209.966 | -5.0272e-14
210.271 | -5.5782e-14
210.574 | 5.447e-13
210.852 | -1.865e-13
211.16 | 3.4186e-12
211.484 | -2.1157e-12
211.751 | -2.45012e-12
212.068 | -2.26625e-12
212.371 | -6.8025e-13
212.646 | -1.9322e-13
212.969 | 3.888e-15
215.577 | 5.3485e-14
216.559 | -8.6911e-14
216.86 | 4.4621e-14
217.159 | 6.3764e-14
217.459 | 2.0683e-14
217.758 | 4.6977e-14
218.061 | 3.407e-14
218.346 | -1.5553e-14
218.651 | -4.1439e-14
218.958 | -2.2731e-14
219.28 | 4.2794e-14
219.584 | -8.482e-15
219.889 | -6.521e-15
220.189 | -5.971e-15
220.471 | 8.1518e-14
220.771 | 2.4659e-14
221.07 | -5.8958e-14
221.369 | -7.9e-17
221.668 | 1.4257e-14
221.967 | 5.5573e-14
222.267 | 4.9052e-14
222.568 | 2.879e-14
222.884 | 4.489e-14
223.184 | 1.20912e-13
223.485 | 1.08209e-13
223.785 | 1.08533e-13
224.086 | 8.8915e-14
224.386 | 1.37756e-13
224.669 | 1.83649e-13
224.97 | 1.35263e-13
225.272 | 1.1507e-13
225.588 | 1.54162e-13
225.872 | 2.53186e-13
226.19 | 1.04651e-13
226.49 | 2.04779e-13
226.791 | 3.9088e-14
227.092 | -5.167e-15
227.39 | 5.9076e-14
227.673 | 7.1491e-14
227.975 | 6.5296e-14
228.273 | 8.8645e-14
228.568 | 1.51767e-13
228.865 | 1.62557e-13
229.164 | 1.88711e-13
229.462 | 2.70912e-13
229.761 | 1.8459e-13
230.059 | 2.89465e-13
230.36 | 1.78334e-13
230.662 | 2.65776e-13
230.962 | 2.48568e-13
231.266 | 2.8249e-13
231.565 | 3.10316e-13
231.852 | 2.55723e-13
232.155 | 3.13815e-13
232.457 | 4.08623e-13
232.808 | 3.62067e-13
233.089 | 3.49776e-13
233.391 | 3.55844e-13
233.69 | 3.74401e-13
233.989 | 3.5103e-13
234.287 | 3.4071e-13
234.587 | 3.45326e-13
234.871 | 3.43885e-13
235.17 | 3.38135e-13
235.45 | 3.26295e-13
235.752 | 3.28259e-13
236.07 | 3.15176e-13
236.371 | 3.24322e-13
236.688 | 3.8504e-13
237.005 | 3.3187e-13
237.304 | 3.20327e-13
237.605 | 3.46731e-13
237.855 | 3.92691e-13
238.156 | 3.51753e-13
238.456 | 3.05461e-13
238.755 | 3.56488e-13
239.056 | 3.19868e-13
239.357 | 3.35516e-13
239.656 | 3.21866e-13
239.956 | 3.07542e-13
240.272 | 2.2281e-13
240.571 | 3.73047e-13
240.872 | 2.70638e-13
241.172 | 2.3294e-13
241.472 | 2.44721e-13
241.774 | 2.18714e-13
242.073 | 2.66408e-13
242.374 | 2.74349e-13
242.672 | 3.15496e-13
242.974 | 2.50853e-13
243.273 | 2.47567e-13
243.574 | 2.01209e-13
243.874 | 2.12264e-13
244.172 | 1.96097e-13
244.467 | 1.81366e-13
244.764 | 1.6454e-13
245.064 | 1.24418e-13
245.362 | 2.40523e-13
245.66 | 1.8709e-13
245.962 | 1.46918e-13
246.259 | 1.28767e-13
246.559 | 6.4199e-14
246.861 | 1.43889e-13
247.163 | 8.4165e-14
247.462 | 1.91849e-13
247.763 | 1.73089e-13
248.063 | 1.3772e-13
248.363 | 1.60946e-13
248.663 | 1.61546e-13
248.965 | 2.47102e-13
249.266 | 1.77848e-13
249.567 | 2.00576e-13
249.867 | 1.91823e-13
250.25 | 2.12306e-13
250.485 | 1.41202e-13
250.785 | 1.95526e-13
251.087 | 1.66582e-13
251.387 | 1.72357e-13
251.688 | 1.85825e-13
251.954 | 1.9902e-13
252.305 | 1.84237e-13
252.604 | 1.78899e-13
252.888 | 2.04081e-13
253.155 | 1.68099e-13
253.455 | 1.49388e-13
253.756 | 2.05926e-13
254.055 | 1.8894e-13
254.355 | 1.61693e-13
254.705 | 1.72235e-13
255.006 | 1.59701e-13
255.29 | 1.76746e-13
255.59 | 1.48641e-13
255.888 | 7.0674e-14
256.19 | 3.9691e-14
256.489 | 1.21711e-13
256.79 | 1.24248e-13
257.09 | 9.9943e-14
257.391 | 1.39024e-13
257.69 | 1.32278e-13
257.99 | 1.00646e-13
258.289 | 1.04305e-13
258.573 | 1.05216e-13
258.873 | 8.4504e-14
259.172 | 9.5049e-14
259.472 | 6.1726e-14
259.754 | 7.1226e-14
260.056 | 1.21697e-13
260.356 | 1.38542e-13
260.655 | 7.3773e-14
260.957 | 4.5086e-14
261.253 | 3.4469e-14
261.55 | 9.8623e-14
261.849 | 7.4742e-14
262.147 | 3.4579e-14
262.496 | 3.9983e-14
262.745 | 1.444e-14
263.045 | 7.9074e-14
263.378 | 2.4974e-14
263.879 | 4.1281e-14
263.98 | 1.30462e-13
264.278 | 1.008152e-12
264.581 | 3.14445e-13
264.881 | 9.7636e-14
265.165 | 3.1761e-14
265.466 | 1.0968e-14
265.764 | 3.695e-15
266.066 | 2.041e-15
266.367 | 1.541e-15
266.668 | 1.178e-15
266.969 | -2.3991e-13
267.284 | -4.4243e-14
269.854 | 5.2544e-14
270.855 | 1.893e-15
271.155 | 1.966e-15
271.456 | 9.88e-16
271.806 | 1.557e-15
272.056 | 1.496e-15
272.387 | 1.146e-15
272.689 | -8.963e-15
272.989 | -1.691e-15
273.29 | 4.78e-16
273.59 | 9.38e-16
273.889 | -1.66291e-13
274.189 | -8.15843e-13
274.472 | -2.71769e-13
274.772 | -8.4697e-14
275.073 | -2.5413e-14
275.373 | -7.011e-15
275.672 | -1.459e-15
275.973 | 1.378e-15
276.256 | 1.922e-15
276.557 | 3.862e-15
276.856 | 4.626e-15
277.155 | 4.116e-15
277.59 | 1.778e-15
277.789 | 1.635e-15
278.088 | 9.17e-16
278.372 | 1.336e-15
278.672 | 1.194e-15
278.972 | 1.077e-15
279.27 | 1.457e-15
279.568 | 1.361e-15
279.864 | 1.42e-15
280.162 | 8.14e-16
280.463 | 3.093e-15
280.745 | 1.3875e-14
281.045 | 3.0577e-14
281.344 | 7.4888e-14
281.645 | 5.84271e-13
281.994 | 5.40533e-13
282.28 | 1.70758e-13
282.58 | 5.4388e-14
282.881 | -2.395e-13
283.181 | 4.8098e-14
283.482 | 5.8158e-14
283.766 | 4.22639e-13
284.067 | 1.37859e-13
284.367 | 3.5853e-14
284.683 | -2.572e-15
284.983 | -1.398e-15
285.284 | 1.093e-15
285.586 | 2.024e-15
285.886 | 1.52e-15
286.185 | -2.08816e-13
286.486 | -6.5122e-14
286.787 | -1.8245e-14
287.088 | -4.703e-15
287.386 | -5.93e-16
287.687 | 7.58e-16
287.987 | 1.395e-15
288.286 | 1.524e-15
288.603 | 1.256e-15
288.903 | 7.76e-16
289.154 | 1.266e-15
289.455 | 1.984e-15
289.754 | 1.406e-15
290.055 | 1.149e-15
290.356 | -1.006e-15
290.654 | 6.04e-16
290.955 | 3.481e-15
291.254 | 2.342e-15
291.573 | 1.739e-15
291.872 | 1.484e-15
292.172 | 9.27e-16
292.471 | 8.38e-16
292.772 | 4.76e-16
293.071 | 2.61e-16
293.373 | 8.09e-16
293.672 | -7.32e-16
293.971 | -1.1876e-14
294.272 | 3.224e-15
294.572 | 2.543e-15
294.871 | 8.8e-16
295.171 | 6.8e-17
295.473 | 5.051e-15
295.772 | 8.347e-15
296.071 | 5.184e-15
296.372 | -4.65e-16
296.671 | 4.705e-15
296.972 | 3.269e-15
297.271 | -1.797e-15
297.572 | -3.895e-15
297.871 | -5.269e-15
298.171 | -4.502e-15
298.473 | -4.393e-15
298.769 | -6.936e-15
299.067 | -6.512e-15
299.365 | -6.817e-15
299.664 | -7.509e-15
299.963 | -7.725e-15
300.262 | -4.191e-15
300.58 | -4.255e-15
300.878 | -5.853e-15
301.179 | -6.718e-15
301.48 | -6.283e-15
301.781 | -2.829e-15
302.081 | -2.431e-15
302.381 | -2.923e-15
302.681 | -2.876e-15
302.982 | -2.291e-15
303.283 | -3.1538e-14
303.582 | -1.1333e-14
303.883 | -4.394e-15
304.184 | -2.881e-15
304.485 | -1.852e-15
304.835 | -1.632e-15
305.102 | -1.822e-15
305.368 | -1.51e-15
305.669 | -1.034e-15
305.953 | -7.93e-16
306.252 | 1.605e-13
306.57 | 1.16616e-13
309.17 | 2.163e-15
310.171 | 1.191e-15
310.472 | 1.636e-15
310.771 | -1.128379e-12
311.072 | -3.0179e-13
311.373 | -9.1817e-14
311.671 | -2.6838e-14
311.987 | -6.65e-15
312.288 | -1.114e-15
312.589 | -8.08843e-13
312.888 | -5.2015e-13
313.188 | -1.60656e-13
313.489 | -4.9754e-14
313.789 | -1.3744e-14
314.088 | -3.128e-15
314.388 | 4.6e-17
314.687 | 1.482e-15
314.988 | 1.094e-15
315.289 | 1.715e-15
315.605 | 1.624e-15
315.856 | -8.2137e-13
316.155 | 1.2143e-14
316.455 | 4.489e-15
316.772 | 2.165e-15
317.055 | 2.258e-15
317.371 | 1.793e-15
317.654 | 1.21718e-13
317.956 | -9.17218e-13
318.255 | -2.08024e-13
318.638 | -4.4876e-14
318.854 | -1.7897e-14
319.154 | 1.37074e-13
319.455 | 3.98943e-13
319.771 | 1.23328e-13
320.07 | 4.0102e-14
320.369 | 1.3723e-14
320.667 | 5.284e-15
320.967 | 2.93e-15
321.265 | 2.253e-15
321.564 | 3.1997e-14
321.864 | 1.115e-14
322.164 | 4.249e-15
322.464 | 2.366e-15
322.762 | 2.008e-15
323.064 | 2.054e-15
323.363 | 5.5156e-14
323.664 | 4.05302e-13
323.966 | 1.0429e-14
324.266 | -2.35727e-13
324.582 | -1.59678e-13
324.882 | 1.05227e-13
325.184 | -2.4116e-14
325.483 | -5.468e-14
325.783 | 1.8888e-13
326.084 | 2.4332e-13
326.384 | -2.7193e-13
326.685 | -8.3182e-14
326.985 | 3.2203e-14
327.285 | -8.0964e-14
327.552 | -5.8234e-14
327.852 | -6.9114e-14
328.153 | -6.7677e-14
328.452 | -3.8705e-14
328.753 | -6.0578e-14
329.052 | -8.3992e-14
329.403 | -4.2983e-14
329.703 | -6.2185e-14
329.954 | -4.7198e-14
330.27 | -1.35292e-13
330.57 | -6.891e-14
330.87 | -2.97885e-13
331.17 | -8.9375e-14
331.471 | -2.6065e-14
331.787 | -6.925e-15
332.07 | -8.75e-16
332.37 | -1.30367e-13
332.688 | -7.0767e-14
332.988 | 2.0311e-13
333.288 | 6.6164e-14
333.587 | 2.1772e-14
333.904 | 8.133e-15
334.189 | 4.132e-15
334.487 | 2.878e-15
334.789 | -5.9509e-14
335.054 | 1.2807e-14
335.37 | 6.3753e-14
335.688 | 5.2325e-14
335.987 | 5.3842e-14
336.287 | 7.4001e-14
336.588 | 2.9633e-14
336.886 | 6.2238e-14
337.187 | 3.3229e-14
337.488 | 3.44979e-13
337.789 | 1.05933e-13
338.106 | 3.4158e-14
338.355 | 1.3792e-14
338.654 | -3.21547e-13
338.971 | -1.22986e-13
339.271 | 1.1731e-14
339.572 | -3.868e-15
339.872 | 6.0371e-14
340.17 | -2.291e-14
340.471 | -1.2919e-14
340.788 | 4.8896e-14
341.087 | -3.4843e-14
341.39 | -4.5587e-14
341.689 | -3.7298e-14
341.989 | -4.0428e-14
342.289 | -2.2154e-14
342.556 | -7.5762e-14
342.855 | 2.6554e-14
343.172 | -3.0279e-14
343.472 | -1.8986e-14
343.772 | 5.5014e-14
344.073 | -1.21524e-13
344.373 | -5.2224e-14
344.67 | -2.01442e-13
344.989 | -3.14947e-13
345.288 | -1.74268e-13
345.59 | -1.95915e-13
345.841 | -1.31625e-13
346.222 | -1.53045e-13
346.469 | -1.86681e-13
346.769 | -1.01703e-13
347.067 | -3.1133e-14
347.367 | -8.886e-15
347.666 | -1.689e-15
347.967 | 2.98e-16
348.267 | 6.3134e-14
348.566 | 1.4048e-14
348.884 | -1.29885e-13
349.184 | -1.45349e-13
349.484 | -8.7213e-14
349.768 | -4.1646e-14
350.068 | -8.6596e-14
350.369 | -3.0959e-14
350.685 | -4.11049e-13
350.985 | -8.931e-15
351.251 | -7.4848e-14
351.553 | -2.3694e-14
351.87 | -6.661e-15
352.169 | -1.402e-15
352.488 | -1.171662e-12
352.753 | -4.24316e-13
353.052 | -9.614e-14
353.352 | -2.9824e-14
353.67 | -9.081e-15
353.985 | 2.41989e-13
354.301 | -5.834e-14
354.552 | -1.35326e-13
354.851 | -1.25881e-13
355.152 | -1.14517e-13
355.47 | -4.7549e-14
355.77 | -1.39e-14
356.07 | -1.0682e-14
356.386 | -4.863e-15
356.687 | -6.64e-15
356.987 | -1.74009e-13
357.287 | -3.68884e-12
357.605 | -1.8089e-13
360.187 | -1.96841e-13
361.185 | -1.99249e-13
361.502 | -1.96352e-13
361.751 | -1.97309e-13
362.051 | -2.1192e-13
362.401 | -2.02564e-13
362.652 | -1.84467e-13
362.968 | -1.7177e-13
363.269 | -1.98745e-13
363.584 | -1.79968e-13
363.885 | -2.08786e-13
364.186 | -1.96113e-13
364.484 | -2.01775e-13
364.802 | -2.13972e-13
365.102 | -2.31162e-13
365.352 | -2.14953e-13
365.652 | -2.32922e-13
365.952 | -2.24629e-13
366.251 | 9.48336e-13
366.569 | 2.32363e-13
366.869 | -2.5415e-13
367.203 | -2.71521e-13
369.753 | -6.8456e-13
370.769 | -4.4561e-13
373.386 | -3.45336e-13
374.369 | -3.25149e-13
374.669 | -2.97425e-13
374.97 | -3.01562e-13
375.252 | -3.2031e-13
375.569 | -3.12628e-13
375.867 | -3.41797e-13
376.17 | -3.24919e-13
376.468 | -3.21076e-13
376.77 | -3.23123e-13
377.07 | -3.41839e-13
377.369 | -3.08109e-13
377.67 | -3.20743e-13
377.969 | -3.25374e-13
378.269 | -3.45801e-13
378.568 | -3.35238e-13
378.868 | -3.28456e-13
379.169 | -3.38421e-13
379.486 | -3.41005e-13
379.786 | -3.48325e-13
380.086 | -3.40842e-13