## Settings
Sample Info | v16m20, irr., run 15
Sample Description | -10/-10/+1
Major Measurement Parameters
Starting Temperature | 322.061
Initial Temperature | 80.5
Final Temperature | 380
Preliminary Voltage | -10
Pulse Voltage | -10
Pulse Time | 20
Measurement Voltage | 1
Subsidiary Measurement Parameters
Step | 0.3
Accuracy Step | 0.1
Accuracy Stable | 0.5
Accuracy End | 0.2
Lakeshore TC Parameters
Ramp | 10
Range | 3
P | 100
I | 50
D | 20
Keysight EM Parameters
NPLC | 7
Measurecount | 1
Time
Date | 24.10.2023
clock | 16:44:55

## Stabilization
Temperature | Current
321.136 | -4.8331e-08
319.681 | -3.78147e-12
318.94 | -2.84255e-12
318.241 | -2.40124e-12
317.491 | -2.36967e-12
316.668 | -1.94448e-12
315.941 | -1.74459e-12
315.258 | -1.67959e-12
314.561 | -1.80674e-12
313.789 | -1.50728e-12
313.011 | -1.53916e-12
312.339 | -1.3868e-12
311.621 | -1.48455e-12
310.795 | -1.10725e-12
310.077 | -1.3304e-12
309.389 | -1.39547e-12
308.533 | -1.14304e-12
307.81 | -1.17009e-12
307.074 | -1.07879e-12
306.204 | -1.36311e-12
305.348 | -1.06247e-12
304.534 | -1.22541e-12
303.671 | -1.40053e-12
302.75 | -1.24456e-12
301.931 | -1.20898e-12
301.031 | -1.10644e-12
300.102 | -1.26035e-12
299.243 | -1.25838e-12
298.382 | -1.40392e-12
297.387 | -1.42072e-12
296.508 | -1.45253e-12
295.659 | -1.39682e-12
294.606 | -1.43537e-12
293.711 | -1.25771e-12
292.828 | -1.40314e-12
291.798 | -1.34853e-12
290.917 | -1.28255e-12
289.967 | -1.19778e-12
288.997 | -1.31177e-12
288.119 | -1.22839e-12
287.179 | -1.37872e-12
286.207 | -1.32184e-12
285.325 | -1.43071e-12
284.318 | -1.52294e-12
283.398 | -1.3101e-12
282.519 | -1.54388e-12
281.496 | -1.56993e-12
280.623 | -1.45462e-12
279.659 | -1.5052e-12
278.729 | -1.35593e-12
277.856 | -1.60045e-12
276.82 | -1.54765e-12
275.95 | -1.59093e-12
275 | -1.34422e-12
274.083 | -1.60947e-12
273.235 | -1.7721e-12
272.23 | -1.4859e-12
271.379 | -1.45291e-12
270.361 | -1.46386e-12
269.494 | -1.31085e-12
268.526 | -1.48434e-12
267.518 | -1.56543e-12
266.668 | -1.81728e-12
265.667 | -1.507e-12
264.837 | -1.68776e-12
263.796 | -1.42454e-12
262.948 | -1.61018e-12
261.931 | -1.97898e-12
261.128 | -1.70529e-12
260.098 | -1.64523e-12
259.295 | -1.46647e-12
258.382 | -1.74833e-12
257.518 | -1.62643e-12
256.522 | -1.37789e-12
255.659 | -1.67222e-12
254.786 | -1.82064e-12
253.828 | -1.73005e-12
253.049 | -1.76937e-12
252.109 | -1.69867e-12
251.321 | -1.32451e-12
250.237 | -1.71088e-12
249.284 | -1.56827e-12
248.453 | -1.48522e-12
247.492 | -1.61476e-12
246.636 | -1.54261e-12
245.851 | -1.36283e-12
245.001 | -1.47839e-12
244.274 | -1.72524e-12
243.393 | -1.83739e-12
242.666 | -2.01908e-12
241.685 | -1.64433e-12
241.053 | -1.14654e-12
240.165 | -1.65781e-12
239.548 | -1.57576e-12
238.656 | -1.69009e-12
237.949 | -1.49623e-12
237.056 | -1.35414e-12
236.441 | -1.60874e-12
235.586 | -1.73207e-12
234.924 | -1.61771e-12
234.095 | -1.27205e-12
233.484 | -1.59018e-12
232.624 | -1.38342e-12
231.982 | -1.52946e-12
231.185 | -1.65058e-12
230.589 | -1.61632e-12
229.774 | -1.47576e-12
229.15 | -1.48389e-12
228.335 | -1.34596e-12
227.823 | -1.52365e-12
224.041 | -1.35433e-12
223.597 | -1.27259e-12
222.821 | -1.48002e-12
222.433 | -1.45996e-12
221.621 | -1.11282e-12
221.188 | -1.29852e-12
220.547 | -1.4238e-12
220.037 | -1.14987e-12
219.54 | -1.42131e-12
218.848 | -1.30074e-12
218.491 | -1.28171e-12
217.72 | -1.20821e-12
217.375 | -1.17499e-12
216.688 | -1.01057e-12
216.164 | -1.1832e-12
215.639 | -1.29299e-12
215.012 | -1.78138e-12
214.724 | -1.18104e-12
213.999 | -1.24861e-12
213.644 | -1.23844e-12
213.18 | -1.10462e-12
212.546 | -1.59669e-12
210.461 | -1.06567e-12
209.701 | -1.10371e-12
209.305 | -9.0936e-13
208.892 | -1.14464e-12
208.337 | -1.06991e-12
208.154 | -1.13787e-12
207.751 | -1.00114e-12
207.48 | -1.0197e-12
207.369 | -1.13929e-12
207.113 | -9.7849e-13
207.07 | -1.26997e-12
206.991 | -1.06584e-12
206.676 | -1.516e-13
206.626 | -8.8413e-13
206.58 | -7.8442e-13
206.445 | -6.7517e-13
205.804 | -7.99962e-13
205.611 | -3.84263e-13
205.572 | 1.04413e-12
205.509 | -3.855e-13
205.474 | -7.4995e-13
205.465 | -8.5688e-13
205.439 | -6.9573e-13
205.275 | -9.2183e-13
205.198 | -6.175e-13
205.184 | -6.6323e-13
205.143 | -5.7997e-13
204.831 | -8.924e-13
204.496 | -6.66493e-13
204.44 | -6.86894e-13
204.399 | -7.10587e-13
204.289 | -6.73408e-13
204.12 | -6.94068e-13
204.066 | -6.69768e-13
204.023 | -6.49263e-13
203.965 | -6.92055e-13
203.781 | -1.01437e-11
203.726 | -3.46582e-12
203.628 | -1.8227e-12
203.56 | -8.2041e-13
203.073 | -5.84783e-13
202.958 | -5.68068e-13
202.881 | -5.08177e-13
202.801 | -5.71483e-13
202.71 | -5.36318e-13
202.564 | -5.08305e-13
202.471 | -4.71864e-13
202.375 | -4.85679e-13
202.212 | -4.9045e-13
202.089 | -4.80742e-13
201.997 | -4.9138e-13
201.885 | -4.74276e-13
201.761 | -4.98492e-13
201.669 | -5.02983e-13
201.562 | -4.492e-13
201.435 | -4.31151e-13
201.307 | -3.64869e-13
201.197 | -3.17192e-13
201.091 | -3.70604e-13
200.977 | -3.54117e-13
200.854 | -3.90457e-13
200.743 | -3.38843e-13
200.617 | -3.677e-13
200.457 | -3.6386e-13
200.329 | -4.30553e-13
200.173 | -4.54828e-13
200.037 | -4.17865e-13
199.912 | -1.61606e-13
199.783 | -3.1283e-13
199.652 | -3.50879e-13
199.509 | -3.83034e-13
199.347 | -3.67383e-13
199.189 | -3.67798e-13
199.034 | -3.97608e-13
198.859 | -4.00464e-13
198.695 | -4.0877e-13
198.548 | -3.91183e-13
198.395 | -3.82122e-13
198.234 | -3.83682e-13
198.079 | -3.3093e-13
197.917 | -3.45953e-13
197.742 | -3.85597e-13
197.577 | -4.1031e-13
197.405 | -3.53802e-13
197.238 | -3.59566e-13
197.064 | -3.93163e-13
196.894 | -3.23562e-13
196.723 | -3.6433e-13
196.555 | -3.99429e-13
196.386 | -3.61464e-13
196.217 | -4.07701e-13
196.037 | -3.77351e-13
195.863 | -3.95343e-13
195.682 | -3.62828e-13
195.504 | -4.05045e-13
195.326 | -3.66826e-13
195.147 | -3.88938e-13
194.967 | -3.95464e-13
194.785 | -4.62661e-13
194.604 | -5.18206e-13
194.421 | -4.4478e-13
194.223 | -2.51669e-13
194.027 | -3.16645e-13
193.832 | -3.83671e-13
193.646 | -3.82803e-13
193.455 | -3.91263e-13
193.259 | -3.94257e-13
193.065 | -3.74626e-13
192.855 | -4.10313e-13
192.634 | -3.89218e-13
192.404 | -3.61046e-13
192.199 | -3.80903e-13
191.977 | -3.8658e-13
191.648 | -4.26826e-13
191.415 | -3.58663e-13
191.208 | -5.35388e-13
191.001 | -4.50704e-13
190.795 | -4.45647e-13
190.583 | -4.0374e-13
190.371 | -4.22592e-13
190.145 | -3.72225e-13
189.884 | -3.88752e-13
189.651 | -3.92805e-13
189.438 | -2.936e-13
189.215 | -3.75831e-13
188.998 | -3.61075e-13
188.742 | -4.06111e-13
188.517 | -4.17e-13
188.291 | -3.90984e-13
188.068 | -4.03627e-13
187.777 | -4.17373e-13
187.508 | -4.02421e-13
187.278 | -4.20736e-13
187.035 | -4.36174e-13
186.815 | -3.87221e-13
186.594 | -4.23723e-13
186.369 | -3.80528e-13
186.118 | -4.0211e-13
185.884 | -3.81592e-13
185.667 | -4.08685e-13
185.45 | -4.09886e-13
185.235 | -4.13717e-13
184.998 | -3.5813e-13
184.765 | -4.30083e-13
184.531 | -3.82986e-13
184.265 | -4.01011e-13
184.039 | -4.55706e-13
183.794 | -3.98247e-13
183.569 | -4.32573e-13
183.344 | -3.77904e-13
183.122 | -4.04631e-13
182.873 | -3.85055e-13
182.603 | -4.17221e-13
182.353 | -3.64668e-13
182.126 | -4.05436e-13
181.89 | -3.95274e-13
181.667 | -3.8926e-13
181.449 | -3.94095e-13
181.186 | -4.47163e-13
180.929 | -4.06298e-13
180.699 | -3.9806e-13
180.452 | -3.65166e-13
180.181 | -4.09043e-13
179.948 | -3.5634e-13
179.661 | -3.89506e-13
179.402 | -3.90974e-13
179.181 | -3.65552e-13
178.964 | -3.78352e-13
178.714 | -4.05421e-13
178.435 | -3.58061e-13
178.191 | -4.07358e-13
177.914 | -4.08057e-13
177.679 | -4.31224e-13
177.388 | -3.90546e-13
177.107 | -3.73037e-13
176.651 | -3.69443e-13
176.358 | -4.13184e-13
176.055 | -3.80684e-13
175.767 | -4.49692e-13
175.5 | -3.75409e-13
175.286 | -4.41122e-13
175.025 | -3.75084e-13
174.796 | -3.82155e-13
174.548 | -3.91052e-13
174.286 | -4.05231e-13
174.048 | -4.14664e-13
173.746 | -3.59532e-13
173.511 | -3.64557e-13
173.237 | -3.39879e-13
172.957 | -3.90271e-13
172.698 | -3.66572e-13
172.447 | -3.5546e-13
172.188 | -4.3438e-13
171.936 | -4.39249e-13
171.691 | -4.26705e-13
171.443 | -4.18379e-13
171.199 | -4.28172e-13
170.923 | -3.76532e-13
170.683 | -3.86635e-13
170.452 | -3.65242e-13
170.211 | -3.97555e-13
169.958 | -3.66473e-13
169.71 | -3.59971e-13
169.436 | -3.80654e-13
169.175 | -3.71574e-13
168.852 | -3.93611e-13
168.567 | -3.61249e-13
168.308 | -3.75543e-13
168.056 | -3.57227e-13
167.791 | -4.15798e-13
167.542 | -3.41777e-13
167.285 | -3.30395e-13
167.029 | -3.71721e-13
166.777 | -4.04199e-13
166.539 | -3.73954e-13
166.252 | -4.0337e-13
165.971 | 1.61187e-13
165.73 | 6.9737e-14
165.482 | 3.121e-14
165.204 | 1.5215e-14
164.94 | -1.193705e-12
164.709 | -8.24427e-13
164.483 | -6.9765e-13
164.234 | -1.89691e-13
163.999 | -5.36636e-13
163.735 | -4.63791e-13
163.466 | -3.64288e-13
163.223 | -3.72358e-13
162.992 | -3.92749e-13
162.741 | -3.88981e-13
162.474 | -3.79178e-13
162.182 | -2.98261e-13
161.892 | -2.73309e-13
161.631 | -3.39092e-13
161.387 | -3.91683e-13
161.087 | -3.18668e-13
160.626 | -3.4506e-13
160.296 | -3.67548e-13
160.023 | -3.57643e-13
159.728 | -3.28822e-13
159.411 | -4.13925e-13
159.158 | -3.01419e-13
158.888 | -8.2489e-14
158.634 | -3.40985e-13
158.361 | 3.5971e-13
158.083 | 1.52647e-13
157.789 | 6.1218e-14
157.074 | -5.4974e-13
156.66 | -2.0382e-13
156.25 | -4.6061e-13
155.895 | -7.9755e-13
155.588 | 8.0917e-13
154.403 | -4.35171e-13
154.155 | -3.85874e-13
153.92 | -3.70781e-13
153.684 | 6.71002e-13
153.415 | 7.5816e-14
153.166 | -2.68574e-13
152.929 | -4.05127e-13
152.698 | -9.216e-15
152.446 | -4.63763e-13
152.199 | -1.97e-13
151.951 | -8.1923e-14
151.702 | -6.48654e-13
151.48 | -5.03819e-13
151.259 | -3.22782e-13
151.037 | -6.14721e-13
150.785 | -5.71787e-13
150.537 | -3.32718e-13
150.289 | -1.35503e-13
150.027 | -5.7965e-14
149.794 | -2.7636e-14
149.547 | -5.7632e-13
149.32 | -3.91838e-13
149.098 | -4.23521e-13
148.871 | -2.49929e-13
148.6 | -1.75567e-13
148.25 | -1.40329e-13
147.907 | -1.26971e-13
147.493 | -1.17262e-13
147.052 | -1.12374e-13
146.643 | -1.28774e-13
146.174 | -1.20194e-13
145.825 | -1.19484e-13
145.473 | -1.75058e-13
145.196 | -1.590615e-12
144.923 | -7.01562e-13
144.684 | -3.31246e-13
144.448 | -1.85828e-13
144.201 | -1.44992e-13
143.985 | -1.39539e-13
143.766 | -1.82151e-13
143.273 | -1.109742e-12
143.01 | -7.29966e-13
142.75 | -4.28188e-13
142.402 | -1.30901e-13
142.078 | -3.20087e-13
141.789 | -3.03069e-13
141.518 | -2.24101e-13
141.277 | -3.76336e-13
141.01 | -4.07483e-13
140.62 | -2.81123e-13
140.205 | -2.01665e-13
139.811 | -1.56503e-13
139.449 | -1.60914e-13
139.136 | -6.4966e-14
138.864 | -1.8194e-12
138.602 | -7.47009e-13
138.381 | -2.80702e-13
138.158 | -1.16197e-13
137.961 | -4.7035e-14
137.759 | -1.8748e-14
137.579 | -7.655e-15
137.392 | -2.903e-15
137.227 | -2.115e-15
137.064 | -2.091e-15
136.889 | -2.807e-15
136.728 | -4.131e-15
136.567 | -4.467e-15
136.393 | -5.897e-15
136.236 | -7.071e-15
136.07 | -7.916e-15
135.918 | -9.059e-15
135.755 | -9.907e-15
135.567 | -1.0609e-14
135.306 | -1.0753e-14
135.001 | -1.1594e-14
134.701 | -1.1959e-14
134.441 | -1.2803e-14
134.186 | -1.374e-14
133.986 | -1.4204e-14
133.789 | -1.4174e-14
133.615 | -1.3388e-14
133.443 | -1.4503e-14
133.29 | -1.5477e-14
133.137 | -1.5162e-14
133.002 | -6.345e-15
132.874 | -1.366e-15
132.737 | 8.66e-16
132.601 | 1.491e-15
132.444 | 1.767e-15
132.25 | 2.147e-15
131.897 | 1.899e-15
131.499 | 1.643e-15
131.035 | 1.428e-15
130.57 | 4.237e-15
130.111 | -4.468e-15
129.373 | -5.16e-15
127.961 | -4.96439e-13
127.467 | -2.95399e-13
127.249 | -2.21021e-13
127.024 | -2.62713e-13
126.83 | -2.66858e-13
126.651 | -2.41927e-13
126.461 | -2.03533e-13
126.284 | -2.23665e-13
126.065 | -3.51839e-13
125.837 | -3.94046e-13
125.462 | -2.11233e-13
125.057 | -5.50116e-13
124.704 | 2.0982e-13
124.269 | -2.89199e-13
123.817 | -5.3718e-14
123.453 | -3.55824e-13
123.115 | -3.65122e-13
122.851 | -4.34329e-13
122.608 | -4.01247e-13
122.412 | -3.60062e-13
122.225 | -4.32248e-13
122.065 | -3.5845e-13
121.913 | -2.90545e-13
121.761 | -2.19822e-13
121.635 | -1.56613e-13
121.509 | -2.01342e-13
121.391 | -1.21829e-13
121.288 | -1.42923e-13
121.182 | -1.70299e-13
121.075 | -1.9024e-13
120.959 | -1.90103e-13
120.77 | -1.85962e-13
120.555 | -2.88195e-13
120.182 | -2.43316e-13
119.838 | -4.50915e-13
119.566 | -4.91688e-13
119.31 | -3.6995e-13
119.076 | -7.66108e-13
118.894 | -4.34343e-13
118.712 | -2.55641e-13
118.557 | -4.48383e-13
118.409 | -3.8468e-13
118.281 | -4.77889e-13
118.162 | -4.93761e-13
118.052 | -2.1143e-13
117.936 | -1.9211e-13
117.831 | -8.7911e-14
117.732 | -1.45327e-13
117.642 | -9.1771e-14
117.55 | -1.98258e-13
117.471 | -3.11276e-13
117.385 | -2.66125e-13
117.212 | -2.53001e-13
116.903 | -2.30156e-13
116.601 | -3.67205e-13
116.343 | -4.09677e-13
116.009 | -5.38947e-13
115.12 | -8.019e-13
114.719 | -2.7846e-12
114.36 | -2.298e-12
113.92 | -4.2828e-12
113.536 | -1.1322e-12
113.257 | -1.56109e-12
112.978 | -2.91891e-12
112.552 | 1.4921e-12
110.208 | -1.36684e-13
109.86 | -7.4807e-14
109.593 | -5.9621e-14
109.411 | -5.0861e-14
109.27 | -4.2785e-14
109.171 | -4.7153e-14
109.092 | -4.5074e-14
108.996 | -3.2386e-14
108.86 | -3.0577e-14
108.699 | -3.9912e-14
108.551 | -3.9854e-14
108.317 | -2.85031e-13
107.853 | -1.19649e-13
107.302 | -4.8367e-14
106.762 | -1.9009e-14
106.067 | -6.885e-15
105.327 | -1.718e-15
104.565 | 4.39e-16
103.864 | 1.144e-15
103.211 | 1.671e-15
102.672 | 2.23e-15
102.037 | 2.352e-15
101.397 | 2.426e-15
100.717 | 2.222e-15
99.9319 | 1.751e-15
98.9582 | 1.552e-15
98.128 | 1.961e-15
97.358 | 2.213e-15
96.6428 | 3.076e-15
95.9717 | 2.467e-15
95.1489 | 2.261e-15
94.0144 | 2.154e-15
93.2176 | 1.77e-15
92.5619 | 2.012e-15
92.0175 | 1.93e-15
91.5888 | 2.55e-15
90.5039 | 4.282e-15
89.2481 | 6.073e-15
88.007 | 5.768e-15
87.712 | 6.499e-15
87.7392 | 7.897e-15
86.385 | 7.555e-15
85.4067 | 7.965e-15
84.3037 | -2.062e-15
83.9781 | 4.59e-16
83.2539 | 1.884e-15
82.9001 | 3.48e-15
82.6148 | 5.003e-15
81.9522 | 6.088e-15
81.305 | 3.864e-15
80.8432 | 3.039e-15
80.5924 | 2.701e-15
80.424 | 2.307e-15
80.2823 | 2.674e-15
80.2293 | 2.294e-15
80.1737 | 2.471e-15
80.1435 | 2.14e-15
80.1324 | 2.354e-15
80.1392 | 2.18e-15
80.174 | 2.351e-15

## Measurements
Temperature | Current
80.2621 | 8.0816e-14
80.3685 | 3.0238e-14
80.675 | 8.381e-15
80.9971 | 4.905e-15
81.3013 | 3.055e-15
81.5804 | 4.1e-15
81.9122 | 6.197e-15
82.1834 | 4.684e-15
82.5743 | 3.771e-15
82.8145 | 2.46e-15
83.2745 | 1.372e-15
83.5387 | 1.028e-15
83.9072 | 4.98e-16
84.3291 | 2.061e-15
84.6129 | 2.948e-15
84.9725 | 3.065e-15
85.2582 | 4.04e-15
85.5323 | 2.369e-15
85.7983 | 2.835e-15
86.0561 | 3.234e-15
86.3052 | 3.079e-15
86.5777 | 3.053e-15
86.7677 | -9.6e-16
87.0133 | 9.455e-15
87.3253 | 4.952e-15
87.5916 | 6.724e-15
87.935 | 8.693e-15
88.2152 | 1.6768e-14
88.4978 | 1.2936e-14
88.7889 | 7.174e-15
89.1185 | 5.186e-15
89.4057 | 4.649e-15
89.6878 | 3.976e-15
90.007 | 3.095e-15
90.2964 | 2.811e-15
90.5753 | 7.872e-15
90.892 | 4.969e-15
91.2209 | 4.696e-15
91.4745 | 5.446e-15
91.8439 | 6.292e-15
92.1769 | 4.496e-15
92.505 | 3.347e-15
92.8226 | 2.724e-15
93.1332 | 4.212e-15
93.4301 | 4.514e-15
93.7632 | 9.05e-16
94.0303 | 1.099e-15
94.2878 | 1.432e-15
94.5291 | 1.54e-16
94.87 | 9e-16
95.0833 | 1.456e-15
95.4811 | 2.056e-15
95.7559 | 1.685e-15
96.0139 | 1.878e-15
96.3014 | 3.259e-15
96.5703 | 6.715e-15
96.9397 | 1.3456e-14
97.2891 | -2.458e-15
97.5159 | -8.16e-16
97.841 | 1.883e-15
98.1565 | 1.666e-15
98.4632 | 1.208e-15
98.7292 | 1.599e-15
99.0154 | 2.629e-15
99.2956 | 3.347e-15
99.5666 | 2.287e-15
99.8904 | 2.752e-15
100.213 | 2.166e-15
100.489 | 4.26e-16
100.806 | 3.778e-15
101.111 | 4.592e-15
101.387 | 4.309e-15
101.705 | 2.625e-15
102.015 | 3.28e-15
102.282 | 8.52e-16
102.59 | 1.526e-15
102.893 | 2.902e-15
103.204 | 4.715e-15
103.514 | 4.196e-15
103.786 | 3.615e-15
104.081 | 3.323e-15
104.413 | 3.325e-15
104.681 | 4.389e-15
105.001 | 5.244e-15
105.277 | 3.551e-15
105.564 | 3.61e-15
105.88 | 6.665e-15
106.174 | 9.594e-15
106.471 | 5.604e-15
106.785 | 4.617e-15
107.082 | 4.495e-15
107.396 | 4.605e-15
107.675 | 4.85e-15
108.019 | 4.582e-15
108.297 | 3.996e-15
108.619 | 4.172e-15
108.908 | 4.178e-15
109.184 | 4.538e-15
109.517 | 3.588e-15
109.803 | 3.475e-15
110.102 | 2.842e-15
110.379 | 2.892e-15
110.682 | 2.946e-15
110.976 | 3.046e-15
111.331 | 3.008e-15
111.598 | 3.32e-15
111.923 | 3.163e-15
112.216 | 3.317e-15
112.524 | 3.3e-15
112.799 | 3.24e-15
113.089 | 3.186e-15
113.408 | 3.351e-15
113.666 | 3.201e-15
113.99 | 3.262e-15
114.291 | 3.287e-15
114.597 | 3.057e-15
114.89 | 3.154e-15
115.187 | 3.674e-15
115.5 | 3.804e-15
115.798 | 6.058e-15
116.083 | -1.1112e-14
116.395 | 2.362e-15
116.741 | 2.374e-15
117.006 | 2.543e-15
117.296 | 2.367e-15
117.631 | 2.662e-15
117.908 | 2.846e-15
118.217 | 2.826e-15
118.474 | 2.468e-15
118.782 | 2.804e-15
119.085 | 2.516e-15
119.418 | 2.558e-15
119.691 | 6.751e-15
120.003 | 9e-16
120.271 | 1.504e-15
120.587 | 3.374e-15
120.896 | 4.035e-15
121.203 | 3.978e-15
121.489 | 3.146e-15
121.78 | 3.097e-15
122.105 | 2.833e-15
122.376 | 3.348e-15
122.689 | 3.068e-15
123.002 | 3.298e-15
123.29 | 3.4e-15
123.6 | 2.808e-15
123.868 | 3.164e-15
124.197 | 3.779e-15
124.52 | 3.097e-15
124.794 | 2.619e-15
125.068 | 2.388e-15
125.403 | 3.125e-15
125.672 | 3.133e-15
125.984 | 3.169e-15
126.283 | 3.624e-15
126.588 | 3.234e-15
126.867 | 4.135e-15
127.184 | 3.331e-15
127.522 | 4.192e-15
127.789 | 4.337e-15
128.105 | 4.224e-15
128.378 | 4.172e-15
128.664 | 3.939e-15
129.081 | 4.227e-15
129.308 | 4.187e-15
129.623 | 3.78e-15
129.869 | 3.964e-15
130.184 | 3.555e-15
130.484 | 3.525e-15
130.8 | 3.248e-15
131.116 | 3.014e-15
131.409 | 3.293e-15
131.719 | 2.874e-15
132.013 | 2.955e-15
132.319 | 3.138e-15
132.601 | 2.868e-15
132.888 | 3.165e-15
133.192 | 2.84e-15
133.525 | 2.927e-15
133.81 | 3.242e-15
134.097 | 2.982e-15
134.394 | 3.085e-15
134.676 | 3.095e-15
135.026 | 3.505e-15
135.307 | 3.209e-15
135.59 | 2.835e-15
135.891 | 2.856e-15
136.173 | 3.197e-15
136.524 | 3.339e-15
136.805 | 3.541e-15
137.084 | 3.307e-15
137.377 | 3.28e-15
137.701 | 3.206e-15
137.976 | 4.036e-15
138.303 | 3.719e-15
138.594 | 3.62e-15
138.872 | 3.89e-15
139.2 | 4.095e-15
139.49 | 3.762e-15
139.81 | 4.176e-15
140.089 | 4.226e-15
140.39 | 3.986e-15
140.673 | 3.489e-15
141.018 | 3.329e-15
141.301 | 3.807e-15
141.584 | 3.586e-15
141.927 | 3.82e-15
142.204 | 4.076e-15
142.489 | 3.815e-15
142.84 | 3.988e-15
143.091 | 4.017e-15
143.387 | 3.675e-15
143.721 | 3.874e-15
144.005 | 4.265e-15
144.289 | 3.756e-15
144.589 | 6.23e-14
144.875 | -1.75022e-13
147.486 | -1.5813e-14
148.515 | -2.6014e-14
148.795 | -2.1187e-14
149.077 | -1.9391e-14
149.405 | -2.583e-14
149.68 | -1.1299e-14
150.024 | -1.1834e-14
150.31 | -2.1272e-14
150.606 | -3.0197e-14
150.881 | -3.1051e-14
151.216 | -3.1564e-14
151.492 | -1.8805e-14
151.777 | -2.2915e-14
152.127 | -6.585e-15
152.405 | 8.803e-15
152.699 | 5.467e-15
152.981 | -2.646e-15
153.27 | -1.65338e-13
153.626 | 2.6887e-14
153.91 | -6.7067e-14
154.209 | 1.4004e-14
154.496 | -5.288e-15
154.789 | -1.5166e-14
155.094 | -1.2033e-14
155.37 | -3.3414e-14
155.71 | -1.3571e-13
155.99 | -4.0779e-14
156.52 | -7.548e-15
156.614 | 9.4e-17
156.89 | 2.543e-15
157.185 | 3.727e-15
157.52 | 3.867e-15
157.807 | 4.5e-15
158.099 | 4.172e-15
158.387 | 4.365e-15
158.683 | 4.366e-15
159.003 | 4.194e-15
159.283 | 4.602e-15
159.569 | 4.233e-15
159.903 | 4.67e-15
160.201 | 3.837e-15
160.474 | 4.076e-15
160.806 | -6.498e-15
161.086 | 5.26e-16
161.382 | 2.689e-15
161.693 | 3.455e-15
161.982 | 3.598e-15
162.267 | 3.807e-15
162.602 | 4.376e-15
162.889 | 3.801e-15
163.185 | 4.097e-15
163.485 | 3.918e-15
163.763 | 3.945e-15
164.106 | 3.986e-15
164.399 | 3.538e-15
164.71 | 3.548e-15
165.006 | 3.702e-15
165.294 | 3.779e-15
165.591 | 3.267e-15
165.875 | 3.396e-15
166.188 | 3.37e-15
166.48 | 3.285e-15
166.808 | 3.192e-15
167.086 | 3.529e-15
167.396 | 3.295e-15
167.707 | 2.903e-15
167.967 | 3.193e-15
168.298 | 2.838e-15
168.603 | 3.055e-15
168.892 | 2.982e-15
169.198 | 3.168e-15
169.503 | 3.561e-15
169.793 | 3.495e-15
170.137 | 3.438e-15
170.392 | 2.664e-15
170.689 | 3.667e-15
171 | 3.228e-15
171.29 | 3.476e-15
171.6 | 3.187e-15
171.882 | 3.221e-15
172.166 | 3.387e-15
172.51 | 2.903e-15
172.795 | 3.163e-15
173.075 | 3.396e-15
173.414 | -7.91994e-13
173.664 | -3.01809e-13
174.009 | -8.0878e-14
174.323 | -3.4405e-14
174.58 | -2.3015e-14
174.891 | -2.1284e-14
175.181 | -2.6526e-14
175.496 | -9.409e-15
175.82 | -1.1101e-14
176.089 | -2.1832e-14
176.402 | -2.0331e-14
176.693 | -1.6018e-14
176.994 | -1.2088e-14
177.303 | -1.45e-14
177.612 | -1.6794e-14
177.9 | -1.2449e-14
178.192 | -1.5364e-14
178.501 | -1.222e-14
178.767 | -1.5974e-14
179.091 | -2.2899e-14
179.372 | -1.8066e-14
179.716 | -2.0894e-14
180.008 | -1.4943e-14
180.297 | -1.3504e-14
180.563 | -1.5518e-14
180.891 | -8.222e-15
181.197 | -8.679e-15
181.491 | -5.555e-15
181.782 | -2.908e-15
182.096 | -1.2853e-14
182.405 | -1.4683e-14
182.723 | -1.2224e-14
182.975 | -1.6783e-14
183.329 | -1.5212e-14
183.576 | -2.2745e-14
184.1 | -1.672e-14
184.242 | -3.788e-15
184.508 | -9.043e-15
184.81 | -6.892e-15
185.087 | -6.445e-15
185.386 | -8.825e-15
185.669 | -2.778e-15
186 | 5.194e-15
186.311 | 2.543e-15
186.598 | 1.3462e-14
186.881 | 1.027e-15
187.237 | 8.397e-15
187.511 | 9.028e-15
187.769 | 1.51e-16
188.089 | 3.32e-16
188.375 | 3.15e-15
188.704 | -1.19e-16
188.988 | -7.252e-15
189.27 | -6.178e-15
189.601 | -8.704e-15
189.901 | -8.98e-15
190.188 | -8.741e-15
190.473 | -8.505e-15
190.793 | -1.1093e-14
191.075 | -1.1491e-14
191.407 | -1.2133e-14
191.697 | -1.7401e-14
191.986 | -1.9778e-14
192.305 | -1.3125e-14
192.582 | -1.7592e-14
192.92 | -1.8043e-14
193.183 | -2.0413e-14
193.481 | -1.2264e-14
193.804 | -1.4314e-14
194.079 | 2.4409e-12
194.382 | 4.8916e-12
196.994 | -4.017e-13
198.006 | -2.2464e-12
198.294 | 3.4531e-12
198.589 | 2.2969e-12
198.918 | 2.1892e-12
199.178 | 2.4035e-12
199.469 | 4.059e-13
199.786 | 1.929e-13
200.102 | 9.85292e-13
202.691 | 9.92562e-13
203.697 | 9.39929e-13
203.991 | 9.30146e-13
204.295 | 9.31454e-13
204.628 | 9.4186e-13
204.903 | 9.43868e-13
205.22 | 9.39981e-13
205.511 | 9.45786e-13
205.788 | 9.4106e-13
206.087 | 9.43019e-13
206.383 | 9.45292e-13
206.719 | 9.45023e-13
206.969 | 9.32261e-13
207.286 | 9.16883e-13
207.6 | 9.10956e-13
207.883 | 8.90437e-13
208.198 | 8.74428e-13
208.53 | 8.67288e-13
208.791 | 8.64006e-13
209.096 | 8.51928e-13
209.38 | 8.487e-13
209.714 | 8.5537e-13
210.009 | 8.40385e-13
210.302 | 8.12469e-13
210.579 | 8.09903e-13
210.869 | 8.0101e-13
211.169 | 8.03182e-13
211.497 | 7.79808e-13
211.77 | 7.78791e-13
212.081 | 7.66221e-13
212.414 | 7.61163e-13
212.711 | 7.26938e-13
212.981 | 7.42399e-13
213.292 | 7.23567e-13
213.578 | 7.07817e-13
213.894 | 7.04454e-13
214.188 | 7.03457e-13
214.486 | 6.86061e-13
214.789 | 6.94345e-13
215.099 | 6.74951e-13
215.397 | 6.78185e-13
215.701 | 6.70404e-13
215.976 | 6.55558e-13
216.301 | 6.55233e-13
216.58 | 6.55873e-13
216.899 | 6.40176e-13
217.188 | 6.56579e-13
217.496 | 6.55194e-13
217.785 | 6.41692e-13
218.063 | 6.50642e-13
218.411 | 6.46446e-13
218.709 | 6.44896e-13
219.012 | 6.45519e-13
219.314 | 6.42526e-13
219.619 | 6.42906e-13
219.87 | 6.32687e-13
220.22 | 6.34399e-13
220.504 | 6.2669e-13
220.803 | 6.32246e-13
221.102 | 6.2787e-13
221.403 | 6.34556e-13
221.701 | 6.28448e-13
222.003 | 6.25084e-13
222.303 | 6.37853e-13
222.605 | 6.40541e-13
222.907 | 6.32058e-13
223.191 | 6.21703e-13
223.492 | 6.33105e-13
223.795 | 6.33623e-13
224.095 | 6.37601e-13
224.398 | 6.295e-13
224.697 | 6.38226e-13
224.998 | 6.47541e-13
225.282 | 6.55296e-13
225.601 | 6.53579e-13
225.886 | 6.61534e-13
226.185 | 6.70067e-13
226.485 | 6.74539e-13
226.787 | 6.7799e-13
227.071 | 6.59291e-13
227.371 | 6.59954e-13
227.688 | 6.55761e-13
227.99 | 6.59552e-13
228.321 | 6.52909e-13
228.585 | 6.51409e-13
228.882 | 6.48246e-13
229.196 | 6.59876e-13
229.512 | 6.5422e-13
229.812 | 6.64752e-13
230.093 | 6.60363e-13
230.394 | 6.6102e-13
230.695 | 6.71689e-13
230.998 | 6.69407e-13
231.282 | 6.71556e-13
231.586 | 6.76375e-13
231.886 | 6.74951e-13
232.189 | 6.76167e-13
232.491 | 6.64753e-13
232.791 | 6.80656e-13
233.091 | 6.76581e-13
233.407 | 6.7032e-13
233.69 | 6.64555e-13
233.989 | 6.57373e-13
234.29 | 6.69591e-13
234.588 | 6.47247e-13
234.871 | 6.46184e-13
235.222 | 6.34139e-13
235.504 | 6.14632e-13
235.803 | 6.10081e-13
236.105 | 6.12861e-13
236.387 | 6.10569e-13
236.687 | 6.09781e-13
236.988 | 5.79172e-13
237.287 | 5.94606e-13
237.586 | 5.66294e-13
237.904 | 5.69065e-13
238.206 | 5.67548e-13
238.504 | 5.46211e-13
238.855 | 5.36952e-13
239.204 | 5.46095e-13
239.422 | 5.50006e-13
239.723 | 5.3159e-13
240.006 | 5.31622e-13
240.323 | 5.3222e-13
240.606 | 5.30018e-13
240.906 | 5.21998e-13
241.222 | 5.27598e-13
241.472 | 5.29262e-13
241.789 | 5.16427e-13
242.074 | 5.07907e-13
242.374 | 5.08474e-13
242.706 | 5.24779e-13
243.007 | 5.05261e-13
243.305 | 5.32712e-13
243.59 | 5.15009e-13
243.889 | 5.06252e-13
244.203 | 4.95955e-13
244.5 | 4.92875e-13
244.798 | 4.76714e-13
245.113 | 4.90798e-13
245.41 | 4.87782e-13
245.71 | 4.87539e-13
245.976 | 4.77907e-13
246.292 | 4.75698e-13
246.593 | 4.71151e-13
246.893 | 4.58107e-13
247.194 | 4.55452e-13
247.494 | 4.50964e-13
247.795 | 4.48449e-13
248.097 | 4.39438e-13
248.397 | 4.38264e-13
248.698 | 4.24441e-13
248.999 | 4.34354e-13
249.299 | 4.25987e-13
249.601 | 4.17306e-13
249.867 | 4.0525e-13
250.168 | 4.05942e-13
250.518 | 4.10556e-13
250.803 | 4.02748e-13
251.103 | 3.95405e-13
251.404 | 3.92896e-13
251.67 | 4.03983e-13
252.004 | 3.88142e-13
252.286 | 3.74317e-13
252.604 | 3.82594e-13
252.87 | 3.78558e-13
253.172 | 3.75044e-13
253.522 | 3.58648e-13
253.804 | 3.64915e-13
254.088 | 3.64466e-13
254.388 | 3.56868e-13
254.688 | 3.50592e-13
254.972 | 3.53924e-13
255.322 | 3.53024e-13
255.607 | 3.54688e-13
255.906 | 3.4234e-13
256.205 | 3.37303e-13
256.49 | 3.48202e-13
256.788 | 3.37879e-13
257.089 | 3.35642e-13
257.389 | 3.30728e-13
257.672 | 3.28521e-13
257.973 | 3.41578e-13
258.306 | 3.33105e-13
258.605 | 3.31311e-13
258.906 | 3.27379e-13
259.206 | 3.24176e-13
259.49 | 3.20236e-13
259.789 | 3.24165e-13
260.09 | 3.25281e-13
260.387 | 3.12153e-13
260.674 | 3.25333e-13
260.971 | 3.2362e-13
261.319 | 3.27249e-13
261.601 | 3.17596e-13
261.896 | 3.20325e-13
262.195 | 3.2446e-13
262.478 | 3.25292e-13
262.827 | 3.18976e-13
263.107 | 3.21371e-13
263.409 | 3.13077e-13
263.71 | 3.1935e-13
264.011 | 3.1085e-13
264.312 | 3.17154e-13
264.597 | 3.32512e-13
264.897 | 3.16307e-13
265.198 | 3.14367e-13
265.481 | 3.14069e-13
265.782 | 3.33699e-13
266.065 | 3.14255e-13
266.517 | 3.20288e-13
266.668 | 3.26534e-13
266.968 | 3.24109e-13
267.268 | 3.27873e-13
267.602 | 3.29559e-13
267.903 | 3.18736e-13
268.203 | 3.0909e-13
268.486 | 3.08447e-13
268.787 | 3.14968e-13
269.086 | 3.15033e-13
269.387 | 3.11361e-13
269.672 | 3.06577e-13
270.005 | 3.10582e-13
270.305 | 3.1388e-13
270.603 | 3.15381e-13
270.888 | 2.99748e-13
271.189 | 3.00503e-13
271.487 | 3.11596e-13
271.772 | 3.0735e-13
272.121 | 2.96991e-13
272.419 | 3.03659e-13
272.721 | 3.11482e-13
272.97 | 3.03299e-13
273.32 | 2.92692e-13
273.621 | 2.93433e-13
273.905 | 3.02247e-13
274.204 | 2.98286e-13
274.503 | 2.91131e-13
274.804 | 2.97715e-13
275.103 | 2.93932e-13
275.404 | 2.83559e-13
275.703 | 2.86794e-13
275.987 | 3.04948e-13
276.287 | 3.22216e-13
276.57 | 3.15294e-13
276.872 | 2.69822e-13
277.171 | 2.99427e-13
277.505 | 3.16966e-13
277.822 | 1.75083e-13
278.106 | 2.60728e-13
278.406 | 3.04101e-13
278.705 | 2.74539e-13
279.006 | 3.28516e-13
279.303 | 1.03502e-13
279.584 | 3.35e-14
279.881 | 1.2883e-14
280.245 | 4.58e-15
280.495 | 2.914e-15
280.795 | 2.238e-15
281.077 | 1.082e-15
281.378 | -6.09e-16
281.712 | 1.572e-15
282.012 | 2.091e-15
282.313 | 1.945e-15
282.563 | 2.252e-15
282.897 | 2.9488e-13
283.214 | 2.15723e-13
285.785 | 5.869e-15
286.787 | 4.632e-15
287.087 | 5.19677e-13
287.37 | 5.159e-14
287.688 | -1.18549e-13
290.289 | 4.606e-15
291.287 | 6.722e-15
291.572 | 6.944e-15
291.872 | 7.164e-15
292.222 | 8.704e-15
292.507 | 9.476e-15
292.806 | 4.5284e-14
293.106 | 7.8018e-14
293.388 | 8.4087e-14
293.822 | 8.613e-14
293.988 | 8.2071e-14
294.29 | 4.5089e-14
294.572 | 2.2102e-14
294.921 | 1.4811e-14
295.204 | 1.3456e-14
295.506 | 1.3862e-14
295.789 | 1.6831e-14
296.088 | 1.8777e-14
296.389 | 1.895e-14
296.687 | 1.6414e-14
296.973 | 1.4682e-14
297.272 | 1.4032e-14
297.622 | 1.4522e-14
297.922 | 1.4487e-14
298.204 | 1.4477e-14
298.503 | 3.2785e-14
298.786 | 3.8054e-14
299.084 | 3.692e-14
299.383 | 3.06767e-13
299.68 | 1.30283e-13
300.012 | -3.454e-14
300.313 | 1.83579e-13
302.882 | 4.57e-15
303.9 | 6.561e-15
304.201 | 6.71e-15
304.484 | 7.35e-15
304.785 | 8.738e-15
305.085 | 8.252e-15
305.369 | 9.096e-15
305.669 | 9.789e-15
306.019 | 1.1554e-14
306.303 | 1.4635e-14
306.604 | 1.4668e-14
306.887 | 1.5094e-14
307.186 | 1.6232e-14
307.52 | 1.6667e-14
307.772 | 1.9608e-14
308.121 | 2.2159e-14
308.405 | 2.0955e-14
308.704 | 1.9065e-14
308.988 | 2.1821e-14
309.288 | 2.0244e-14
309.588 | 1.272e-14
309.872 | 6.826e-15
310.204 | 2.937e-15
310.505 | 2.108e-15
310.805 | 1.982e-15
311.088 | 1.583e-15
311.386 | 1.349e-15
311.67 | 1.287e-15
311.987 | 1.072e-15
312.289 | 4.699e-14
312.589 | -4.5657e-14
315.205 | -1.086e-15
316.221 | 4.71801e-13
316.505 | 1.48862e-13
316.805 | 2.20897e-13
317.105 | 3.08848e-13
317.388 | -2.2071e-13
317.687 | -6.6781e-14
317.988 | -1.989e-14
318.288 | 3.16063e-13
318.586 | 2.07534e-13
318.871 | 1.82794e-13
319.17 | 1.07392e-13
319.504 | 9.1564e-14
319.804 | 1.07684e-13
320.104 | 3.5668e-14
320.401 | 2.5606e-14
320.682 | 4.21272e-13
320.981 | 2.93326e-13
321.281 | 2.34379e-13
321.58 | 4.92461e-13
321.88 | 2.76463e-13
322.18 | 3.48933e-13
322.513 | 3.15874e-13
322.764 | 2.24559e-13
323.097 | 1.139246e-12
323.398 | 1.18435e-13
323.699 | -1.4224e-14
323.982 | 7.1505e-14
324.282 | 1.49528e-13
324.582 | 1.51301e-13
324.866 | 1.55602e-13
325.167 | 1.60288e-13
325.467 | 1.44863e-13
325.817 | 1.52795e-13
326.101 | 1.6147e-13
326.401 | 1.68187e-13
326.701 | 1.74667e-13
327.002 | 1.5787e-13
327.286 | 1.48995e-13
327.585 | 1.59693e-13
327.885 | 1.49901e-13
328.169 | 1.53635e-13
328.519 | 1.80979e-13
328.803 | 8.2444e-14
329.102 | 2.7662e-14
329.402 | 1.0142e-14
329.686 | 4.376e-15
329.987 | 2.881e-15
330.27 | 2.276e-15
330.57 | 2.291e-15
330.921 | 1.31956e-13
331.204 | 5.43945e-13
331.505 | 1.66725e-13
331.804 | 1.12388e-13
332.105 | 3.7226e-14
332.388 | 1.3038e-14
332.69 | 5.268e-15
332.988 | 1.26904e-13
333.289 | 9.5362e-14
333.589 | -1.89921e-13
333.889 | 2.83872e-13
334.173 | 2.80658e-13
334.473 | 1.69249e-13
334.823 | 3.52495e-13
335.105 | 1.30442e-13
335.372 | 4.3276e-14
335.671 | 1.5112e-14
335.972 | 5.846e-15
336.272 | 2.904e-15
336.623 | -3.96845e-13
336.905 | -1.2457e-13
337.207 | 7.133e-14
337.522 | 3.30651e-13
340.106 | 7.88314e-13
341.105 | 1.7602e-13
341.407 | 1.47452e-13
341.689 | 1.39359e-13
341.989 | 8.2322e-14
342.29 | 1.59919e-13
342.589 | 1.56292e-13
342.872 | 2.07017e-13
343.173 | 5.9629e-14
343.472 | 9.0019e-14
343.822 | 1.3356e-13
344.105 | 2.75768e-13
344.406 | 1.78284e-13
344.704 | 1.09245e-13
345.004 | 1.60002e-13
345.305 | 1.40413e-13
345.605 | 1.385e-13
345.888 | 7.2623e-14
346.186 | 9.7349e-14
346.483 | 1.44509e-13
346.782 | 1.57828e-13
347.064 | 9.5103e-14
347.414 | 1.82497e-13
347.697 | 1.28733e-13
347.997 | 1.41149e-13
348.298 | 1.18592e-13
348.631 | 1.50492e-13
348.899 | 1.33857e-13
349.199 | 1.25217e-13
349.498 | 1.72317e-13
349.798 | 1.31544e-13
350.099 | 1.50327e-13
350.399 | 1.16684e-13
350.699 | 1.41973e-13
350.984 | 1.32229e-13
351.284 | 1.03876e-13
351.583 | 1.49117e-13
351.883 | 1.28734e-13
352.183 | 1.5633e-13
352.484 | 1.20639e-13
352.784 | 1.19807e-13
353.067 | 1.36548e-13
353.368 | 1.33594e-13
353.669 | 1.3841e-13
354.002 | 1.34572e-13
354.318 | 1.42937e-13
354.618 | 1.24741e-13
354.901 | 1.36242e-13
355.201 | 1.26182e-13
355.5 | 1.29215e-13
355.802 | 1.37576e-13
356.101 | 1.34612e-13
356.385 | 1.44434e-13
356.686 | 1.22553e-13
356.985 | 1.32816e-13
357.285 | 1.45809e-13
357.587 | 1.40691e-13
357.885 | 1.30641e-13
358.168 | 1.4068e-13
358.519 | 1.45631e-13
358.819 | 1.3088e-13
359.102 | 1.4175e-13
359.403 | 1.38365e-13
359.702 | 1.30112e-13
360.002 | 1.31077e-13
360.286 | 1.50615e-13
360.586 | 1.45961e-13
360.886 | 1.53057e-13
361.185 | 1.47005e-13
361.47 | 1.54443e-13
361.769 | 1.48452e-13
362.119 | 1.41364e-13
362.403 | 1.44432e-13
362.702 | 1.53228e-13
363.002 | 1.43683e-13
363.302 | 1.43823e-13
363.602 | -5.01746e-13
363.901 | 1.2726e-13
364.219 | 9.261e-14
366.801 | 1.257e-13
367.803 | 1.60355e-13
368.102 | 1.57603e-13
368.403 | 1.53329e-13
368.702 | 1.43509e-13
369.003 | 1.44821e-13
369.302 | 1.46606e-13
369.586 | 1.56187e-13
369.886 | 1.34696e-13
370.186 | 1.54504e-13
370.486 | 1.40677e-13
370.786 | 1.45983e-13
371.069 | 1.38541e-13
371.369 | 1.41579e-13
371.668 | 1.40511e-13
372.018 | 1.39042e-13
372.301 | 1.47728e-13
372.603 | 1.55383e-13
372.901 | 1.48875e-13
373.202 | 1.48166e-13
373.502 | 1.4605e-13
373.801 | 1.49872e-13
374.102 | 1.64542e-13
374.402 | 1.52032e-13
374.686 | 1.43027e-13
374.986 | 1.49009e-13
375.27 | 1.52559e-13
375.569 | 1.46428e-13
375.92 | 1.63574e-13
376.187 | 1.62854e-13
376.486 | 1.67307e-13
376.785 | 1.77856e-13
377.084 | 1.63335e-13
377.386 | 1.70017e-13
377.702 | 1.55735e-13
378 | 1.53936e-13
378.285 | 1.52408e-13
378.586 | 1.46814e-13
378.885 | 1.31052e-13
379.184 | 1.27009e-13
379.486 | 1.32999e-13
379.785 | 1.53402e-13
380.084 | 1.55814e-13